## Sheet1
run_id | timestamp | time | time_total | area | cathode | anode | mass_SLS | mass_NISO4 | mass_NICL2 | current_density | conductivity | Anomaly C | pH | Anomaly P | temperature | Anomaly T | voltage | Anomaly V | current | amp_hour | deposition_rate | bath_id
JUL_22_1 | 2025-07-22 13:21 | 2 | 202 | 67 | Brass | Nickel | 0.35 | 270 | 40 | 3.5 | 56.17 | N | 4.02 | N | 49.85 | N | 3.403 | N | 2.343 | 0.191 | 0.6329 | Bath_3
JUL_22_1 | 2025-07-22 13:21 | 2 | 204 | 67 | Brass | Nickel | 0.35 | 270 | 40 | 3.5 | 56.17 | N | 4.02 | N | 49.85 | N | 3.357 | N | 2.343 | 0.19 | 0.6329 | Bath_3
JUL_22_1 | 2025-07-22 13:21 | 2 | 206 | 67 | Brass | Nickel | 0.35 | 270 | 40 | 3.5 | 56.39 | N | 4.02 | N | 49.86 | N | 3.399 | N | 2.343 | 0.194 | 0.6329 | Bath_3
JUL_22_1 | 2025-07-22 13:21 | 2 | 208 | 67 | Brass | Nickel | 0.35 | 270 | 40 | 3.5 | 56.32 | N | 4.02 | N | 49.86 | N | 3.395 | N | 2.343 | 0.196 | 0.6329 | Bath_3
JUL_22_1 | 2025-07-22 13:21 | 2 | 210 | 67 | Brass | Nickel | 0.35 | 270 | 40 | 3.5 | 56.39 | N | 4.02 | N | 49.88 | N | 3.404 | N | 2.343 | 0.199 | 0.6329 | Bath_3
JUL_22_1 | 2025-07-22 13:21 | 2 | 212 | 67 | Brass | Nickel | 0.35 | 270 | 40 | 3.5 | 56.24 | N | 4.02 | N | 49.89 | N | 3.409 | N | 2.343 | 0.201 | 0.6329 | Bath_3
JUL_22_1 | 2025-07-22 13:21 | 2 | 214 | 67 | Brass | Nickel | 0.35 | 270 | 40 | 3.5 | 56.24 | N | 4.02 | N | 49.86 | N | 3.36 | N | 2.343 | 0.2 | 0.6329 | Bath_3
JUL_22_1 | 2025-07-22 13:21 | 2 | 216 | 67 | Brass | Nickel | 0.35 | 270 | 40 | 3.5 | 56.24 | N | 4.02 | N | 49.9 | N | 3.395 | N | 2.343 | 0.204 | 0.6329 | Bath_3
JUL_22_1 | 2025-07-22 13:21 | 2 | 218 | 67 | Brass | Nickel | 0.35 | 270 | 40 | 3.5 | 56.24 | N | 4.02 | N | 49.88 | N | 3.369 | N | 2.343 | 0.204 | 0.6329 | Bath_3
JUL_22_1 | 2025-07-22 13:21 | 2 | 220 | 67 | Brass | Nickel | 0.35 | 270 | 40 | 3.5 | 56.1 | N | 4.02 | N | 49.89 | N | 3.363 | N | 2.343 | 0.205 | 0.6329 | Bath_3
JUL_22_1 | 2025-07-22 13:21 | 2 | 222 | 67 | Brass | Nickel | 0.35 | 270 | 40 | 3.5 | 56.1 | N | 4.02 | N | 49.89 | N | 3.33 | N | 2.343 | 0.205 | 0.6329 | Bath_3
JUL_22_1 | 2025-07-22 13:21 | 2 | 224 | 67 | Brass | Nickel | 0.35 | 270 | 40 | 3.5 | 56.32 | N | 4.02 | N | 49.89 | N | 3.338 | N | 2.343 | 0.208 | 0.6329 | Bath_3
JUL_22_1 | 2025-07-22 13:21 | 2 | 226 | 67 | Brass | Nickel | 0.35 | 270 | 40 | 3.5 | 56.32 | N | 4.02 | N | 49.88 | N | 3.326 | N | 2.343 | 0.209 | 0.6329 | Bath_3
JUL_22_1 | 2025-07-22 13:21 | 2 | 228 | 67 | Brass | Nickel | 0.35 | 270 | 40 | 3.5 | 56.32 | N | 4.02 | N | 49.87 | N | 3.39 | N | 2.343 | 0.215 | 0.6329 | Bath_3
JUL_22_1 | 2025-07-22 13:21 | 2 | 230 | 67 | Brass | Nickel | 0.35 | 270 | 40 | 3.5 | 56.17 | N | 4.02 | N | 49.87 | N | 3.401 | N | 2.343 | 0.217 | 0.6329 | Bath_3
JUL_22_1 | 2025-07-22 13:22 | 2 | 232 | 67 | Brass | Nickel | 0.35 | 270 | 40 | 3.5 | 56.17 | N | 4.02 | N | 49.87 | N | 3.338 | N | 2.343 | 0.215 | 0.6329 | Bath_3
JUL_22_1 | 2025-07-22 13:22 | 2 | 234 | 67 | Brass | Nickel | 0.35 | 270 | 40 | 3.5 | 56.17 | N | 4.02 | N | 49.87 | N | 3.381 | N | 2.343 | 0.22 | 0.6329 | Bath_3
JUL_22_1 | 2025-07-22 13:22 | 2 | 236 | 67 | Brass | Nickel | 0.35 | 270 | 40 | 3.5 | 56.17 | N | 4.02 | N | 49.88 | N | 3.322 | N | 2.343 | 0.218 | 0.6329 | Bath_3
JUL_22_1 | 2025-07-22 13:22 | 2 | 238 | 67 | Brass | Nickel | 0.35 | 270 | 40 | 3.5 | 56.17 | N | 4.02 | N | 49.88 | N | 3.297 | N | 2.342 | 0.218 | 0.6329 | Bath_3
JUL_22_1 | 2025-07-22 13:22 | 2 | 240 | 67 | Brass | Nickel | 0.35 | 270 | 40 | 3.5 | 56.32 | N | 4.02 | N | 49.88 | N | 3.284 | N | 2.343 | 0.219 | 0.6329 | Bath_3
JUL_22_1 | 2025-07-22 13:22 | 2 | 242 | 67 | Brass | Nickel | 0.35 | 270 | 40 | 3.5 | 56.32 | N | 4.02 | N | 49.88 | N | 3.281 | N | 2.343 | 0.221 | 0.6329 | Bath_3
JUL_22_1 | 2025-07-22 13:22 | 2 | 244 | 67 | Brass | Nickel | 0.35 | 270 | 40 | 3.5 | 56.32 | N | 4.02 | N | 49.91 | N | 3.359 | N | 2.343 | 0.228 | 0.6329 | Bath_3
JUL_22_1 | 2025-07-22 13:22 | 2 | 246 | 67 | Brass | Nickel | 0.35 | 270 | 40 | 3.5 | 56.17 | N | 4.02 | N | 49.88 | N | 3.313 | N | 2.343 | 0.226 | 0.6329 | Bath_3
JUL_22_1 | 2025-07-22 13:22 | 2 | 248 | 67 | Brass | Nickel | 0.35 | 270 | 40 | 3.5 | 56.17 | N | 4.02 | N | 49.9 | N | 3.302 | N | 2.343 | 0.227 | 0.6329 | Bath_3
JUL_22_1 | 2025-07-22 13:22 | 2 | 250 | 67 | Brass | Nickel | 0.35 | 270 | 40 | 3.5 | 56.17 | N | 4.02 | N | 49.9 | N | 3.336 | N | 2.343 | 0.232 | 0.6329 | Bath_3
JUL_22_1 | 2025-07-22 13:22 | 2 | 252 | 67 | Brass | Nickel | 0.35 | 270 | 40 | 3.5 | 56.17 | N | 4.02 | N | 49.9 | N | 3.36 | N | 2.343 | 0.235 | 0.6329 | Bath_3
JUL_22_1 | 2025-07-22 13:22 | 2 | 254 | 67 | Brass | Nickel | 0.35 | 270 | 40 | 3.5 | 56.32 | N | 4.02 | N | 49.91 | N | 3.318 | N | 2.343 | 0.234 | 0.6329 | Bath_3
JUL_22_1 | 2025-07-22 13:22 | 2 | 256 | 67 | Brass | Nickel | 0.35 | 270 | 40 | 3.5 | 56.32 | N | 4.02 | N | 49.9 | N | 3.352 | N | 2.343 | 0.238 | 0.6329 | Bath_3
JUL_22_1 | 2025-07-22 13:22 | 2 | 258 | 67 | Brass | Nickel | 0.35 | 270 | 40 | 3.5 | 56.32 | N | 4.02 | N | 49.91 | N | 3.327 | N | 2.343 | 0.238 | 0.6329 | Bath_3
JUL_22_1 | 2025-07-22 13:22 | 2 | 260 | 67 | Brass | Nickel | 0.35 | 270 | 40 | 3.5 | 56.24 | N | 4.02 | N | 49.9 | N | 3.351 | N | 2.343 | 0.242 | 0.6329 | Bath_3
JUL_22_1 | 2025-07-22 13:22 | 2 | 262 | 67 | Brass | Nickel | 0.35 | 270 | 40 | 3.5 | 56.24 | N | 4.02 | N | 49.91 | N | 3.299 | N | 2.343 | 0.24 | 0.6329 | Bath_3
JUL_22_1 | 2025-07-22 13:22 | 2 | 264 | 67 | Brass | Nickel | 0.35 | 270 | 40 | 3.5 | 56.11 | N | 4.02 | N | 49.89 | N | 3.295 | N | 2.343 | 0.242 | 0.6329 | Bath_3
JUL_22_1 | 2025-07-22 13:22 | 2 | 266 | 67 | Brass | Nickel | 0.35 | 270 | 40 | 3.5 | 56.11 | N | 4.02 | N | 49.91 | N | 3.303 | N | 2.343 | 0.244 | 0.6329 | Bath_3
JUL_22_1 | 2025-07-22 13:22 | 2 | 268 | 67 | Brass | Nickel | 0.35 | 270 | 40 | 3.5 | 56.1 | N | 4.02 | N | 49.89 | N | 3.299 | N | 2.343 | 0.246 | 0.6329 | Bath_3
JUL_22_1 | 2025-07-22 13:22 | 2 | 270 | 67 | Brass | Nickel | 0.35 | 270 | 40 | 3.5 | 56.1 | N | 4.02 | N | 49.91 | N | 3.365 | N | 2.343 | 0.252 | 0.6329 | Bath_3
JUL_22_1 | 2025-07-22 13:22 | 2 | 272 | 67 | Brass | Nickel | 0.35 | 270 | 40 | 3.5 | 56.1 | N | 4.02 | N | 49.89 | N | 3.335 | N | 2.343 | 0.252 | 0.6329 | Bath_3
JUL_22_1 | 2025-07-22 13:22 | 2 | 274 | 67 | Brass | Nickel | 0.35 | 270 | 40 | 3.5 | 56.1 | N | 4.02 | N | 49.91 | N | 3.29 | N | 2.343 | 0.25 | 0.6329 | Bath_3
JUL_22_1 | 2025-07-22 13:22 | 2 | 276 | 67 | Brass | Nickel | 0.35 | 270 | 40 | 3.5 | 56.1 | N | 4.02 | N | 49.91 | N | 3.306 | N | 2.343 | 0.253 | 0.6329 | Bath_3
JUL_22_1 | 2025-07-22 13:22 | 2 | 278 | 67 | Brass | Nickel | 0.35 | 270 | 40 | 3.5 | 56.1 | N | 4.02 | N | 49.91 | N | 3.357 | N | 2.343 | 0.259 | 0.6329 | Bath_3
JUL_22_1 | 2025-07-22 13:22 | 2 | 280 | 67 | Brass | Nickel | 0.35 | 270 | 40 | 3.5 | 56.24 | N | 4.02 | N | 49.91 | N | 3.323 | N | 2.343 | 0.258 | 0.6329 | Bath_3
JUL_22_1 | 2025-07-22 13:22 | 2 | 282 | 67 | Brass | Nickel | 0.35 | 270 | 40 | 3.5 | 56.24 | N | 4.02 | N | 49.91 | N | 3.353 | N | 2.343 | 0.263 | 0.6329 | Bath_3
JUL_22_1 | 2025-07-22 13:22 | 2 | 284 | 67 | Brass | Nickel | 0.35 | 270 | 40 | 3.5 | 56.24 | N | 4.02 | N | 49.91 | N | 3.295 | N | 2.343 | 0.26 | 0.6329 | Bath_3
JUL_22_1 | 2025-07-22 13:22 | 2 | 286 | 67 | Brass | Nickel | 0.35 | 270 | 40 | 3.5 | 56.24 | N | 4.02 | N | 49.91 | N | 3.355 | N | 2.343 | 0.267 | 0.6329 | Bath_3
JUL_22_1 | 2025-07-22 13:22 | 2 | 288 | 67 | Brass | Nickel | 0.35 | 270 | 40 | 3.5 | 56.1 | N | 4.02 | N | 49.92 | N | 3.366 | N | 2.343 | 0.269 | 0.6329 | Bath_3
JUL_22_1 | 2025-07-22 13:22 | 2 | 290 | 67 | Brass | Nickel | 0.35 | 270 | 40 | 3.5 | 56.24 | N | 4.02 | N | 49.92 | N | 3.356 | N | 2.343 | 0.27 | 0.6329 | Bath_3
JUL_22_1 | 2025-07-22 13:23 | 2 | 292 | 67 | Brass | Nickel | 0.35 | 270 | 40 | 3.5 | 56.1 | N | 4.02 | N | 49.92 | N | 3.373 | N | 2.343 | 0.274 | 0.6329 | Bath_3
JUL_22_1 | 2025-07-22 13:23 | 2 | 294 | 67 | Brass | Nickel | 0.35 | 270 | 40 | 3.5 | 56.24 | N | 4.02 | N | 49.91 | N | 3.363 | N | 2.343 | 0.275 | 0.6329 | Bath_3
JUL_22_1 | 2025-07-22 13:23 | 2 | 296 | 67 | Brass | Nickel | 0.35 | 270 | 40 | 3.5 | 56.32 | N | 4.02 | N | 49.91 | N | 3.349 | N | 2.343 | 0.275 | 0.6329 | Bath_3
JUL_22_1 | 2025-07-22 13:23 | 2 | 298 | 67 | Brass | Nickel | 0.35 | 270 | 40 | 3.5 | 56.24 | N | 4.02 | N | 49.92 | N | 3.366 | N | 2.343 | 0.279 | 0.6329 | Bath_3
JUL_22_1 | 2025-07-22 13:23 | 2 | 300 | 67 | Brass | Nickel | 0.35 | 270 | 40 | 3.5 | 56.24 | N | 4.02 | N | 49.91 | N | 3.36 | N | 2.343 | 0.28 | 0.6329 | Bath_3
JUL_22_1 | 2025-07-22 13:23 | 2 | 302 | 67 | Brass | Nickel | 0.35 | 270 | 40 | 3.5 | 56.24 | N | 4.02 | N | 49.93 | N | 3.357 | N | 2.343 | 0.282 | 0.6329 | Bath_3
JUL_22_1 | 2025-07-22 13:23 | 2 | 304 | 67 | Brass | Nickel | 0.35 | 270 | 40 | 3.5 | 56.1 | N | 4.02 | N | 49.91 | N | 3.374 | N | 2.343 | 0.285 | 0.6329 | Bath_3
JUL_22_1 | 2025-07-22 13:23 | 2 | 306 | 67 | Brass | Nickel | 0.35 | 270 | 40 | 3.5 | 56.17 | N | 4.02 | N | 49.92 | N | 3.357 | N | 2.343 | 0.285 | 0.6329 | Bath_3
JUL_22_1 | 2025-07-22 13:23 | 2 | 308 | 67 | Brass | Nickel | 0.35 | 270 | 40 | 3.5 | 56.1 | N | 4.02 | N | 49.93 | N | 3.355 | N | 2.343 | 0.287 | 0.6329 | Bath_3
JUL_22_1 | 2025-07-22 13:23 | 2 | 310 | 67 | Brass | Nickel | 0.35 | 270 | 40 | 3.5 | 56.17 | N | 4.02 | N | 49.91 | N | 3.353 | N | 2.343 | 0.289 | 0.6329 | Bath_3
JUL_22_1 | 2025-07-22 13:23 | 2 | 312 | 67 | Brass | Nickel | 0.35 | 270 | 40 | 3.5 | 56.32 | N | 4.02 | N | 49.92 | N | 3.339 | N | 2.343 | 0.289 | 0.6329 | Bath_3
JUL_22_1 | 2025-07-22 13:23 | 2 | 314 | 67 | Brass | Nickel | 0.35 | 270 | 40 | 3.5 | 56.24 | N | 4.02 | N | 49.93 | N | 3.388 | N | 2.343 | 0.295 | 0.6329 | Bath_3
JUL_22_1 | 2025-07-22 13:23 | 2 | 316 | 67 | Brass | Nickel | 0.35 | 270 | 40 | 3.5 | 56.32 | N | 4.02 | N | 49.92 | N | 3.388 | N | 2.343 | 0.297 | 0.6329 | Bath_3
JUL_22_1 | 2025-07-22 13:23 | 2 | 318 | 67 | Brass | Nickel | 0.35 | 270 | 40 | 3.5 | 56.24 | N | 4.02 | N | 49.93 | N | 3.357 | N | 2.343 | 0.297 | 0.6329 | Bath_3
JUL_22_1 | 2025-07-22 13:23 | 2 | 320 | 67 | Brass | Nickel | 0.35 | 270 | 40 | 3.5 | 56.17 | N | 4.02 | N | 49.93 | N | 3.309 | N | 2.343 | 0.294 | 0.6329 | Bath_3
JUL_22_1 | 2025-07-22 13:23 | 2 | 322 | 67 | Brass | Nickel | 0.35 | 270 | 40 | 3.5 | 56.17 | N | 4.02 | N | 49.94 | N | 3.36 | N | 2.343 | 0.301 | 0.6329 | Bath_3
JUL_22_1 | 2025-07-22 13:23 | 2 | 324 | 67 | Brass | Nickel | 0.35 | 270 | 40 | 3.5 | 56.17 | N | 4.02 | N | 49.95 | N | 3.331 | N | 2.343 | 0.3 | 0.6329 | Bath_3
JUL_22_1 | 2025-07-22 13:23 | 2 | 326 | 67 | Brass | Nickel | 0.35 | 270 | 40 | 3.5 | 56.32 | N | 4.02 | N | 49.94 | N | 3.326 | N | 2.343 | 0.301 | 0.6329 | Bath_3
JUL_22_1 | 2025-07-22 13:23 | 2 | 328 | 67 | Brass | Nickel | 0.35 | 270 | 40 | 3.5 | 56.22 | N | 4.02 | N | 49.94 | N | 3.345 | N | 2.343 | 0.305 | 0.6329 | Bath_3
JUL_22_1 | 2025-07-22 13:23 | 2 | 330 | 67 | Brass | Nickel | 0.35 | 270 | 40 | 3.5 | 56.32 | N | 4.02 | N | 49.96 | N | 3.336 | N | 2.343 | 0.306 | 0.6329 | Bath_3
JUL_22_1 | 2025-07-22 13:23 | 2 | 332 | 67 | Brass | Nickel | 0.35 | 270 | 40 | 3.5 | 56.32 | N | 4.02 | N | 49.94 | N | 3.372 | N | 2.343 | 0.311 | 0.6329 | Bath_3
JUL_22_1 | 2025-07-22 13:23 | 2 | 334 | 67 | Brass | Nickel | 0.35 | 270 | 40 | 3.5 | 56.02 | N | 4.02 | N | 49.96 | N | 3.32 | N | 2.343 | 0.308 | 0.6329 | Bath_3
JUL_22_1 | 2025-07-22 13:23 | 2 | 336 | 67 | Brass | Nickel | 0.35 | 270 | 40 | 3.5 | 56.32 | N | 4.02 | N | 49.95 | N | 3.364 | N | 2.343 | 0.314 | 0.6329 | Bath_3
JUL_22_1 | 2025-07-22 13:23 | 2 | 338 | 67 | Brass | Nickel | 0.35 | 270 | 40 | 3.5 | 56.24 | N | 4.02 | N | 49.95 | N | 3.363 | N | 2.343 | 0.316 | 0.6329 | Bath_3
JUL_22_1 | 2025-07-22 13:23 | 2 | 340 | 67 | Brass | Nickel | 0.35 | 270 | 40 | 3.5 | 56.17 | N | 4.02 | N | 49.96 | N | 3.377 | N | 2.343 | 0.319 | 0.6329 | Bath_3
JUL_22_1 | 2025-07-22 13:23 | 2 | 342 | 67 | Brass | Nickel | 0.35 | 270 | 40 | 3.5 | 56.24 | N | 4.02 | N | 49.95 | N | 3.331 | N | 2.343 | 0.316 | 0.6329 | Bath_3
JUL_22_1 | 2025-07-22 13:23 | 2 | 344 | 67 | Brass | Nickel | 0.35 | 270 | 40 | 3.5 | 56.17 | N | 4.02 | N | 49.96 | N | 3.356 | N | 2.343 | 0.321 | 0.6329 | Bath_3
JUL_22_1 | 2025-07-22 13:23 | 2 | 346 | 67 | Brass | Nickel | 0.35 | 270 | 40 | 3.5 | 56.17 | N | 4.02 | N | 49.96 | N | 3.366 | V1 | 2.343 | 0.324 | 0.6329 | Bath_3
JUL_22_1 | 2025-07-22 13:23 | 2 | 348 | 67 | Brass | Nickel | 0.35 | 270 | 40 | 3.5 | 56.17 | N | 4.02 | N | 49.94 | N | 3.278 | V1 | 2.343 | 0.317 | 0.6329 | Bath_3
JUL_22_1 | 2025-07-22 13:23 | 2 | 350 | 67 | Brass | Nickel | 0.35 | 270 | 40 | 3.5 | 56.17 | N | 4.02 | N | 49.96 | N | 3.315 | V1 | 2.343 | 0.322 | 0.6329 | Bath_3
JUL_22_1 | 2025-07-22 13:24 | 2 | 352 | 67 | Brass | Nickel | 0.35 | 270 | 40 | 3.5 | 56.17 | N | 4.02 | N | 49.95 | N | 3.373 | V1 | 2.343 | 0.33 | 0.6329 | Bath_3
JUL_22_1 | 2025-07-22 13:24 | 2 | 354 | 67 | Brass | Nickel | 0.35 | 270 | 40 | 3.5 | 56.1 | N | 4.02 | N | 49.95 | N | 3.303 | V1 | 2.343 | 0.325 | 0.6329 | Bath_3
JUL_22_1 | 2025-07-22 13:24 | 2 | 356 | 67 | Brass | Nickel | 0.35 | 270 | 40 | 3.5 | 56.1 | N | 4.02 | N | 49.96 | N | 3.263 | V1 | 2.343 | 0.323 | 0.6329 | Bath_3
JUL_22_1 | 2025-07-22 13:24 | 2 | 358 | 67 | Brass | Nickel | 0.35 | 270 | 40 | 3.5 | 56.03 | N | 4.02 | N | 49.95 | N | 3.26 | V1 | 2.343 | 0.324 | 0.6329 | Bath_3
JUL_22_1 | 2025-07-22 13:24 | 2 | 360 | 67 | Brass | Nickel | 0.35 | 270 | 40 | 3.5 | 56.24 | N | 4.02 | N | 49.95 | N | 3.265 | V1 | 2.343 | 0.327 | 0.6329 | Bath_3
JUL_22_1 | 2025-07-22 13:24 | 2 | 362 | 67 | Brass | Nickel | 0.35 | 270 | 40 | 3.5 | 56.24 | N | 4.02 | N | 49.95 | N | 3.294 | V1 | 2.343 | 0.331 | 0.6329 | Bath_3
JUL_22_1 | 2025-07-22 13:24 | 2 | 364 | 67 | Brass | Nickel | 0.35 | 270 | 40 | 3.5 | 56.24 | N | 4.02 | N | 49.96 | N | 3.256 | V1 | 2.343 | 0.329 | 0.6329 | Bath_3
JUL_22_1 | 2025-07-22 13:24 | 2 | 366 | 67 | Brass | Nickel | 0.35 | 270 | 40 | 3.5 | 56.17 | N | 4.02 | N | 49.96 | N | 3.248 | V1 | 2.343 | 0.33 | 0.6329 | Bath_3
JUL_22_1 | 2025-07-22 13:24 | 2 | 368 | 67 | Brass | Nickel | 0.35 | 270 | 40 | 3.5 | 56.17 | N | 4.02 | N | 49.96 | N | 3.238 | V1 | 2.343 | 0.331 | 0.6329 | Bath_3
JUL_22_1 | 2025-07-22 13:24 | 2 | 370 | 67 | Brass | Nickel | 0.35 | 270 | 40 | 3.5 | 56.39 | N | 4.02 | N | 49.96 | N | 3.236 | V1 | 2.343 | 0.333 | 0.6329 | Bath_3
JUL_22_1 | 2025-07-22 13:24 | 2 | 372 | 67 | Brass | Nickel | 0.35 | 270 | 40 | 3.5 | 56.17 | N | 4.02 | N | 49.96 | N | 3.236 | V1 | 2.343 | 0.334 | 0.6329 | Bath_3
JUL_22_1 | 2025-07-22 13:24 | 2 | 374 | 67 | Brass | Nickel | 0.35 | 270 | 40 | 3.5 | 56.32 | N | 4.02 | N | 49.96 | N | 3.235 | V1 | 2.343 | 0.336 | 0.6329 | Bath_3
JUL_22_1 | 2025-07-22 13:24 | 2 | 376 | 67 | Brass | Nickel | 0.35 | 270 | 40 | 3.5 | 56.24 | N | 4.02 | N | 49.96 | N | 3.238 | V1 | 2.343 | 0.338 | 0.6329 | Bath_3
JUL_22_1 | 2025-07-22 13:24 | 2 | 378 | 67 | Brass | Nickel | 0.35 | 270 | 40 | 3.5 | 56.24 | N | 4.02 | N | 49.99 | N | 3.235 | V1 | 2.343 | 0.34 | 0.6329 | Bath_3
JUL_22_1 | 2025-07-22 13:24 | 2 | 380 | 67 | Brass | Nickel | 0.35 | 270 | 40 | 3.5 | 56.24 | N | 4.02 | N | 49.97 | N | 3.235 | V1 | 2.343 | 0.341 | 0.6329 | Bath_3
JUL_22_1 | 2025-07-22 13:24 | 2 | 382 | 67 | Brass | Nickel | 0.35 | 270 | 40 | 3.5 | 56.24 | N | 4.02 | N | 49.98 | N | 3.234 | V1 | 2.343 | 0.343 | 0.6329 | Bath_3
JUL_22_1 | 2025-07-22 13:24 | 2 | 384 | 67 | Brass | Nickel | 0.35 | 270 | 40 | 3.5 | 56.24 | N | 4.02 | N | 49.97 | N | 3.235 | V1 | 2.343 | 0.345 | 0.6329 | Bath_3
JUL_22_1 | 2025-07-22 13:24 | 2 | 386 | 67 | Brass | Nickel | 0.35 | 270 | 40 | 3.5 | 56.1 | N | 4.02 | N | 49.98 | N | 3.235 | V1 | 2.343 | 0.347 | 0.6329 | Bath_3
JUL_22_1 | 2025-07-22 13:24 | 2 | 388 | 67 | Brass | Nickel | 0.35 | 270 | 40 | 3.5 | 56.1 | N | 4.02 | N | 49.98 | N | 3.274 | V1 | 2.343 | 0.353 | 0.6329 | Bath_3
JUL_22_1 | 2025-07-22 13:24 | 2 | 390 | 67 | Brass | Nickel | 0.35 | 270 | 40 | 3.5 | 56.1 | N | 4.02 | N | 49.97 | N | 3.278 | V1 | 2.343 | 0.355 | 0.6329 | Bath_3
JUL_22_1 | 2025-07-22 13:24 | 2 | 392 | 67 | Brass | Nickel | 0.35 | 270 | 40 | 3.5 | 56.16 | N | 4.02 | N | 49.97 | N | 3.285 | V1 | 2.343 | 0.358 | 0.6329 | Bath_3
JUL_22_1 | 2025-07-22 13:24 | 2 | 394 | 67 | Brass | Nickel | 0.35 | 270 | 40 | 3.5 | 56.17 | N | 4.02 | N | 49.97 | N | 3.285 | V1 | 2.343 | 0.36 | 0.6329 | Bath_3
JUL_22_1 | 2025-07-22 13:24 | 2 | 396 | 67 | Brass | Nickel | 0.35 | 270 | 40 | 3.5 | 56.27 | N | 4.02 | N | 49.97 | N | 3.269 | V1 | 2.343 | 0.36 | 0.6329 | Bath_3
JUL_22_1 | 2025-07-22 13:24 | 2 | 398 | 67 | Brass | Nickel | 0.35 | 270 | 40 | 3.5 | 56.32 | N | 4.02 | N | 49.97 | N | 3.269 | V1 | 2.343 | 0.361 | 0.6329 | Bath_3
JUL_22_1 | 2025-07-22 13:24 | 2 | 400 | 67 | Brass | Nickel | 0.35 | 270 | 40 | 3.5 | 56.32 | N | 4.02 | N | 49.98 | N | 3.239 | V1 | 2.343 | 0.36 | 0.6329 | Bath_3
JUL_22_1 | 2025-07-22 13:24 | 2 | 402 | 67 | Brass | Nickel | 0.35 | 270 | 40 | 3.5 | 56.32 | N | 4.02 | N | 49.97 | N | 3.236 | V1 | 2.343 | 0.361 | 0.6329 | Bath_3
JUL_22_1 | 2025-07-22 13:24 | 2 | 404 | 67 | Brass | Nickel | 0.35 | 270 | 40 | 3.5 | 56.32 | N | 4.02 | N | 49.98 | N | 3.232 | V1 | 2.343 | 0.363 | 0.6329 | Bath_3
JUL_22_1 | 2025-07-22 13:24 | 2 | 406 | 67 | Brass | Nickel | 0.35 | 270 | 40 | 3.5 | 56.32 | N | 4.02 | N | 49.97 | N | 3.232 | V1 | 2.343 | 0.365 | 0.6329 | Bath_3
JUL_22_1 | 2025-07-22 13:24 | 2 | 408 | 67 | Brass | Nickel | 0.35 | 270 | 40 | 3.5 | 56.32 | N | 4.02 | N | 49.97 | N | 3.23 | V1 | 2.343 | 0.366 | 0.6329 | Bath_3
JUL_22_1 | 2025-07-22 13:24 | 2 | 410 | 67 | Brass | Nickel | 0.35 | 270 | 40 | 3.5 | 56.38 | N | 4.02 | N | 49.97 | N | 3.228 | V1 | 2.343 | 0.368 | 0.6329 | Bath_3
JUL_22_1 | 2025-07-22 13:25 | 2 | 412 | 67 | Brass | Nickel | 0.35 | 270 | 40 | 3.5 | 56.1 | N | 4.02 | N | 49.97 | N | 3.227 | V1 | 2.343 | 0.369 | 0.6329 | Bath_3
JUL_22_1 | 2025-07-22 13:25 | 2 | 414 | 67 | Brass | Nickel | 0.35 | 270 | 40 | 3.5 | 56.1 | N | 4.02 | N | 49.97 | N | 3.228 | V1 | 2.343 | 0.371 | 0.6329 | Bath_3
JUL_22_1 | 2025-07-22 13:25 | 2 | 416 | 67 | Brass | Nickel | 0.35 | 270 | 40 | 3.5 | 56.1 | N | 4.02 | N | 49.99 | N | 3.226 | V1 | 2.343 | 0.373 | 0.6329 | Bath_3
JUL_22_1 | 2025-07-22 13:25 | 2 | 418 | 67 | Brass | Nickel | 0.35 | 270 | 40 | 3.5 | 56.13 | N | 4.02 | N | 49.98 | N | 3.23 | V1 | 2.343 | 0.375 | 0.6329 | Bath_3
JUL_22_1 | 2025-07-22 13:25 | 2 | 420 | 67 | Brass | Nickel | 0.35 | 270 | 40 | 3.5 | 56.17 | N | 4.02 | N | 50 | N | 3.226 | V1 | 2.343 | 0.376 | 0.6329 | Bath_3
JUL_22_1 | 2025-07-22 13:25 | 2 | 422 | 67 | Brass | Nickel | 0.35 | 270 | 40 | 3.5 | 56.17 | N | 4.02 | N | 49.99 | N | 3.227 | V1 | 2.343 | 0.378 | 0.6329 | Bath_3
JUL_22_1 | 2025-07-22 13:25 | 2 | 424 | 67 | Brass | Nickel | 0.35 | 270 | 40 | 3.5 | 56.17 | N | 4.02 | N | 49.98 | N | 3.247 | V1 | 2.343 | 0.382 | 0.6329 | Bath_3
JUL_22_1 | 2025-07-22 13:25 | 2 | 426 | 67 | Brass | Nickel | 0.35 | 270 | 40 | 3.5 | 56.1 | N | 4.02 | N | 50 | N | 3.314 | V1 | 2.343 | 0.392 | 0.6329 | Bath_3
JUL_22_1 | 2025-07-22 13:25 | 2 | 428 | 67 | Brass | Nickel | 0.35 | 270 | 40 | 3.5 | 56.17 | N | 4.02 | N | 49.99 | N | 3.257 | V1 | 2.343 | 0.387 | 0.6329 | Bath_3
JUL_22_1 | 2025-07-22 13:25 | 2 | 430 | 67 | Brass | Nickel | 0.35 | 270 | 40 | 3.5 | 56.1 | N | 4.02 | N | 49.99 | N | 3.245 | V1 | 2.343 | 0.388 | 0.6329 | Bath_3
JUL_22_1 | 2025-07-22 13:25 | 2 | 432 | 67 | Brass | Nickel | 0.35 | 270 | 40 | 3.5 | 56.1 | N | 4.02 | N | 49.98 | N | 3.224 | V1 | 2.343 | 0.387 | 0.6329 | Bath_3
JUL_22_1 | 2025-07-22 13:25 | 2 | 434 | 67 | Brass | Nickel | 0.35 | 270 | 40 | 3.5 | 56.1 | N | 4.02 | N | 49.97 | N | 3.223 | V1 | 2.343 | 0.389 | 0.6329 | Bath_3
JUL_22_1 | 2025-07-22 13:25 | 2 | 436 | 67 | Brass | Nickel | 0.35 | 270 | 40 | 3.5 | 56.1 | N | 4.02 | N | 49.99 | N | 3.223 | V1 | 2.343 | 0.39 | 0.6329 | Bath_3
JUL_22_1 | 2025-07-22 13:25 | 2 | 438 | 67 | Brass | Nickel | 0.35 | 270 | 40 | 3.5 | 56.24 | N | 4.02 | N | 50 | N | 3.222 | V1 | 2.343 | 0.392 | 0.6329 | Bath_3
JUL_22_1 | 2025-07-22 13:25 | 2 | 440 | 67 | Brass | Nickel | 0.35 | 270 | 40 | 3.5 | 56.24 | N | 4.02 | N | 49.98 | N | 3.223 | V1 | 2.343 | 0.394 | 0.6329 | Bath_3
JUL_22_1 | 2025-07-22 13:25 | 2 | 442 | 67 | Brass | Nickel | 0.35 | 270 | 40 | 3.5 | 56.38 | N | 4.02 | N | 50.01 | N | 3.223 | V1 | 2.343 | 0.396 | 0.6329 | Bath_3
JUL_22_1 | 2025-07-22 13:25 | 2 | 444 | 67 | Brass | Nickel | 0.35 | 270 | 40 | 3.5 | 56.38 | N | 4.02 | N | 50 | N | 3.223 | V1 | 2.343 | 0.398 | 0.6329 | Bath_3
JUL_22_1 | 2025-07-22 13:25 | 2 | 446 | 67 | Brass | Nickel | 0.35 | 270 | 40 | 3.5 | 56.1 | N | 4.02 | N | 50 | N | 3.227 | V1 | 2.343 | 0.4 | 0.6329 | Bath_3
JUL_22_1 | 2025-07-22 13:25 | 2 | 448 | 67 | Brass | Nickel | 0.35 | 270 | 40 | 3.5 | 56.28 | N | 4.02 | N | 50 | N | 3.249 | V1 | 2.343 | 0.404 | 0.6329 | Bath_3
JUL_22_1 | 2025-07-22 13:25 | 2 | 450 | 67 | Brass | Nickel | 0.35 | 270 | 40 | 3.5 | 56.03 | N | 4.02 | N | 49.98 | N | 3.297 | V1 | 2.343 | 0.412 | 0.6329 | Bath_3
JUL_22_1 | 2025-07-22 13:25 | 2 | 452 | 67 | Brass | Nickel | 0.35 | 270 | 40 | 3.5 | 56.1 | N | 4.02 | N | 49.99 | N | 3.309 | V1 | 2.343 | 0.415 | 0.6329 | Bath_3
JUL_22_1 | 2025-07-22 13:25 | 2 | 454 | 67 | Brass | Nickel | 0.35 | 270 | 40 | 3.5 | 56.24 | N | 4.02 | N | 50 | N | 3.335 | V1 | 2.343 | 0.421 | 0.6329 | Bath_3
JUL_22_1 | 2025-07-22 13:25 | 2 | 456 | 67 | Brass | Nickel | 0.35 | 270 | 40 | 3.5 | 56.17 | N | 4.02 | N | 49.98 | N | 3.318 | V1 | 2.343 | 0.42 | 0.6329 | Bath_3
JUL_22_1 | 2025-07-22 13:25 | 2 | 458 | 67 | Brass | Nickel | 0.35 | 270 | 40 | 3.5 | 56.24 | N | 4.02 | N | 50 | N | 3.264 | V1 | 2.343 | 0.415 | 0.6329 | Bath_3
JUL_22_1 | 2025-07-22 13:25 | 2 | 460 | 67 | Brass | Nickel | 0.35 | 270 | 40 | 3.5 | 56.17 | N | 4.02 | N | 50.01 | N | 3.24 | V1 | 2.343 | 0.414 | 0.6329 | Bath_3
JUL_22_1 | 2025-07-22 13:25 | 2 | 462 | 67 | Brass | Nickel | 0.35 | 270 | 40 | 3.5 | 56.17 | N | 4.02 | N | 50 | N | 3.234 | V1 | 2.343 | 0.415 | 0.6329 | Bath_3
JUL_22_1 | 2025-07-22 13:25 | 2 | 464 | 67 | Brass | Nickel | 0.35 | 270 | 40 | 3.5 | 56.17 | N | 4.02 | N | 50.01 | N | 3.228 | V1 | 2.343 | 0.416 | 0.6329 | Bath_3
JUL_22_1 | 2025-07-22 13:25 | 2 | 466 | 67 | Brass | Nickel | 0.35 | 270 | 40 | 3.5 | 56.17 | N | 4.02 | N | 49.99 | N | 3.232 | V1 | 2.343 | 0.418 | 0.6329 | Bath_3
JUL_22_1 | 2025-07-22 13:25 | 2 | 468 | 67 | Brass | Nickel | 0.35 | 270 | 40 | 3.5 | 56.17 | N | 4.02 | N | 49.99 | N | 3.228 | V1 | 2.343 | 0.42 | 0.6329 | Bath_3
JUL_22_1 | 2025-07-22 13:25 | 2 | 470 | 67 | Brass | Nickel | 0.35 | 270 | 40 | 3.5 | 56.17 | N | 4.02 | N | 50 | N | 3.226 | V1 | 2.343 | 0.421 | 0.6329 | Bath_3
JUL_22_1 | 2025-07-22 13:26 | 2 | 472 | 67 | Brass | Nickel | 0.35 | 270 | 40 | 3.5 | 56.24 | N | 4.02 | N | 50 | N | 3.214 | V1 | 2.343 | 0.421 | 0.6329 | Bath_3
JUL_22_1 | 2025-07-22 13:26 | 2 | 474 | 67 | Brass | Nickel | 0.35 | 270 | 40 | 3.5 | 56.17 | N | 4.02 | N | 50.01 | N | 3.218 | V1 | 2.343 | 0.424 | 0.6329 | Bath_3
JUL_22_1 | 2025-07-22 13:26 | 2 | 476 | 67 | Brass | Nickel | 0.35 | 270 | 40 | 3.5 | 56.17 | N | 4.02 | N | 50.01 | N | 3.218 | V1 | 2.343 | 0.426 | 0.6329 | Bath_3
JUL_22_1 | 2025-07-22 13:26 | 2 | 478 | 67 | Brass | Nickel | 0.35 | 270 | 40 | 3.5 | 56.17 | N | 4.02 | N | 50.01 | N | 3.227 | V1 | 2.343 | 0.428 | 0.6329 | Bath_3
JUL_22_1 | 2025-07-22 13:26 | 2 | 480 | 67 | Brass | Nickel | 0.35 | 270 | 40 | 3.5 | 56.17 | N | 4.02 | N | 50.02 | N | 3.23 | V1 | 2.343 | 0.431 | 0.6329 | Bath_3
JUL_22_1 | 2025-07-22 13:26 | 2 | 482 | 67 | Brass | Nickel | 0.35 | 270 | 40 | 3.5 | 56.17 | N | 4.02 | N | 50 | N | 3.274 | V1 | 2.343 | 0.438 | 0.6329 | Bath_3
JUL_22_1 | 2025-07-22 13:26 | 2 | 484 | 67 | Brass | Nickel | 0.35 | 270 | 40 | 3.5 | 56.17 | N | 4.02 | N | 50.01 | N | 3.261 | V1 | 2.343 | 0.438 | 0.6329 | Bath_3
JUL_22_1 | 2025-07-22 13:26 | 2 | 486 | 67 | Brass | Nickel | 0.35 | 270 | 40 | 3.5 | 56.38 | N | 4.02 | N | 50.01 | N | 3.261 | V1 | 2.343 | 0.44 | 0.6329 | Bath_3
JUL_22_1 | 2025-07-22 13:26 | 2 | 488 | 67 | Brass | Nickel | 0.35 | 270 | 40 | 3.5 | 56.03 | N | 4.02 | N | 50.01 | N | 3.23 | V1 | 2.343 | 0.438 | 0.6329 | Bath_3
JUL_22_1 | 2025-07-22 13:26 | 2 | 490 | 67 | Brass | Nickel | 0.35 | 270 | 40 | 3.5 | 56.1 | N | 4.02 | N | 50.01 | N | 3.217 | V1 | 2.343 | 0.438 | 0.6329 | Bath_3
JUL_22_1 | 2025-07-22 13:26 | 2 | 492 | 67 | Brass | Nickel | 0.35 | 270 | 40 | 3.5 | 56.39 | N | 4.02 | N | 50.02 | N | 3.214 | V1 | 2.343 | 0.439 | 0.6329 | Bath_3
JUL_22_1 | 2025-07-22 13:26 | 2 | 494 | 67 | Brass | Nickel | 0.35 | 270 | 40 | 3.5 | 56.1 | N | 4.02 | N | 50.01 | N | 3.214 | V1 | 2.343 | 0.441 | 0.6329 | Bath_3
JUL_22_1 | 2025-07-22 13:26 | 2 | 496 | 67 | Brass | Nickel | 0.35 | 270 | 40 | 3.5 | 56.1 | N | 4.02 | N | 50.01 | N | 3.213 | V1 | 2.343 | 0.443 | 0.6329 | Bath_3
JUL_22_1 | 2025-07-22 13:26 | 2 | 498 | 67 | Brass | Nickel | 0.35 | 270 | 40 | 3.5 | 56.24 | N | 4.02 | N | 49.99 | N | 3.213 | V1 | 2.343 | 0.444 | 0.6329 | Bath_3
JUL_22_1 | 2025-07-22 13:26 | 2 | 500 | 67 | Brass | Nickel | 0.35 | 270 | 40 | 3.5 | 56.24 | N | 4.02 | N | 50 | N | 3.213 | V1 | 2.343 | 0.446 | 0.6329 | Bath_3
JUL_22_1 | 2025-07-22 13:26 | 2 | 502 | 67 | Brass | Nickel | 0.35 | 270 | 40 | 3.5 | 56.03 | N | 4.02 | N | 50 | N | 3.212 | V1 | 2.343 | 0.448 | 0.6329 | Bath_3
JUL_22_1 | 2025-07-22 13:26 | 2 | 504 | 67 | Brass | Nickel | 0.35 | 270 | 40 | 3.5 | 56.24 | N | 4.02 | N | 50 | N | 3.213 | V1 | 2.343 | 0.45 | 0.6329 | Bath_3
JUL_22_1 | 2025-07-22 13:26 | 2 | 506 | 67 | Brass | Nickel | 0.35 | 270 | 40 | 3.5 | 56.24 | N | 4.02 | N | 50 | N | 3.207 | V1 | 2.343 | 0.451 | 0.6329 | Bath_3
JUL_22_1 | 2025-07-22 13:26 | 2 | 508 | 67 | Brass | Nickel | 0.35 | 270 | 40 | 3.5 | 56.03 | N | 4.02 | N | 50 | N | 3.205 | V1 | 2.343 | 0.452 | 0.6329 | Bath_3
JUL_22_1 | 2025-07-22 13:26 | 2 | 510 | 67 | Brass | Nickel | 0.35 | 270 | 40 | 3.5 | 56.24 | N | 4.02 | N | 49.99 | N | 3.208 | V1 | 2.343 | 0.454 | 0.6329 | Bath_3
JUL_22_1 | 2025-07-22 13:26 | 2 | 512 | 67 | Brass | Nickel | 0.35 | 270 | 40 | 3.5 | 56.17 | N | 4.02 | N | 50.01 | N | 3.205 | V1 | 2.343 | 0.456 | 0.6329 | Bath_3
JUL_22_1 | 2025-07-22 13:26 | 2 | 514 | 67 | Brass | Nickel | 0.35 | 270 | 40 | 3.5 | 56.17 | N | 4.02 | N | 50 | N | 3.205 | V1 | 2.343 | 0.458 | 0.6329 | Bath_3
JUL_22_1 | 2025-07-22 13:26 | 2 | 516 | 67 | Brass | Nickel | 0.35 | 270 | 40 | 3.5 | 56.17 | N | 4.02 | N | 50 | N | 3.207 | V2 | 2.343 | 0.46 | 0.6329 | Bath_3
JUL_22_1 | 2025-07-22 13:26 | 2 | 518 | 67 | Brass | Nickel | 0.35 | 270 | 40 | 3.5 | 55.95 | N | 4.02 | N | 50.02 | N | 3.201 | V2 | 2.343 | 0.461 | 0.6329 | Bath_3
JUL_22_1 | 2025-07-22 13:26 | 2 | 520 | 67 | Brass | Nickel | 0.35 | 270 | 40 | 3.5 | 56.17 | N | 4.02 | N | 50.01 | N | 3.199 | V2 | 2.343 | 0.462 | 0.6329 | Bath_3
JUL_22_1 | 2025-07-22 13:26 | 2 | 522 | 67 | Brass | Nickel | 0.35 | 270 | 40 | 3.5 | 56.32 | N | 4.02 | N | 50.01 | N | 3.2 | V2 | 2.343 | 0.464 | 0.6329 | Bath_3
JUL_22_1 | 2025-07-22 13:26 | 2 | 524 | 67 | Brass | Nickel | 0.35 | 270 | 40 | 3.5 | 56.32 | N | 4.02 | N | 50.01 | N | 3.199 | V2 | 2.343 | 0.466 | 0.6329 | Bath_3
JUL_22_1 | 2025-07-22 13:26 | 2 | 526 | 67 | Brass | Nickel | 0.35 | 270 | 40 | 3.5 | 56.32 | N | 4.02 | N | 50.01 | N | 3.201 | V2 | 2.343 | 0.468 | 0.6329 | Bath_3
JUL_22_1 | 2025-07-22 13:26 | 2 | 528 | 67 | Brass | Nickel | 0.35 | 270 | 40 | 3.5 | 56.17 | N | 4.02 | N | 50.01 | N | 3.2 | V2 | 2.343 | 0.469 | 0.6329 | Bath_3
JUL_22_1 | 2025-07-22 13:26 | 2 | 530 | 67 | Brass | Nickel | 0.35 | 270 | 40 | 3.5 | 55.95 | N | 4.02 | N | 50.01 | N | 3.2 | V2 | 2.343 | 0.471 | 0.6329 | Bath_3
JUL_22_1 | 2025-07-22 13:27 | 2 | 532 | 67 | Brass | Nickel | 0.35 | 270 | 40 | 3.5 | 56.03 | N | 4.02 | N | 50.01 | N | 3.2 | V2 | 2.343 | 0.473 | 0.6329 | Bath_3
JUL_22_1 | 2025-07-22 13:27 | 2 | 534 | 67 | Brass | Nickel | 0.35 | 270 | 40 | 3.5 | 56.03 | N | 4.02 | N | 50 | N | 3.2 | V2 | 2.343 | 0.475 | 0.6329 | Bath_3
JUL_22_1 | 2025-07-22 13:27 | 2 | 536 | 67 | Brass | Nickel | 0.35 | 270 | 40 | 3.5 | 56.17 | N | 4.02 | N | 50.01 | N | 3.2 | V2 | 2.343 | 0.476 | 0.6329 | Bath_3
JUL_22_1 | 2025-07-22 13:27 | 2 | 538 | 67 | Brass | Nickel | 0.35 | 270 | 40 | 3.5 | 56.17 | N | 4.02 | N | 50 | N | 3.199 | V2 | 2.343 | 0.478 | 0.6329 | Bath_3
JUL_22_1 | 2025-07-22 13:27 | 2 | 540 | 67 | Brass | Nickel | 0.35 | 270 | 40 | 3.5 | 56.17 | N | 4.02 | N | 50.02 | N | 3.196 | V2 | 2.343 | 0.479 | 0.6329 | Bath_3
JUL_22_1 | 2025-07-22 13:27 | 2 | 542 | 67 | Brass | Nickel | 0.35 | 270 | 40 | 3.5 | 56.1 | N | 4.02 | N | 50.01 | N | 3.196 | V2 | 2.343 | 0.481 | 0.6329 | Bath_3
JUL_22_1 | 2025-07-22 13:27 | 2 | 544 | 67 | Brass | Nickel | 0.35 | 270 | 40 | 3.5 | 56.1 | N | 4.02 | N | 50.01 | N | 3.195 | V2 | 2.343 | 0.483 | 0.6329 | Bath_3
JUL_22_1 | 2025-07-22 13:27 | 2 | 546 | 67 | Brass | Nickel | 0.35 | 270 | 40 | 3.5 | 56.03 | N | 4.02 | N | 50.01 | N | 3.195 | V2 | 2.343 | 0.485 | 0.6329 | Bath_3
JUL_22_1 | 2025-07-22 13:27 | 2 | 548 | 67 | Brass | Nickel | 0.35 | 270 | 40 | 3.5 | 56.1 | N | 4.02 | N | 50 | N | 3.192 | V2 | 2.343 | 0.486 | 0.6329 | Bath_3
JUL_22_1 | 2025-07-22 13:27 | 2 | 550 | 67 | Brass | Nickel | 0.35 | 270 | 40 | 3.5 | 56.1 | N | 4.02 | N | 50 | N | 3.192 | V2 | 2.343 | 0.488 | 0.6329 | Bath_3
JUL_22_1 | 2025-07-22 13:27 | 2 | 552 | 67 | Brass | Nickel | 0.35 | 270 | 40 | 3.5 | 56.03 | N | 4.02 | N | 50.01 | N | 3.191 | V2 | 2.343 | 0.489 | 0.6329 | Bath_3
JUL_22_1 | 2025-07-22 13:27 | 2 | 554 | 67 | Brass | Nickel | 0.35 | 270 | 40 | 3.5 | 56.03 | N | 4.02 | N | 50.01 | N | 3.187 | V2 | 2.343 | 0.49 | 0.6329 | Bath_3
JUL_22_1 | 2025-07-22 13:27 | 2 | 556 | 67 | Brass | Nickel | 0.35 | 270 | 40 | 3.5 | 55.95 | N | 4.02 | N | 50.02 | N | 3.187 | V2 | 2.343 | 0.492 | 0.6329 | Bath_3
JUL_22_1 | 2025-07-22 13:27 | 2 | 558 | 67 | Brass | Nickel | 0.35 | 270 | 40 | 3.5 | 55.95 | N | 4.02 | N | 50.01 | N | 3.188 | V2 | 2.343 | 0.494 | 0.6329 | Bath_3
JUL_22_1 | 2025-07-22 13:27 | 2 | 560 | 67 | Brass | Nickel | 0.35 | 270 | 40 | 3.5 | 56.24 | N | 4.02 | N | 50.01 | N | 3.187 | V2 | 2.343 | 0.496 | 0.6329 | Bath_3
JUL_22_1 | 2025-07-22 13:27 | 2 | 562 | 67 | Brass | Nickel | 0.35 | 270 | 40 | 3.5 | 56.17 | N | 4.02 | N | 50.01 | N | 3.187 | V2 | 2.343 | 0.498 | 0.6329 | Bath_3
JUL_22_1 | 2025-07-22 13:27 | 2 | 564 | 67 | Brass | Nickel | 0.35 | 270 | 40 | 3.5 | 56.24 | N | 4.02 | N | 50.01 | N | 3.187 | V2 | 2.343 | 0.499 | 0.6329 | Bath_3
JUL_22_1 | 2025-07-22 13:27 | 2 | 566 | 67 | Brass | Nickel | 0.35 | 270 | 40 | 3.5 | 56.17 | N | 4.02 | N | 50.01 | N | 3.187 | V2 | 2.343 | 0.501 | 0.6329 | Bath_3
JUL_22_1 | 2025-07-22 13:27 | 2 | 568 | 67 | Brass | Nickel | 0.35 | 270 | 40 | 3.5 | 56.17 | N | 4.02 | N | 50.01 | N | 3.187 | V2 | 2.343 | 0.503 | 0.6329 | Bath_3
JUL_22_1 | 2025-07-22 13:27 | 2 | 570 | 67 | Brass | Nickel | 0.35 | 270 | 40 | 3.5 | 56.24 | N | 4.02 | N | 50.01 | N | 3.186 | V2 | 2.343 | 0.504 | 0.6329 | Bath_3
JUL_22_1 | 2025-07-22 13:27 | 2 | 572 | 67 | Brass | Nickel | 0.35 | 270 | 40 | 3.5 | 56.24 | N | 4.02 | N | 50.03 | N | 3.187 | V2 | 2.343 | 0.506 | 0.6329 | Bath_3
JUL_22_1 | 2025-07-22 13:27 | 2 | 574 | 67 | Brass | Nickel | 0.35 | 270 | 40 | 3.5 | 56.24 | N | 4.02 | N | 50.01 | N | 3.186 | V2 | 2.343 | 0.508 | 0.6329 | Bath_3
JUL_22_1 | 2025-07-22 13:27 | 2 | 576 | 67 | Brass | Nickel | 0.35 | 270 | 40 | 3.5 | 56.25 | N | 4.02 | N | 50.01 | N | 3.184 | V2 | 2.343 | 0.509 | 0.6329 | Bath_3
JUL_22_1 | 2025-07-22 13:27 | 2 | 578 | 67 | Brass | Nickel | 0.35 | 270 | 40 | 3.5 | 56.1 | N | 4.02 | N | 50.02 | N | 3.184 | V2 | 2.343 | 0.511 | 0.6329 | Bath_3
JUL_22_1 | 2025-07-22 13:27 | 2 | 580 | 67 | Brass | Nickel | 0.35 | 270 | 40 | 3.5 | 56.32 | N | 4.02 | N | 50.01 | N | 3.183 | V2 | 2.343 | 0.513 | 0.6329 | Bath_3
JUL_22_1 | 2025-07-22 13:27 | 2 | 582 | 67 | Brass | Nickel | 0.35 | 270 | 40 | 3.5 | 56.17 | N | 4.02 | N | 50.02 | N | 3.183 | V2 | 2.343 | 0.515 | 0.6329 | Bath_3
JUL_22_1 | 2025-07-22 13:27 | 2 | 584 | 67 | Brass | Nickel | 0.35 | 270 | 40 | 3.5 | 56.17 | N | 4.02 | N | 50 | N | 3.183 | V2 | 2.343 | 0.516 | 0.6329 | Bath_3
JUL_22_1 | 2025-07-22 13:27 | 2 | 586 | 67 | Brass | Nickel | 0.35 | 270 | 40 | 3.5 | 56.32 | N | 4.02 | N | 50 | N | 3.18 | V2 | 2.343 | 0.518 | 0.6329 | Bath_3
JUL_22_1 | 2025-07-22 13:27 | 2 | 588 | 67 | Brass | Nickel | 0.35 | 270 | 40 | 3.5 | 56.17 | N | 4.02 | N | 50.02 | N | 3.179 | V2 | 2.343 | 0.519 | 0.6329 | Bath_3
JUL_22_1 | 2025-07-22 13:28 | 2 | 590 | 67 | Brass | Nickel | 0.35 | 270 | 40 | 3.5 | 56.03 | N | 4.02 | N | 50.01 | N | 3.178 | V2 | 2.343 | 0.521 | 0.6329 | Bath_3
JUL_22_1 | 2025-07-22 13:28 | 2 | 592 | 67 | Brass | Nickel | 0.35 | 270 | 40 | 3.5 | 56.32 | N | 4.02 | N | 50.01 | N | 3.178 | V2 | 2.343 | 0.523 | 0.6329 | Bath_3
JUL_22_1 | 2025-07-22 13:28 | 2 | 594 | 67 | Brass | Nickel | 0.35 | 270 | 40 | 3.5 | 56.03 | N | 4.02 | N | 50.01 | N | 3.178 | V2 | 2.343 | 0.524 | 0.6329 | Bath_3
JUL_22_1 | 2025-07-22 13:28 | 2 | 596 | 67 | Brass | Nickel | 0.35 | 270 | 40 | 3.5 | 56.03 | N | 4.02 | N | 50.01 | N | 3.178 | V2 | 2.343 | 0.526 | 0.6329 | Bath_3
JUL_22_1 | 2025-07-22 13:28 | 2 | 598 | 67 | Brass | Nickel | 0.35 | 270 | 40 | 3.5 | 56.17 | N | 4.02 | N | 50.01 | N | 3.178 | V2 | 2.343 | 0.528 | 0.6329 | Bath_3
JUL_22_1 | 2025-07-22 13:28 | 2 | 600 | 67 | Brass | Nickel | 0.35 | 270 | 40 | 3.5 | 56.17 | N | 4.02 | N | 50.02 | N | 3.179 | V2 | 2.343 | 0.53 | 0.6329 | Bath_3
JUL_22_1 | 2025-07-22 13:28 | 2 | 602 | 67 | Brass | Nickel | 0.35 | 270 | 40 | 3.5 | 56.17 | N | 4.02 | N | 50.01 | N | 3.179 | V2 | 2.343 | 0.532 | 0.6329 | Bath_3
JUL_22_1 | 2025-07-22 13:28 | 2 | 604 | 67 | Brass | Nickel | 0.35 | 270 | 40 | 3.5 | 56.17 | N | 4.02 | N | 50.02 | N | 3.179 | V2 | 2.343 | 0.533 | 0.6329 | Bath_3
JUL_22_1 | 2025-07-22 13:28 | 2 | 606 | 67 | Brass | Nickel | 0.35 | 270 | 40 | 3.5 | 56.17 | N | 4.02 | N | 50.01 | N | 3.179 | V2 | 2.343 | 0.535 | 0.6329 | Bath_3
JUL_22_1 | 2025-07-22 13:28 | 2 | 608 | 67 | Brass | Nickel | 0.35 | 270 | 40 | 3.5 | 56.17 | N | 4.02 | N | 50.01 | N | 3.179 | V2 | 2.343 | 0.537 | 0.6329 | Bath_3
JUL_22_1 | 2025-07-22 13:28 | 2 | 610 | 67 | Brass | Nickel | 0.35 | 270 | 40 | 3.5 | 56.17 | N | 4.02 | N | 50.02 | N | 3.179 | V2 | 2.343 | 0.539 | 0.6329 | Bath_3
JUL_22_1 | 2025-07-22 13:28 | 2 | 612 | 67 | Brass | Nickel | 0.35 | 270 | 40 | 3.5 | 56.1 | N | 4.02 | N | 50.01 | N | 3.179 | V2 | 2.343 | 0.54 | 0.6329 | Bath_3
JUL_22_1 | 2025-07-22 13:28 | 2 | 614 | 67 | Brass | Nickel | 0.35 | 270 | 40 | 3.5 | 56.1 | N | 4.02 | N | 50.02 | N | 3.179 | V2 | 2.343 | 0.542 | 0.6329 | Bath_3
JUL_22_1 | 2025-07-22 13:28 | 2 | 616 | 67 | Brass | Nickel | 0.35 | 270 | 40 | 3.5 | 56.03 | N | 4.02 | N | 50.01 | N | 3.179 | V2 | 2.343 | 0.544 | 0.6329 | Bath_3
JUL_22_1 | 2025-07-22 13:28 | 2 | 618 | 67 | Brass | Nickel | 0.35 | 270 | 40 | 3.5 | 56.03 | N | 4.02 | N | 50.01 | N | 3.179 | V2 | 2.343 | 0.546 | 0.6329 | Bath_3
JUL_22_1 | 2025-07-22 13:28 | 2 | 620 | 67 | Brass | Nickel | 0.35 | 270 | 40 | 3.5 | 56.32 | N | 4.02 | N | 50.01 | N | 3.179 | V2 | 2.343 | 0.547 | 0.6329 | Bath_3
JUL_22_1 | 2025-07-22 13:28 | 2 | 622 | 67 | Brass | Nickel | 0.35 | 270 | 40 | 3.5 | 56.24 | N | 4.02 | N | 50.01 | N | 3.179 | V2 | 2.343 | 0.549 | 0.6329 | Bath_3
JUL_22_1 | 2025-07-22 13:28 | 2 | 624 | 67 | Brass | Nickel | 0.35 | 270 | 40 | 3.5 | 56.24 | N | 4.02 | N | 50.01 | N | 3.179 | V2 | 2.343 | 0.551 | 0.6329 | Bath_3
JUL_22_1 | 2025-07-22 13:28 | 2 | 626 | 67 | Brass | Nickel | 0.35 | 270 | 40 | 3.5 | 56.24 | N | 4.02 | N | 50.01 | N | 3.178 | V2 | 2.343 | 0.553 | 0.6329 | Bath_3
JUL_22_1 | 2025-07-22 13:28 | 2 | 628 | 67 | Brass | Nickel | 0.35 | 270 | 40 | 3.5 | 56.24 | N | 4.02 | N | 50.01 | N | 3.176 | V2 | 2.343 | 0.554 | 0.6329 | Bath_3
JUL_22_1 | 2025-07-22 13:28 | 2 | 630 | 67 | Brass | Nickel | 0.35 | 270 | 40 | 3.5 | 56.17 | N | 4.02 | N | 50.02 | N | 3.178 | V2 | 2.343 | 0.556 | 0.6329 | Bath_3
JUL_22_1 | 2025-07-22 13:28 | 2 | 632 | 67 | Brass | Nickel | 0.35 | 270 | 40 | 3.5 | 56.17 | N | 4.02 | N | 50.02 | N | 3.179 | V2 | 2.343 | 0.558 | 0.6329 | Bath_3
JUL_22_1 | 2025-07-22 13:28 | 2 | 634 | 67 | Brass | Nickel | 0.35 | 270 | 40 | 3.5 | 56.32 | N | 4.02 | N | 50.01 | N | 3.179 | V2 | 2.343 | 0.56 | 0.6329 | Bath_3
JUL_22_1 | 2025-07-22 13:28 | 2 | 636 | 67 | Brass | Nickel | 0.35 | 270 | 40 | 3.5 | 56.27 | N | 4.02 | N | 50.04 | N | 3.179 | V2 | 2.343 | 0.562 | 0.6329 | Bath_3
JUL_22_1 | 2025-07-22 13:28 | 2 | 638 | 67 | Brass | Nickel | 0.35 | 270 | 40 | 3.5 | 56.17 | N | 4.02 | N | 50.02 | N | 3.178 | V2 | 2.343 | 0.563 | 0.6329 | Bath_3
JUL_22_1 | 2025-07-22 13:28 | 2 | 640 | 67 | Brass | Nickel | 0.35 | 270 | 40 | 3.5 | 56.17 | N | 4.02 | N | 50.03 | N | 3.178 | V2 | 2.343 | 0.565 | 0.6329 | Bath_3
JUL_22_1 | 2025-07-22 13:28 | 2 | 642 | 67 | Brass | Nickel | 0.35 | 270 | 40 | 3.5 | 56.17 | N | 4.02 | N | 50.03 | N | 3.178 | V2 | 2.343 | 0.567 | 0.6329 | Bath_3
JUL_22_1 | 2025-07-22 13:28 | 2 | 644 | 67 | Brass | Nickel | 0.35 | 270 | 40 | 3.5 | 56.1 | N | 4.02 | N | 50.03 | N | 3.176 | V2 | 2.343 | 0.568 | 0.6329 | Bath_3
JUL_22_1 | 2025-07-22 13:28 | 2 | 646 | 67 | Brass | Nickel | 0.35 | 270 | 40 | 3.5 | 56.1 | N | 4.02 | N | 50.02 | N | 3.176 | V2 | 2.343 | 0.57 | 0.6329 | Bath_3
JUL_22_1 | 2025-07-22 13:28 | 2 | 648 | 67 | Brass | Nickel | 0.35 | 270 | 40 | 3.5 | 56.32 | N | 4.02 | N | 50.02 | N | 3.176 | V2 | 2.343 | 0.572 | 0.6329 | Bath_3
JUL_22_1 | 2025-07-22 13:28 | 2 | 650 | 67 | Brass | Nickel | 0.35 | 270 | 40 | 3.5 | 56.32 | N | 4.02 | N | 50.01 | N | 3.176 | V2 | 2.343 | 0.574 | 0.6329 | Bath_3
JUL_22_1 | 2025-07-22 13:29 | 2 | 652 | 67 | Brass | Nickel | 0.35 | 270 | 40 | 3.5 | 56.11 | N | 4.02 | N | 50.01 | N | 3.176 | V2 | 2.343 | 0.575 | 0.6329 | Bath_3
JUL_22_1 | 2025-07-22 13:29 | 2 | 654 | 67 | Brass | Nickel | 0.35 | 270 | 40 | 3.5 | 56.1 | N | 4.02 | N | 50.01 | N | 3.176 | V2 | 2.343 | 0.577 | 0.6329 | Bath_3
JUL_22_1 | 2025-07-22 13:29 | 2 | 656 | 67 | Brass | Nickel | 0.35 | 270 | 40 | 3.5 | 56.1 | N | 4.02 | N | 50.01 | N | 3.175 | V2 | 2.343 | 0.579 | 0.6329 | Bath_3
JUL_22_1 | 2025-07-22 13:29 | 2 | 658 | 67 | Brass | Nickel | 0.35 | 270 | 40 | 3.5 | 56.1 | N | 4.02 | N | 50.01 | N | 3.172 | V2 | 2.343 | 0.58 | 0.6329 | Bath_3
JUL_22_1 | 2025-07-22 13:29 | 2 | 660 | 67 | Brass | Nickel | 0.35 | 270 | 40 | 3.5 | 56.1 | N | 4.02 | N | 50 | N | 3.171 | V2 | 2.343 | 0.581 | 0.6329 | Bath_3
JUL_22_1 | 2025-07-22 13:29 | 2 | 662 | 67 | Brass | Nickel | 0.35 | 270 | 40 | 3.5 | 56.24 | N | 4.02 | N | 50.01 | N | 3.171 | V2 | 2.343 | 0.583 | 0.6329 | Bath_3
JUL_22_1 | 2025-07-22 13:29 | 2 | 664 | 67 | Brass | Nickel | 0.35 | 270 | 40 | 3.5 | 56.24 | N | 4.02 | N | 50.01 | N | 3.171 | V2 | 2.343 | 0.585 | 0.6329 | Bath_3
JUL_22_1 | 2025-07-22 13:29 | 2 | 666 | 67 | Brass | Nickel | 0.35 | 270 | 40 | 3.5 | 56.17 | N | 4.02 | N | 50.01 | N | 3.171 | V2 | 2.343 | 0.587 | 0.6329 | Bath_3
JUL_22_1 | 2025-07-22 13:29 | 2 | 668 | 67 | Brass | Nickel | 0.35 | 270 | 40 | 3.5 | 56.17 | N | 4.02 | N | 50.02 | N | 3.171 | V2 | 2.343 | 0.588 | 0.6329 | Bath_3
JUL_22_1 | 2025-07-22 13:29 | 2 | 670 | 67 | Brass | Nickel | 0.35 | 270 | 40 | 3.5 | 56.17 | N | 4.02 | N | 50.02 | N | 3.171 | V2 | 2.343 | 0.59 | 0.6329 | Bath_3
JUL_22_1 | 2025-07-22 13:29 | 2 | 672 | 67 | Brass | Nickel | 0.35 | 270 | 40 | 3.5 | 56.17 | N | 4.02 | N | 50.01 | N | 3.171 | V2 | 2.343 | 0.592 | 0.6329 | Bath_3
JUL_22_1 | 2025-07-22 13:29 | 2 | 674 | 67 | Brass | Nickel | 0.35 | 270 | 40 | 3.5 | 56.1 | N | 4.02 | N | 50.02 | N | 3.171 | V2 | 2.343 | 0.594 | 0.6329 | Bath_3
JUL_22_1 | 2025-07-22 13:29 | 2 | 676 | 67 | Brass | Nickel | 0.35 | 270 | 40 | 3.5 | 56.39 | N | 4.02 | N | 50.01 | N | 3.168 | V2 | 2.343 | 0.595 | 0.6329 | Bath_3
JUL_22_1 | 2025-07-22 13:29 | 2 | 678 | 67 | Brass | Nickel | 0.35 | 270 | 40 | 3.5 | 56.39 | N | 4.02 | N | 50.01 | N | 3.168 | V2 | 2.343 | 0.597 | 0.6329 | Bath_3
JUL_22_1 | 2025-07-22 13:29 | 2 | 680 | 67 | Brass | Nickel | 0.35 | 270 | 40 | 3.5 | 56.39 | N | 4.02 | N | 50.01 | N | 3.164 | V2 | 2.343 | 0.598 | 0.6329 | Bath_3
JUL_22_1 | 2025-07-22 13:29 | 2 | 682 | 67 | Brass | Nickel | 0.35 | 270 | 40 | 3.5 | 56.39 | N | 4.02 | N | 50.02 | N | 3.164 | V2 | 2.343 | 0.599 | 0.6329 | Bath_3
JUL_22_1 | 2025-07-22 13:29 | 2 | 684 | 67 | Brass | Nickel | 0.35 | 270 | 40 | 3.5 | 56.39 | N | 4.02 | N | 50.03 | N | 3.164 | V2 | 2.343 | 0.601 | 0.6329 | Bath_3
JUL_22_1 | 2025-07-22 13:29 | 2 | 686 | 67 | Brass | Nickel | 0.35 | 270 | 40 | 3.5 | 56.38 | N | 4.02 | N | 50.02 | N | 3.164 | V2 | 2.343 | 0.603 | 0.6329 | Bath_3
JUL_22_1 | 2025-07-22 13:29 | 2 | 688 | 67 | Brass | Nickel | 0.35 | 270 | 40 | 3.5 | 56.17 | N | 4.02 | N | 50.02 | N | 3.164 | V2 | 2.343 | 0.605 | 0.6329 | Bath_3
JUL_22_1 | 2025-07-22 13:29 | 2 | 690 | 67 | Brass | Nickel | 0.35 | 270 | 40 | 3.5 | 56.24 | N | 4.02 | N | 50.03 | N | 3.164 | V2 | 2.343 | 0.607 | 0.6329 | Bath_3
JUL_22_1 | 2025-07-22 13:29 | 2 | 692 | 67 | Brass | Nickel | 0.35 | 270 | 40 | 3.5 | 56.24 | N | 4.02 | N | 50.01 | N | 3.164 | V2 | 2.343 | 0.608 | 0.6329 | Bath_3
JUL_22_1 | 2025-07-22 13:29 | 2 | 694 | 67 | Brass | Nickel | 0.35 | 270 | 40 | 3.5 | 56.24 | N | 4.02 | N | 50.02 | N | 3.164 | V2 | 2.343 | 0.61 | 0.6329 | Bath_3
JUL_22_1 | 2025-07-22 13:29 | 2 | 696 | 67 | Brass | Nickel | 0.35 | 270 | 40 | 3.5 | 56.25 | N | 4.02 | N | 50.03 | N | 3.164 | V2 | 2.343 | 0.612 | 0.6329 | Bath_3
JUL_22_1 | 2025-07-22 13:29 | 2 | 698 | 67 | Brass | Nickel | 0.35 | 270 | 40 | 3.5 | 56.24 | N | 4.02 | N | 50.02 | N | 3.163 | V2 | 2.343 | 0.613 | 0.6329 | Bath_3
JUL_22_1 | 2025-07-22 13:29 | 2 | 700 | 67 | Brass | Nickel | 0.35 | 270 | 40 | 3.5 | 56.24 | N | 4.02 | N | 50.01 | N | 3.163 | V2 | 2.343 | 0.615 | 0.6329 | Bath_3
JUL_22_1 | 2025-07-22 13:29 | 2 | 702 | 67 | Brass | Nickel | 0.35 | 270 | 40 | 3.5 | 56.11 | N | 4.02 | N | 50.02 | N | 3.163 | V2 | 2.343 | 0.617 | 0.6329 | Bath_3
JUL_22_1 | 2025-07-22 13:29 | 2 | 704 | 67 | Brass | Nickel | 0.35 | 270 | 40 | 3.5 | 56.1 | N | 4.02 | N | 50.02 | N | 3.163 | V2 | 2.343 | 0.619 | 0.6329 | Bath_3
JUL_22_1 | 2025-07-22 13:29 | 2 | 706 | 67 | Brass | Nickel | 0.35 | 270 | 40 | 3.5 | 56.32 | N | 4.02 | N | 50.01 | N | 3.163 | V2 | 2.343 | 0.62 | 0.6329 | Bath_3
JUL_22_1 | 2025-07-22 13:29 | 2 | 708 | 67 | Brass | Nickel | 0.35 | 270 | 40 | 3.5 | 56.11 | N | 4.02 | N | 50.01 | N | 3.163 | V2 | 2.343 | 0.622 | 0.6329 | Bath_3
JUL_22_1 | 2025-07-22 13:30 | 2 | 710 | 67 | Brass | Nickel | 0.35 | 270 | 40 | 3.5 | 56.17 | N | 4.02 | N | 50.01 | N | 3.163 | V2 | 2.343 | 0.624 | 0.6329 | Bath_3
JUL_22_1 | 2025-07-22 13:30 | 2 | 712 | 67 | Brass | Nickel | 0.35 | 270 | 40 | 3.5 | 56.32 | N | 4.02 | N | 50.01 | N | 3.163 | V2 | 2.343 | 0.626 | 0.6329 | Bath_3
JUL_22_1 | 2025-07-22 13:30 | 2 | 714 | 67 | Brass | Nickel | 0.35 | 270 | 40 | 3.5 | 56.25 | N | 4.02 | N | 50.02 | N | 3.163 | V2 | 2.343 | 0.627 | 0.6329 | Bath_3
JUL_22_1 | 2025-07-22 13:30 | 2 | 716 | 67 | Brass | Nickel | 0.35 | 270 | 40 | 3.5 | 56.25 | N | 4.02 | N | 50.01 | N | 3.162 | V2 | 2.343 | 0.629 | 0.6329 | Bath_3
JUL_22_1 | 2025-07-22 13:30 | 2 | 718 | 67 | Brass | Nickel | 0.35 | 270 | 40 | 3.5 | 56.32 | N | 4.02 | N | 50.02 | N | 3.162 | V2 | 2.343 | 0.631 | 0.6329 | Bath_3
JUL_22_1 | 2025-07-22 13:30 | 2 | 720 | 67 | Brass | Nickel | 0.35 | 270 | 40 | 3.5 | 56.24 | N | 4.02 | N | 50.03 | N | 3.162 | V2 | 2.343 | 0.632 | 0.6329 | Bath_3
JUL_22_1 | 2025-07-22 13:30 | 2 | 722 | 67 | Brass | Nickel | 0.35 | 270 | 40 | 3.5 | 56.03 | N | 4.02 | N | 50.03 | N | 3.162 | V2 | 2.343 | 0.634 | 0.6329 | Bath_3
JUL_22_1 | 2025-07-22 13:30 | 2 | 724 | 67 | Brass | Nickel | 0.35 | 270 | 40 | 3.5 | 56.32 | N | 4.02 | N | 50.04 | N | 3.163 | V2 | 2.343 | 0.636 | 0.6329 | Bath_3
JUL_22_1 | 2025-07-22 13:30 | 2 | 726 | 67 | Brass | Nickel | 0.35 | 270 | 40 | 3.5 | 56.03 | N | 4.02 | N | 50.02 | N | 3.164 | V2 | 2.343 | 0.638 | 0.6329 | Bath_3
JUL_22_1 | 2025-07-22 13:30 | 2 | 728 | 67 | Brass | Nickel | 0.35 | 270 | 40 | 3.5 | 56.1 | N | 4.02 | N | 50.03 | N | 3.164 | V2 | 2.343 | 0.64 | 0.6329 | Bath_3
JUL_22_1 | 2025-07-22 13:30 | 2 | 730 | 67 | Brass | Nickel | 0.35 | 270 | 40 | 3.5 | 56.24 | N | 4.02 | N | 50.01 | N | 3.164 | V2 | 2.343 | 0.642 | 0.6329 | Bath_3
JUL_22_1 | 2025-07-22 13:30 | 2 | 732 | 67 | Brass | Nickel | 0.35 | 270 | 40 | 3.5 | 56.1 | N | 4.02 | N | 50.01 | N | 3.164 | V2 | 2.343 | 0.643 | 0.6329 | Bath_3
JUL_22_1 | 2025-07-22 13:30 | 2 | 734 | 67 | Brass | Nickel | 0.35 | 270 | 40 | 3.5 | 56.1 | N | 4.02 | N | 50.02 | N | 3.164 | V2 | 2.343 | 0.645 | 0.6329 | Bath_3
JUL_22_1 | 2025-07-22 13:30 | 2 | 736 | 67 | Brass | Nickel | 0.35 | 270 | 40 | 3.5 | 56.24 | N | 4.02 | N | 50.01 | N | 3.162 | V2 | 2.343 | 0.646 | 0.6329 | Bath_3
JUL_22_1 | 2025-07-22 13:30 | 2 | 738 | 67 | Brass | Nickel | 0.35 | 270 | 40 | 3.5 | 56.03 | N | 4.02 | N | 50.01 | N | 3.161 | V2 | 2.343 | 0.648 | 0.6329 | Bath_3
JUL_22_1 | 2025-07-22 13:30 | 2 | 740 | 67 | Brass | Nickel | 0.35 | 270 | 40 | 3.5 | 56.03 | N | 4.02 | N | 50.01 | N | 3.161 | V2 | 2.343 | 0.65 | 0.6329 | Bath_3
JUL_22_1 | 2025-07-22 13:30 | 2 | 742 | 67 | Brass | Nickel | 0.35 | 270 | 40 | 3.5 | 56.1 | N | 4.02 | N | 50.01 | N | 3.161 | V2 | 2.343 | 0.651 | 0.6329 | Bath_3
JUL_22_1 | 2025-07-22 13:30 | 2 | 744 | 67 | Brass | Nickel | 0.35 | 270 | 40 | 3.5 | 56.1 | N | 4.02 | N | 50.01 | N | 3.159 | V2 | 2.343 | 0.653 | 0.6329 | Bath_3
JUL_22_1 | 2025-07-22 13:30 | 2 | 746 | 67 | Brass | Nickel | 0.35 | 270 | 40 | 3.5 | 56.1 | N | 4.02 | N | 50.01 | N | 3.161 | V2 | 2.343 | 0.655 | 0.6329 | Bath_3
JUL_22_1 | 2025-07-22 13:30 | 2 | 748 | 67 | Brass | Nickel | 0.35 | 270 | 40 | 3.5 | 56.17 | N | 4.02 | N | 50.01 | N | 3.161 | V2 | 2.343 | 0.657 | 0.6329 | Bath_3
JUL_22_1 | 2025-07-22 13:30 | 2 | 750 | 67 | Brass | Nickel | 0.35 | 270 | 40 | 3.5 | 56.24 | N | 4.02 | N | 50.03 | N | 3.161 | V2 | 2.343 | 0.658 | 0.6329 | Bath_3
JUL_22_1 | 2025-07-22 13:30 | 2 | 752 | 67 | Brass | Nickel | 0.35 | 270 | 40 | 3.5 | 56.03 | N | 4.02 | N | 50.01 | N | 3.161 | V2 | 2.343 | 0.66 | 0.6329 | Bath_3
JUL_22_1 | 2025-07-22 13:30 | 2 | 754 | 67 | Brass | Nickel | 0.35 | 270 | 40 | 3.5 | 56.24 | N | 4.02 | N | 50.02 | N | 3.161 | V2 | 2.343 | 0.662 | 0.6329 | Bath_3
JUL_22_1 | 2025-07-22 13:30 | 2 | 756 | 67 | Brass | Nickel | 0.35 | 270 | 40 | 3.5 | 56.17 | N | 4.02 | N | 50.02 | N | 3.161 | V2 | 2.343 | 0.664 | 0.6329 | Bath_3
JUL_22_1 | 2025-07-22 13:30 | 2 | 758 | 67 | Brass | Nickel | 0.35 | 270 | 40 | 3.5 | 56.03 | N | 4.02 | N | 50.01 | N | 3.162 | V2 | 2.343 | 0.666 | 0.6329 | Bath_3
JUL_22_1 | 2025-07-22 13:30 | 2 | 760 | 67 | Brass | Nickel | 0.35 | 270 | 40 | 3.5 | 56.17 | N | 4.02 | N | 50.04 | N | 3.162 | V2 | 2.343 | 0.667 | 0.6329 | Bath_3
JUL_22_1 | 2025-07-22 13:30 | 2 | 762 | 67 | Brass | Nickel | 0.35 | 270 | 40 | 3.5 | 56.1 | N | 4.02 | N | 50.03 | N | 3.161 | V2 | 2.343 | 0.669 | 0.6329 | Bath_3
JUL_22_1 | 2025-07-22 13:30 | 2 | 764 | 67 | Brass | Nickel | 0.35 | 270 | 40 | 3.5 | 56.03 | N | 4.02 | N | 50.02 | N | 3.161 | V2 | 2.343 | 0.671 | 0.6329 | Bath_3
JUL_22_1 | 2025-07-22 13:30 | 2 | 766 | 67 | Brass | Nickel | 0.35 | 270 | 40 | 3.5 | 56.1 | N | 4.02 | N | 50.03 | N | 3.161 | V2 | 2.343 | 0.672 | 0.6329 | Bath_3
JUL_22_1 | 2025-07-22 13:30 | 2 | 768 | 67 | Brass | Nickel | 0.35 | 270 | 40 | 3.5 | 56.03 | N | 4.02 | N | 50.03 | N | 3.158 | V2 | 2.343 | 0.674 | 0.6329 | Bath_3
JUL_22_1 | 2025-07-22 13:31 | 2 | 770 | 67 | Brass | Nickel | 0.35 | 270 | 40 | 3.5 | 56.1 | N | 4.02 | N | 50.02 | N | 3.157 | V2 | 2.343 | 0.675 | 0.6329 | Bath_3
JUL_22_1 | 2025-07-22 13:31 | 2 | 772 | 67 | Brass | Nickel | 0.35 | 270 | 40 | 3.5 | 56.24 | N | 4.02 | N | 50.02 | N | 3.157 | V2 | 2.343 | 0.677 | 0.6329 | Bath_3
JUL_22_1 | 2025-07-22 13:31 | 2 | 774 | 67 | Brass | Nickel | 0.35 | 270 | 40 | 3.5 | 56.1 | N | 4.02 | N | 50.03 | N | 3.157 | V2 | 2.343 | 0.679 | 0.6329 | Bath_3
JUL_22_1 | 2025-07-22 13:31 | 2 | 776 | 67 | Brass | Nickel | 0.35 | 270 | 40 | 3.5 | 56.24 | N | 4.02 | N | 50.02 | N | 3.157 | V2 | 2.343 | 0.68 | 0.6329 | Bath_3
JUL_22_1 | 2025-07-22 13:31 | 2 | 778 | 67 | Brass | Nickel | 0.35 | 270 | 40 | 3.5 | 56.32 | N | 4.02 | N | 50.01 | N | 3.155 | V2 | 2.343 | 0.682 | 0.6329 | Bath_3
JUL_22_1 | 2025-07-22 13:31 | 2 | 780 | 67 | Brass | Nickel | 0.35 | 270 | 40 | 3.5 | 56.24 | N | 4.02 | N | 50.02 | N | 3.155 | V2 | 2.343 | 0.684 | 0.6329 | Bath_3
JUL_22_1 | 2025-07-22 13:31 | 2 | 782 | 67 | Brass | Nickel | 0.35 | 270 | 40 | 3.5 | 56.24 | N | 4.02 | N | 50.02 | N | 3.155 | V2 | 2.343 | 0.685 | 0.6329 | Bath_3
JUL_22_1 | 2025-07-22 13:31 | 2 | 784 | 67 | Brass | Nickel | 0.35 | 270 | 40 | 3.5 | 56.24 | N | 4.02 | N | 50.01 | N | 3.155 | V2 | 2.343 | 0.687 | 0.6329 | Bath_3
JUL_22_1 | 2025-07-22 13:31 | 2 | 786 | 67 | Brass | Nickel | 0.35 | 270 | 40 | 3.5 | 56.17 | N | 4.02 | N | 50.01 | N | 3.154 | V2 | 2.343 | 0.689 | 0.6329 | Bath_3
JUL_22_1 | 2025-07-22 13:31 | 2 | 788 | 67 | Brass | Nickel | 0.35 | 270 | 40 | 3.5 | 56.17 | N | 4.02 | N | 50 | N | 3.154 | V2 | 2.343 | 0.69 | 0.6329 | Bath_3
JUL_22_1 | 2025-07-22 13:31 | 2 | 790 | 67 | Brass | Nickel | 0.35 | 270 | 40 | 3.5 | 56.17 | N | 4.02 | N | 50 | N | 3.153 | V2 | 2.343 | 0.692 | 0.6329 | Bath_3
JUL_22_1 | 2025-07-22 13:31 | 2 | 792 | 67 | Brass | Nickel | 0.35 | 270 | 40 | 3.5 | 56.17 | N | 4.02 | N | 50.01 | N | 3.153 | V2 | 2.343 | 0.694 | 0.6329 | Bath_3
JUL_22_1 | 2025-07-22 13:31 | 2 | 794 | 67 | Brass | Nickel | 0.35 | 270 | 40 | 3.5 | 56.11 | N | 4.02 | N | 50 | N | 3.151 | V2 | 2.343 | 0.695 | 0.6329 | Bath_3
JUL_22_1 | 2025-07-22 13:31 | 2 | 796 | 67 | Brass | Nickel | 0.35 | 270 | 40 | 3.5 | 56.17 | N | 4.02 | N | 50.01 | N | 3.15 | V2 | 2.343 | 0.697 | 0.6329 | Bath_3
JUL_22_1 | 2025-07-22 13:31 | 2 | 798 | 67 | Brass | Nickel | 0.35 | 270 | 40 | 3.5 | 56.1 | N | 4.02 | N | 50.01 | N | 3.149 | V2 | 2.343 | 0.698 | 0.6329 | Bath_3
JUL_22_1 | 2025-07-22 13:31 | 2 | 800 | 67 | Brass | Nickel | 0.35 | 270 | 40 | 3.5 | 56.17 | N | 4.02 | N | 50.01 | N | 3.149 | V2 | 2.343 | 0.7 | 0.6329 | Bath_3
JUL_22_1 | 2025-07-22 13:31 | 2 | 802 | 67 | Brass | Nickel | 0.35 | 270 | 40 | 3.5 | 56.17 | N | 4.02 | N | 50.01 | N | 3.149 | V2 | 2.343 | 0.701 | 0.6329 | Bath_3
JUL_22_1 | 2025-07-22 13:31 | 2 | 804 | 67 | Brass | Nickel | 0.35 | 270 | 40 | 3.5 | 55.95 | N | 4.02 | N | 50.01 | N | 3.149 | V2 | 2.343 | 0.703 | 0.6329 | Bath_3
JUL_22_1 | 2025-07-22 13:31 | 2 | 806 | 67 | Brass | Nickel | 0.35 | 270 | 40 | 3.5 | 56.17 | N | 4.02 | N | 50.01 | N | 3.147 | V2 | 2.343 | 0.705 | 0.6329 | Bath_3
JUL_22_1 | 2025-07-22 13:31 | 2 | 808 | 67 | Brass | Nickel | 0.35 | 270 | 40 | 3.5 | 56.17 | N | 4.02 | N | 50.01 | N | 3.147 | V2 | 2.343 | 0.706 | 0.6329 | Bath_3
JUL_22_1 | 2025-07-22 13:31 | 2 | 810 | 67 | Brass | Nickel | 0.35 | 270 | 40 | 3.5 | 55.95 | N | 4.02 | N | 50.01 | N | 3.147 | V2 | 2.343 | 0.708 | 0.6329 | Bath_3
JUL_22_1 | 2025-07-22 13:31 | 2 | 812 | 67 | Brass | Nickel | 0.35 | 270 | 40 | 3.5 | 56.24 | N | 4.02 | N | 50.01 | N | 3.146 | V2 | 2.343 | 0.71 | 0.6329 | Bath_3
JUL_22_1 | 2025-07-22 13:31 | 2 | 814 | 67 | Brass | Nickel | 0.35 | 270 | 40 | 3.5 | 56.17 | N | 4.02 | N | 50.02 | N | 3.146 | V2 | 2.343 | 0.711 | 0.6329 | Bath_3
JUL_22_1 | 2025-07-22 13:31 | 2 | 816 | 67 | Brass | Nickel | 0.35 | 270 | 40 | 3.5 | 56.25 | N | 4.02 | N | 50.01 | N | 3.146 | V2 | 2.343 | 0.713 | 0.6329 | Bath_3
JUL_22_1 | 2025-07-22 13:31 | 2 | 818 | 67 | Brass | Nickel | 0.35 | 270 | 40 | 3.5 | 56.24 | N | 4.02 | N | 50.02 | N | 3.146 | V2 | 2.343 | 0.715 | 0.6329 | Bath_3
JUL_22_1 | 2025-07-22 13:31 | 2 | 820 | 67 | Brass | Nickel | 0.35 | 270 | 40 | 3.5 | 56.03 | N | 4.02 | N | 50.01 | N | 3.146 | V2 | 2.343 | 0.717 | 0.6329 | Bath_3
JUL_22_1 | 2025-07-22 13:31 | 2 | 822 | 67 | Brass | Nickel | 0.35 | 270 | 40 | 3.5 | 56.24 | N | 4.02 | N | 50.02 | N | 3.146 | V2 | 2.343 | 0.718 | 0.6329 | Bath_3
JUL_22_1 | 2025-07-22 13:31 | 2 | 824 | 67 | Brass | Nickel | 0.35 | 270 | 40 | 3.5 | 56.1 | N | 4.02 | N | 50.02 | N | 3.146 | V2 | 2.343 | 0.72 | 0.6329 | Bath_3
JUL_22_1 | 2025-07-22 13:31 | 2 | 826 | 67 | Brass | Nickel | 0.35 | 270 | 40 | 3.5 | 56.17 | N | 4.02 | N | 50.02 | N | 3.145 | V2 | 2.343 | 0.722 | 0.6329 | Bath_3
JUL_22_1 | 2025-07-22 13:31 | 2 | 828 | 67 | Brass | Nickel | 0.35 | 270 | 40 | 3.5 | 56.17 | N | 4.02 | N | 50.02 | N | 3.145 | V2 | 2.343 | 0.723 | 0.6329 | Bath_3
JUL_22_1 | 2025-07-22 13:32 | 2 | 830 | 67 | Brass | Nickel | 0.35 | 270 | 40 | 3.5 | 56.17 | N | 4.02 | N | 50.02 | N | 3.145 | V2 | 2.343 | 0.725 | 0.6329 | Bath_3
JUL_22_1 | 2025-07-22 13:32 | 2 | 832 | 67 | Brass | Nickel | 0.35 | 270 | 40 | 3.5 | 56.17 | N | 4.02 | N | 50.02 | N | 3.145 | V2 | 2.343 | 0.727 | 0.6329 | Bath_3
JUL_22_1 | 2025-07-22 13:32 | 2 | 834 | 67 | Brass | Nickel | 0.35 | 270 | 40 | 3.5 | 56.17 | N | 4.02 | N | 50.04 | N | 3.145 | V2 | 2.343 | 0.729 | 0.6329 | Bath_3
JUL_22_1 | 2025-07-22 13:32 | 2 | 836 | 67 | Brass | Nickel | 0.35 | 270 | 40 | 3.5 | 56.39 | N | 4.02 | N | 50.03 | N | 3.145 | V2 | 2.343 | 0.73 | 0.6329 | Bath_3
JUL_22_1 | 2025-07-22 13:32 | 2 | 838 | 67 | Brass | Nickel | 0.35 | 270 | 40 | 3.5 | 56.39 | N | 4.02 | N | 50.03 | N | 3.145 | V2 | 2.343 | 0.732 | 0.6329 | Bath_3
JUL_22_1 | 2025-07-22 13:32 | 2 | 840 | 67 | Brass | Nickel | 0.35 | 270 | 40 | 3.5 | 56.39 | N | 4.02 | N | 50.03 | N | 3.145 | V2 | 2.343 | 0.734 | 0.6329 | Bath_3
JUL_22_1 | 2025-07-22 13:32 | 2 | 842 | 67 | Brass | Nickel | 0.35 | 270 | 40 | 3.5 | 56.39 | N | 4.02 | N | 50.01 | N | 3.143 | V2 | 2.343 | 0.735 | 0.6329 | Bath_3
JUL_22_1 | 2025-07-22 13:32 | 2 | 844 | 67 | Brass | Nickel | 0.35 | 270 | 40 | 3.5 | 56.1 | N | 4.02 | N | 50.01 | N | 3.143 | V2 | 2.343 | 0.737 | 0.6329 | Bath_3
JUL_22_1 | 2025-07-22 13:32 | 2 | 846 | 67 | Brass | Nickel | 0.35 | 270 | 40 | 3.5 | 56.03 | N | 4.02 | N | 50.01 | N | 3.143 | V2 | 2.343 | 0.739 | 0.6329 | Bath_3
JUL_22_1 | 2025-07-22 13:32 | 2 | 848 | 67 | Brass | Nickel | 0.35 | 270 | 40 | 3.5 | 56.13 | N | 4.02 | N | 50.01 | N | 3.143 | V2 | 2.343 | 0.74 | 0.6329 | Bath_3
JUL_22_1 | 2025-07-22 13:32 | 2 | 850 | 67 | Brass | Nickel | 0.35 | 270 | 40 | 3.5 | 56.11 | N | 4.02 | N | 50 | N | 3.143 | V2 | 2.343 | 0.742 | 0.6329 | Bath_3
JUL_22_1 | 2025-07-22 13:32 | 2 | 852 | 67 | Brass | Nickel | 0.35 | 270 | 40 | 3.5 | 56.17 | N | 4.02 | N | 50 | N | 3.143 | V2 | 2.343 | 0.744 | 0.6329 | Bath_3
JUL_22_1 | 2025-07-22 13:32 | 2 | 854 | 67 | Brass | Nickel | 0.35 | 270 | 40 | 3.5 | 56.17 | N | 4.02 | N | 50 | N | 3.143 | V2 | 2.343 | 0.746 | 0.6329 | Bath_3
JUL_22_1 | 2025-07-22 13:32 | 2 | 856 | 67 | Brass | Nickel | 0.35 | 270 | 40 | 3.5 | 56.24 | N | 4.02 | N | 50 | N | 3.143 | V2 | 2.343 | 0.747 | 0.6329 | Bath_3
JUL_22_1 | 2025-07-22 13:32 | 2 | 858 | 67 | Brass | Nickel | 0.35 | 270 | 40 | 3.5 | 56.24 | N | 4.02 | N | 50 | N | 3.143 | V2 | 2.343 | 0.749 | 0.6329 | Bath_3
JUL_22_1 | 2025-07-22 13:32 | 2 | 860 | 67 | Brass | Nickel | 0.35 | 270 | 40 | 3.5 | 56.24 | N | 4.02 | N | 50.01 | N | 3.142 | V2 | 2.343 | 0.751 | 0.6329 | Bath_3
JUL_22_1 | 2025-07-22 13:32 | 2 | 862 | 67 | Brass | Nickel | 0.35 | 270 | 40 | 3.5 | 56.25 | N | 4.02 | N | 50.01 | N | 3.142 | V2 | 2.343 | 0.752 | 0.6329 | Bath_3
JUL_22_1 | 2025-07-22 13:32 | 2 | 864 | 67 | Brass | Nickel | 0.35 | 270 | 40 | 3.5 | 56.24 | N | 4.02 | N | 50.01 | N | 3.141 | V2 | 2.343 | 0.754 | 0.6329 | Bath_3
JUL_22_1 | 2025-07-22 13:32 | 2 | 866 | 67 | Brass | Nickel | 0.35 | 270 | 40 | 3.5 | 56.25 | N | 4.02 | N | 50.01 | N | 3.142 | V2 | 2.343 | 0.756 | 0.6329 | Bath_3
JUL_22_1 | 2025-07-22 13:32 | 2 | 868 | 67 | Brass | Nickel | 0.35 | 270 | 40 | 3.5 | 56.24 | N | 4.02 | N | 50.02 | N | 3.141 | V2 | 2.343 | 0.757 | 0.6329 | Bath_3
JUL_22_1 | 2025-07-22 13:32 | 2 | 870 | 67 | Brass | Nickel | 0.35 | 270 | 40 | 3.5 | 56.24 | N | 4.03 | N | 50.02 | N | 3.141 | V2 | 2.343 | 0.759 | 0.6329 | Bath_3
JUL_22_1 | 2025-07-22 13:32 | 2 | 872 | 67 | Brass | Nickel | 0.35 | 270 | 40 | 3.5 | 56.11 | N | 4.03 | N | 50.01 | N | 3.139 | V2 | 2.343 | 0.76 | 0.6329 | Bath_3
JUL_22_1 | 2025-07-22 13:32 | 2 | 874 | 67 | Brass | Nickel | 0.35 | 270 | 40 | 3.5 | 56.1 | N | 4.03 | N | 50 | N | 3.138 | V2 | 2.343 | 0.762 | 0.6329 | Bath_3
JUL_22_1 | 2025-07-22 13:32 | 2 | 876 | 67 | Brass | Nickel | 0.35 | 270 | 40 | 3.5 | 56.1 | N | 4.04 | N | 50.01 | N | 3.138 | V2 | 2.343 | 0.764 | 0.6329 | Bath_3
JUL_22_1 | 2025-07-22 13:32 | 2 | 878 | 67 | Brass | Nickel | 0.35 | 270 | 40 | 3.5 | 56.32 | N | 4.04 | N | 50 | N | 3.138 | V2 | 2.343 | 0.765 | 0.6329 | Bath_3
JUL_22_1 | 2025-07-22 13:32 | 2 | 880 | 67 | Brass | Nickel | 0.35 | 270 | 40 | 3.5 | 56.32 | N | 4.04 | N | 50.01 | N | 3.138 | V2 | 2.343 | 0.767 | 0.6329 | Bath_3
JUL_22_1 | 2025-07-22 13:32 | 2 | 882 | 67 | Brass | Nickel | 0.35 | 270 | 40 | 3.5 | 56.32 | N | 4.04 | N | 50.01 | N | 3.138 | V2 | 2.343 | 0.769 | 0.6329 | Bath_3
JUL_22_1 | 2025-07-22 13:32 | 2 | 884 | 67 | Brass | Nickel | 0.35 | 270 | 40 | 3.5 | 56.32 | N | 4.04 | N | 50.01 | N | 3.137 | V2 | 2.343 | 0.77 | 0.6329 | Bath_3
JUL_22_1 | 2025-07-22 13:32 | 2 | 886 | 67 | Brass | Nickel | 0.35 | 270 | 40 | 3.5 | 56.17 | N | 4.04 | N | 50.01 | N | 3.137 | V2 | 2.343 | 0.772 | 0.6329 | Bath_3
JUL_22_1 | 2025-07-22 13:32 | 2 | 888 | 67 | Brass | Nickel | 0.35 | 270 | 40 | 3.5 | 56.17 | N | 4.04 | N | 50.01 | N | 3.137 | V2 | 2.343 | 0.774 | 0.6329 | Bath_3
JUL_22_1 | 2025-07-22 13:33 | 2 | 890 | 67 | Brass | Nickel | 0.35 | 270 | 40 | 3.5 | 56.1 | N | 4.04 | N | 50.01 | N | 3.137 | V2 | 2.343 | 0.775 | 0.6329 | Bath_3
JUL_22_1 | 2025-07-22 13:33 | 2 | 892 | 67 | Brass | Nickel | 0.35 | 270 | 40 | 3.5 | 56.1 | N | 4.04 | N | 50.02 | N | 3.137 | V2 | 2.343 | 0.777 | 0.6329 | Bath_3
JUL_22_1 | 2025-07-22 13:33 | 2 | 894 | 67 | Brass | Nickel | 0.35 | 270 | 40 | 3.5 | 56.1 | N | 4.04 | N | 50.01 | N | 3.137 | V2 | 2.343 | 0.779 | 0.6329 | Bath_3
JUL_22_1 | 2025-07-22 13:33 | 2 | 896 | 67 | Brass | Nickel | 0.35 | 270 | 40 | 3.5 | 56.24 | N | 4.04 | N | 50.01 | N | 3.136 | V2 | 2.343 | 0.78 | 0.6329 | Bath_3
JUL_22_1 | 2025-07-22 13:33 | 2 | 898 | 67 | Brass | Nickel | 0.35 | 270 | 40 | 3.5 | 56.24 | N | 4.03 | N | 50.03 | N | 3.136 | V2 | 2.343 | 0.782 | 0.6329 | Bath_3
JUL_22_1 | 2025-07-22 13:33 | 2 | 900 | 67 | Brass | Nickel | 0.35 | 270 | 40 | 3.5 | 56.24 | N | 4.04 | N | 50.01 | N | 3.136 | V2 | 2.343 | 0.784 | 0.6329 | Bath_3
JUL_22_1 | 2025-07-22 13:33 | 2 | 902 | 67 | Brass | Nickel | 0.35 | 270 | 40 | 3.5 | 56.17 | N | 4.04 | N | 50.04 | N | 3.134 | V2 | 2.343 | 0.785 | 0.6329 | Bath_3
JUL_22_1 | 2025-07-22 13:33 | 2 | 904 | 67 | Brass | Nickel | 0.35 | 270 | 40 | 3.5 | 56.17 | N | 4.04 | N | 50.01 | N | 3.136 | V2 | 2.343 | 0.787 | 0.6329 | Bath_3
JUL_22_1 | 2025-07-22 13:33 | 2 | 906 | 67 | Brass | Nickel | 0.35 | 270 | 40 | 3.5 | 56.17 | N | 4.03 | N | 50.01 | N | 3.134 | V2 | 2.343 | 0.789 | 0.6329 | Bath_3
JUL_22_1 | 2025-07-22 13:33 | 2 | 908 | 67 | Brass | Nickel | 0.35 | 270 | 40 | 3.5 | 56.1 | N | 4.03 | N | 50.03 | N | 3.136 | V2 | 2.343 | 0.791 | 0.6329 | Bath_3
JUL_22_1 | 2025-07-22 13:33 | 2 | 910 | 67 | Brass | Nickel | 0.35 | 270 | 40 | 3.5 | 56.24 | N | 4.03 | N | 50 | N | 3.134 | V2 | 2.343 | 0.792 | 0.6329 | Bath_3
JUL_22_1 | 2025-07-22 13:33 | 2 | 912 | 67 | Brass | Nickel | 0.35 | 270 | 40 | 3.5 | 56.1 | N | 4.03 | N | 50.01 | N | 3.134 | V2 | 2.343 | 0.794 | 0.6329 | Bath_3
JUL_22_1 | 2025-07-22 13:33 | 2 | 914 | 67 | Brass | Nickel | 0.35 | 270 | 40 | 3.5 | 56.25 | N | 4.03 | N | 50.01 | N | 3.133 | V2 | 2.343 | 0.795 | 0.6329 | Bath_3
JUL_22_1 | 2025-07-22 13:33 | 2 | 916 | 67 | Brass | Nickel | 0.35 | 270 | 40 | 3.5 | 56.25 | N | 4.03 | N | 50.01 | N | 3.133 | V2 | 2.343 | 0.797 | 0.6329 | Bath_3
JUL_22_1 | 2025-07-22 13:33 | 2 | 918 | 67 | Brass | Nickel | 0.35 | 270 | 40 | 3.5 | 56.1 | N | 4.03 | N | 50.01 | N | 3.133 | V2 | 2.343 | 0.799 | 0.6329 | Bath_3
JUL_22_1 | 2025-07-22 13:33 | 2 | 920 | 67 | Brass | Nickel | 0.35 | 270 | 40 | 3.5 | 56.32 | N | 4.04 | N | 50 | N | 3.133 | V2 | 2.343 | 0.801 | 0.6329 | Bath_3
JUL_22_1 | 2025-07-22 13:33 | 2 | 922 | 67 | Brass | Nickel | 0.35 | 270 | 40 | 3.5 | 56.1 | N | 4.04 | N | 50.01 | N | 3.132 | V2 | 2.343 | 0.802 | 0.6329 | Bath_3
JUL_22_1 | 2025-07-22 13:33 | 2 | 924 | 67 | Brass | Nickel | 0.35 | 270 | 40 | 3.5 | 56.1 | N | 4.04 | N | 50.01 | N | 3.132 | V2 | 2.343 | 0.804 | 0.6329 | Bath_3
JUL_22_1 | 2025-07-22 13:33 | 2 | 926 | 67 | Brass | Nickel | 0.35 | 270 | 40 | 3.5 | 56.24 | N | 4.04 | N | 50 | N | 3.132 | V2 | 2.343 | 0.806 | 0.6329 | Bath_3
JUL_22_1 | 2025-07-22 13:33 | 2 | 928 | 67 | Brass | Nickel | 0.35 | 270 | 40 | 3.5 | 56.11 | N | 4.04 | N | 50.01 | N | 3.132 | V2 | 2.343 | 0.807 | 0.6329 | Bath_3
JUL_22_1 | 2025-07-22 13:33 | 2 | 930 | 67 | Brass | Nickel | 0.35 | 270 | 40 | 3.5 | 56.24 | N | 4.04 | N | 50.01 | N | 3.132 | V2 | 2.343 | 0.809 | 0.6329 | Bath_3
JUL_22_1 | 2025-07-22 13:33 | 2 | 932 | 67 | Brass | Nickel | 0.35 | 270 | 40 | 3.5 | 56.1 | N | 4.04 | N | 49.99 | N | 3.132 | V2 | 2.343 | 0.811 | 0.6329 | Bath_3
JUL_22_1 | 2025-07-22 13:33 | 2 | 934 | 67 | Brass | Nickel | 0.35 | 270 | 40 | 3.5 | 56.1 | N | 4.04 | N | 50.01 | N | 3.132 | V2 | 2.343 | 0.812 | 0.6329 | Bath_3
JUL_22_1 | 2025-07-22 13:33 | 2 | 936 | 67 | Brass | Nickel | 0.35 | 270 | 40 | 3.5 | 56.1 | N | 4.04 | N | 49.99 | N | 3.132 | V2 | 2.343 | 0.814 | 0.6329 | Bath_3
JUL_22_1 | 2025-07-22 13:33 | 2 | 938 | 67 | Brass | Nickel | 0.35 | 270 | 40 | 3.5 | 56.1 | N | 4.04 | N | 49.98 | N | 3.132 | V2 | 2.343 | 0.816 | 0.6329 | Bath_3
JUL_22_1 | 2025-07-22 13:33 | 2 | 940 | 67 | Brass | Nickel | 0.35 | 270 | 40 | 3.5 | 56.1 | N | 4.04 | N | 49.98 | N | 3.132 | V2 | 2.343 | 0.818 | 0.6329 | Bath_3
JUL_22_1 | 2025-07-22 13:33 | 2 | 942 | 67 | Brass | Nickel | 0.35 | 270 | 40 | 3.5 | 56.03 | N | 4.04 | N | 49.98 | N | 3.132 | V2 | 2.343 | 0.819 | 0.6329 | Bath_3
JUL_22_1 | 2025-07-22 13:33 | 2 | 944 | 67 | Brass | Nickel | 0.35 | 270 | 40 | 3.5 | 56.03 | N | 4.03 | N | 49.99 | N | 3.132 | V2 | 2.343 | 0.821 | 0.6329 | Bath_3
JUL_22_1 | 2025-07-22 13:33 | 2 | 946 | 67 | Brass | Nickel | 0.35 | 270 | 40 | 3.5 | 56.1 | N | 4.03 | N | 49.97 | N | 3.132 | V2 | 2.343 | 0.823 | 0.6329 | Bath_3
JUL_22_1 | 2025-07-22 13:33 | 2 | 948 | 67 | Brass | Nickel | 0.35 | 270 | 40 | 3.5 | 56.03 | N | 4.03 | N | 50 | N | 3.132 | V2 | 2.343 | 0.825 | 0.6329 | Bath_3
JUL_22_1 | 2025-07-22 13:34 | 2 | 950 | 67 | Brass | Nickel | 0.35 | 270 | 40 | 3.5 | 56.11 | N | 4.03 | N | 50 | N | 3.132 | V2 | 2.343 | 0.826 | 0.6329 | Bath_3
JUL_22_1 | 2025-07-22 13:34 | 2 | 952 | 67 | Brass | Nickel | 0.35 | 270 | 40 | 3.5 | 56.1 | N | 4.03 | N | 49.99 | N | 3.13 | V2 | 2.343 | 0.828 | 0.6329 | Bath_3
JUL_22_1 | 2025-07-22 13:34 | 2 | 954 | 67 | Brass | Nickel | 0.35 | 270 | 40 | 3.5 | 56.24 | N | 4.03 | N | 50 | N | 3.13 | V2 | 2.343 | 0.83 | 0.6329 | Bath_3
JUL_22_1 | 2025-07-22 13:34 | 2 | 956 | 67 | Brass | Nickel | 0.35 | 270 | 40 | 3.5 | 56.24 | N | 4.04 | N | 50 | N | 3.13 | V2 | 2.343 | 0.831 | 0.6329 | Bath_3
JUL_22_1 | 2025-07-22 13:34 | 2 | 958 | 67 | Brass | Nickel | 0.35 | 270 | 40 | 3.5 | 56.24 | N | 4.04 | N | 49.99 | N | 3.13 | V2 | 2.343 | 0.833 | 0.6329 | Bath_3
JUL_22_1 | 2025-07-22 13:34 | 2 | 960 | 67 | Brass | Nickel | 0.35 | 270 | 40 | 3.5 | 56.24 | N | 4.04 | N | 50 | N | 3.13 | V2 | 2.343 | 0.835 | 0.6329 | Bath_3
JUL_22_1 | 2025-07-22 13:34 | 2 | 962 | 67 | Brass | Nickel | 0.35 | 270 | 40 | 3.5 | 56.11 | N | 4.04 | N | 49.99 | N | 3.13 | V2 | 2.343 | 0.836 | 0.6329 | Bath_3
JUL_22_1 | 2025-07-22 13:34 | 2 | 964 | 67 | Brass | Nickel | 0.35 | 270 | 40 | 3.5 | 56.1 | N | 4.04 | N | 50 | N | 3.13 | V2 | 2.343 | 0.838 | 0.6329 | Bath_3
JUL_22_1 | 2025-07-22 13:34 | 2 | 966 | 67 | Brass | Nickel | 0.35 | 270 | 40 | 3.5 | 56.24 | N | 4.04 | N | 50 | N | 3.13 | V2 | 2.343 | 0.84 | 0.6329 | Bath_3
JUL_22_1 | 2025-07-22 13:34 | 2 | 968 | 67 | Brass | Nickel | 0.35 | 270 | 40 | 3.5 | 56.17 | N | 4.04 | N | 49.98 | N | 3.13 | V2 | 2.343 | 0.842 | 0.6329 | Bath_3
JUL_22_1 | 2025-07-22 13:34 | 2 | 970 | 67 | Brass | Nickel | 0.35 | 270 | 40 | 3.5 | 56.24 | N | 4.04 | N | 49.99 | N | 3.13 | V2 | 2.343 | 0.843 | 0.6329 | Bath_3
JUL_22_1 | 2025-07-22 13:34 | 2 | 972 | 67 | Brass | Nickel | 0.35 | 270 | 40 | 3.5 | 56.17 | N | 4.04 | N | 49.98 | N | 3.13 | V2 | 2.343 | 0.845 | 0.6329 | Bath_3
JUL_22_1 | 2025-07-22 13:34 | 2 | 974 | 67 | Brass | Nickel | 0.35 | 270 | 40 | 3.5 | 56.17 | N | 4.04 | N | 49.98 | N | 3.13 | V2 | 2.343 | 0.847 | 0.6329 | Bath_3
JUL_22_1 | 2025-07-22 13:34 | 2 | 976 | 67 | Brass | Nickel | 0.35 | 270 | 40 | 3.5 | 56.17 | N | 4.04 | N | 49.98 | N | 3.13 | V2 | 2.343 | 0.849 | 0.6329 | Bath_3
JUL_22_1 | 2025-07-22 13:34 | 2 | 978 | 67 | Brass | Nickel | 0.35 | 270 | 40 | 3.5 | 56.17 | N | 4.04 | N | 49.98 | N | 3.129 | V2 | 2.343 | 0.85 | 0.6329 | Bath_3
JUL_22_1 | 2025-07-22 13:34 | 2 | 980 | 67 | Brass | Nickel | 0.35 | 270 | 40 | 3.5 | 56.17 | N | 4.04 | N | 49.99 | N | 3.129 | V2 | 2.343 | 0.852 | 0.6329 | Bath_3
JUL_22_1 | 2025-07-22 13:34 | 2 | 982 | 67 | Brass | Nickel | 0.35 | 270 | 40 | 3.5 | 56.1 | N | 4.04 | N | 49.98 | N | 3.128 | V2 | 2.343 | 0.853 | 0.6329 | Bath_3
JUL_22_1 | 2025-07-22 13:34 | 2 | 984 | 67 | Brass | Nickel | 0.35 | 270 | 40 | 3.5 | 56.1 | N | 4.04 | N | 50 | N | 3.129 | V2 | 2.343 | 0.855 | 0.6329 | Bath_3
JUL_22_1 | 2025-07-22 13:34 | 2 | 986 | 67 | Brass | Nickel | 0.35 | 270 | 40 | 3.5 | 56.11 | N | 4.04 | N | 49.99 | N | 3.129 | V2 | 2.343 | 0.857 | 0.6329 | Bath_3
JUL_22_1 | 2025-07-22 13:34 | 2 | 988 | 67 | Brass | Nickel | 0.35 | 270 | 40 | 3.5 | 56.24 | N | 4.04 | N | 49.98 | N | 3.128 | V2 | 2.343 | 0.858 | 0.6329 | Bath_3
JUL_22_1 | 2025-07-22 13:34 | 2 | 990 | 67 | Brass | Nickel | 0.35 | 270 | 40 | 3.5 | 56.24 | N | 4.04 | N | 49.99 | N | 3.128 | V2 | 2.343 | 0.86 | 0.6329 | Bath_3
JUL_22_1 | 2025-07-22 13:34 | 2 | 992 | 67 | Brass | Nickel | 0.35 | 270 | 40 | 3.5 | 56.1 | N | 4.04 | N | 49.98 | N | 3.128 | V2 | 2.343 | 0.862 | 0.6329 | Bath_3
JUL_22_1 | 2025-07-22 13:34 | 2 | 994 | 67 | Brass | Nickel | 0.35 | 270 | 40 | 3.5 | 56.1 | N | 4.04 | N | 49.99 | N | 3.128 | V2 | 2.343 | 0.864 | 0.6329 | Bath_3
JUL_22_1 | 2025-07-22 13:34 | 2 | 996 | 67 | Brass | Nickel | 0.35 | 270 | 40 | 3.5 | 56.03 | N | 4.04 | N | 50 | N | 3.128 | V2 | 2.343 | 0.865 | 0.6329 | Bath_3
JUL_22_1 | 2025-07-22 13:34 | 2 | 998 | 67 | Brass | Nickel | 0.35 | 270 | 40 | 3.5 | 56.1 | N | 4.04 | N | 49.99 | N | 3.128 | V2 | 2.343 | 0.867 | 0.6329 | Bath_3
JUL_22_1 | 2025-07-22 13:34 | 2 | 1000 | 67 | Brass | Nickel | 0.35 | 270 | 40 | 3.5 | 56.24 | N | 4.04 | N | 49.99 | N | 3.128 | V2 | 2.343 | 0.869 | 0.6329 | Bath_3
JUL_22_1 | 2025-07-22 13:34 | 2 | 1002 | 67 | Brass | Nickel | 0.35 | 270 | 40 | 3.5 | 56.24 | N | 4.04 | N | 49.99 | N | 3.126 | V2 | 2.343 | 0.87 | 0.6329 | Bath_3
JUL_22_1 | 2025-07-22 13:34 | 2 | 1004 | 67 | Brass | Nickel | 0.35 | 270 | 40 | 3.5 | 56.24 | N | 4.04 | N | 49.99 | N | 3.126 | V2 | 2.343 | 0.872 | 0.6329 | Bath_3
JUL_22_1 | 2025-07-22 13:34 | 2 | 1006 | 67 | Brass | Nickel | 0.35 | 270 | 40 | 3.5 | 56.17 | N | 4.04 | N | 50.01 | N | 3.126 | V2 | 2.343 | 0.874 | 0.6329 | Bath_3
JUL_22_1 | 2025-07-22 13:35 | 2 | 1008 | 67 | Brass | Nickel | 0.35 | 270 | 40 | 3.5 | 56.17 | N | 4.04 | N | 49.99 | N | 3.126 | V2 | 2.343 | 0.875 | 0.6329 | Bath_3
JUL_22_1 | 2025-07-22 13:35 | 2 | 1010 | 67 | Brass | Nickel | 0.35 | 270 | 40 | 3.5 | 56.17 | N | 4.04 | N | 50 | N | 3.126 | V2 | 2.343 | 0.877 | 0.6329 | Bath_3
JUL_22_1 | 2025-07-22 13:35 | 2 | 1012 | 67 | Brass | Nickel | 0.35 | 270 | 40 | 3.5 | 56.17 | N | 4.04 | N | 50.01 | N | 3.126 | V2 | 2.343 | 0.879 | 0.6329 | Bath_3
JUL_22_1 | 2025-07-22 13:35 | 2 | 1014 | 67 | Brass | Nickel | 0.35 | 270 | 40 | 3.5 | 56.24 | N | 4.04 | N | 49.99 | N | 3.126 | V2 | 2.343 | 0.881 | 0.6329 | Bath_3
JUL_22_1 | 2025-07-22 13:35 | 2 | 1016 | 67 | Brass | Nickel | 0.35 | 270 | 40 | 3.5 | 56.24 | N | 4.04 | N | 50 | N | 3.126 | V2 | 2.343 | 0.882 | 0.6329 | Bath_3
JUL_22_1 | 2025-07-22 13:35 | 2 | 1018 | 67 | Brass | Nickel | 0.35 | 270 | 40 | 3.5 | 56.24 | N | 4.04 | N | 50 | N | 3.126 | V2 | 2.343 | 0.884 | 0.6329 | Bath_3
JUL_22_1 | 2025-07-22 13:35 | 2 | 1020 | 67 | Brass | Nickel | 0.35 | 270 | 40 | 3.5 | 56.24 | N | 4.04 | N | 50.01 | N | 3.126 | V2 | 2.343 | 0.886 | 0.6329 | Bath_3
JUL_22_1 | 2025-07-22 13:35 | 2 | 1022 | 67 | Brass | Nickel | 0.35 | 270 | 40 | 3.5 | 56.24 | N | 4.04 | N | 50 | N | 3.126 | V2 | 2.343 | 0.888 | 0.6329 | Bath_3
JUL_22_1 | 2025-07-22 13:35 | 2 | 1024 | 67 | Brass | Nickel | 0.35 | 270 | 40 | 3.5 | 56.24 | N | 4.04 | N | 50 | N | 3.126 | V2 | 2.343 | 0.889 | 0.6329 | Bath_3
JUL_22_1 | 2025-07-22 13:35 | 2 | 1026 | 67 | Brass | Nickel | 0.35 | 270 | 40 | 3.5 | 56.1 | N | 4.04 | N | 49.98 | N | 3.126 | V2 | 2.343 | 0.891 | 0.6329 | Bath_3
JUL_22_1 | 2025-07-22 13:35 | 2 | 1028 | 67 | Brass | Nickel | 0.35 | 270 | 40 | 3.5 | 56.24 | N | 4.04 | N | 50 | N | 3.125 | V2 | 2.343 | 0.892 | 0.6329 | Bath_3
JUL_22_1 | 2025-07-22 13:35 | 2 | 1030 | 67 | Brass | Nickel | 0.35 | 270 | 40 | 3.5 | 56.1 | N | 4.04 | N | 49.99 | N | 3.125 | V2 | 2.343 | 0.894 | 0.6329 | Bath_3
JUL_22_1 | 2025-07-22 13:35 | 2 | 1032 | 67 | Brass | Nickel | 0.35 | 270 | 40 | 3.5 | 56.1 | N | 4.04 | N | 49.99 | N | 3.125 | V2 | 2.343 | 0.896 | 0.6329 | Bath_3
JUL_22_1 | 2025-07-22 13:35 | 2 | 1034 | 67 | Brass | Nickel | 0.35 | 270 | 40 | 3.5 | 56.03 | N | 4.04 | N | 49.98 | N | 3.125 | V2 | 2.343 | 0.898 | 0.6329 | Bath_3
JUL_22_1 | 2025-07-22 13:35 | 2 | 1036 | 67 | Brass | Nickel | 0.35 | 270 | 40 | 3.5 | 55.95 | N | 4.04 | N | 49.98 | N | 3.125 | V2 | 2.343 | 0.899 | 0.6329 | Bath_3
JUL_22_1 | 2025-07-22 13:35 | 2 | 1038 | 67 | Brass | Nickel | 0.35 | 270 | 40 | 3.5 | 56.08 | N | 4.04 | N | 49.97 | N | 3.125 | V2 | 2.343 | 0.901 | 0.6329 | Bath_3
JUL_22_1 | 2025-07-22 13:35 | 2 | 1040 | 67 | Brass | Nickel | 0.35 | 270 | 40 | 3.5 | 56.03 | N | 4.04 | N | 49.96 | N | 3.125 | V2 | 2.343 | 0.903 | 0.6329 | Bath_3
JUL_22_1 | 2025-07-22 13:35 | 2 | 1042 | 67 | Brass | Nickel | 0.35 | 270 | 40 | 3.5 | 56.1 | N | 4.04 | N | 49.97 | N | 3.125 | V2 | 2.343 | 0.905 | 0.6329 | Bath_3
JUL_22_1 | 2025-07-22 13:35 | 2 | 1044 | 67 | Brass | Nickel | 0.35 | 270 | 40 | 3.5 | 56.32 | N | 4.04 | N | 49.98 | N | 3.125 | V2 | 2.343 | 0.906 | 0.6329 | Bath_3
JUL_22_1 | 2025-07-22 13:35 | 2 | 1046 | 67 | Brass | Nickel | 0.35 | 270 | 40 | 3.5 | 56.24 | N | 4.04 | N | 49.98 | N | 3.124 | V2 | 2.343 | 0.908 | 0.6329 | Bath_3
JUL_22_1 | 2025-07-22 13:35 | 2 | 1048 | 67 | Brass | Nickel | 0.35 | 270 | 40 | 3.5 | 56.32 | N | 4.04 | N | 49.98 | N | 3.125 | V2 | 2.343 | 0.91 | 0.6329 | Bath_3
JUL_22_1 | 2025-07-22 13:35 | 2 | 1050 | 67 | Brass | Nickel | 0.35 | 270 | 40 | 3.5 | 56.24 | N | 4.04 | N | 49.98 | N | 3.125 | V2 | 2.343 | 0.911 | 0.6329 | Bath_3
JUL_22_1 | 2025-07-22 13:35 | 2 | 1052 | 67 | Brass | Nickel | 0.35 | 270 | 40 | 3.5 | 56.1 | N | 4.04 | N | 49.99 | N | 3.125 | V2 | 2.343 | 0.913 | 0.6329 | Bath_3
JUL_22_1 | 2025-07-22 13:35 | 2 | 1054 | 67 | Brass | Nickel | 0.35 | 270 | 40 | 3.5 | 56.1 | N | 4.04 | N | 49.99 | N | 3.124 | V2 | 2.343 | 0.915 | 0.6329 | Bath_3
JUL_22_1 | 2025-07-22 13:35 | 2 | 1056 | 67 | Brass | Nickel | 0.35 | 270 | 40 | 3.5 | 56.03 | N | 4.04 | N | 49.99 | N | 3.124 | V2 | 2.343 | 0.916 | 0.6329 | Bath_3
JUL_22_1 | 2025-07-22 13:35 | 2 | 1058 | 67 | Brass | Nickel | 0.35 | 270 | 40 | 3.5 | 56.1 | N | 4.04 | N | 50 | N | 3.124 | V2 | 2.343 | 0.918 | 0.6329 | Bath_3
JUL_22_1 | 2025-07-22 13:35 | 2 | 1060 | 67 | Brass | Nickel | 0.35 | 270 | 40 | 3.5 | 56.08 | N | 4.04 | N | 49.98 | N | 3.124 | V2 | 2.343 | 0.92 | 0.6329 | Bath_3
JUL_22_1 | 2025-07-22 13:35 | 2 | 1062 | 67 | Brass | Nickel | 0.35 | 270 | 40 | 3.5 | 56.11 | N | 4.04 | N | 50 | N | 3.124 | V2 | 2.343 | 0.921 | 0.6329 | Bath_3
JUL_22_1 | 2025-07-22 13:35 | 2 | 1064 | 67 | Brass | Nickel | 0.35 | 270 | 40 | 3.5 | 56.1 | N | 4.04 | N | 50 | N | 3.124 | V2 | 2.343 | 0.923 | 0.6329 | Bath_3
JUL_22_1 | 2025-07-22 13:35 | 2 | 1066 | 67 | Brass | Nickel | 0.35 | 270 | 40 | 3.5 | 56.03 | N | 4.04 | N | 49.98 | N | 3.124 | V2 | 2.343 | 0.925 | 0.6329 | Bath_3
JUL_22_1 | 2025-07-22 13:36 | 2 | 1068 | 67 | Brass | Nickel | 0.35 | 270 | 40 | 3.5 | 55.95 | N | 4.04 | N | 50 | N | 3.124 | V2 | 2.343 | 0.927 | 0.6329 | Bath_3
JUL_22_1 | 2025-07-22 13:36 | 2 | 1070 | 67 | Brass | Nickel | 0.35 | 270 | 40 | 3.5 | 55.95 | N | 4.04 | N | 49.99 | N | 3.124 | V2 | 2.343 | 0.928 | 0.6329 | Bath_3
JUL_22_1 | 2025-07-22 13:36 | 2 | 1072 | 67 | Brass | Nickel | 0.35 | 270 | 40 | 3.5 | 56.03 | N | 4.04 | N | 49.98 | N | 3.124 | V2 | 2.343 | 0.93 | 0.6329 | Bath_3
JUL_22_1 | 2025-07-22 13:36 | 2 | 1074 | 67 | Brass | Nickel | 0.35 | 270 | 40 | 3.5 | 56.03 | N | 4.04 | N | 49.99 | N | 3.124 | V2 | 2.343 | 0.932 | 0.6329 | Bath_3
JUL_22_1 | 2025-07-22 13:36 | 2 | 1076 | 67 | Brass | Nickel | 0.35 | 270 | 40 | 3.5 | 56.24 | N | 4.04 | N | 49.98 | N | 3.122 | V2 | 2.343 | 0.933 | 0.6329 | Bath_3
JUL_22_1 | 2025-07-22 13:36 | 2 | 1078 | 67 | Brass | Nickel | 0.35 | 270 | 40 | 3.5 | 56.24 | N | 4.04 | N | 49.98 | N | 3.122 | V2 | 2.343 | 0.935 | 0.6329 | Bath_3
JUL_22_1 | 2025-07-22 13:36 | 2 | 1080 | 67 | Brass | Nickel | 0.35 | 270 | 40 | 3.5 | 56.24 | N | 4.04 | N | 49.98 | N | 3.122 | V2 | 2.343 | 0.937 | 0.6329 | Bath_3
JUL_22_1 | 2025-07-22 13:36 | 2 | 1082 | 67 | Brass | Nickel | 0.35 | 270 | 40 | 3.5 | 56.32 | N | 4.04 | N | 49.98 | N | 3.122 | V2 | 2.343 | 0.938 | 0.6329 | Bath_3
JUL_22_1 | 2025-07-22 13:36 | 2 | 1084 | 67 | Brass | Nickel | 0.35 | 270 | 40 | 3.5 | 56.24 | N | 4.04 | N | 49.99 | N | 3.122 | V2 | 2.343 | 0.94 | 0.6329 | Bath_3
JUL_22_1 | 2025-07-22 13:36 | 2 | 1086 | 67 | Brass | Nickel | 0.35 | 270 | 40 | 3.5 | 56.32 | N | 4.04 | N | 49.98 | N | 3.122 | V2 | 2.343 | 0.942 | 0.6329 | Bath_3
JUL_22_1 | 2025-07-22 13:36 | 2 | 1088 | 67 | Brass | Nickel | 0.35 | 270 | 40 | 3.5 | 56.24 | N | 4.04 | N | 49.98 | N | 3.122 | V2 | 2.343 | 0.944 | 0.6329 | Bath_3
JUL_22_1 | 2025-07-22 13:36 | 2 | 1090 | 67 | Brass | Nickel | 0.35 | 270 | 40 | 3.5 | 56.25 | N | 4.04 | N | 49.99 | N | 3.122 | V2 | 2.343 | 0.945 | 0.6329 | Bath_3
JUL_22_1 | 2025-07-22 13:36 | 2 | 1092 | 67 | Brass | Nickel | 0.35 | 270 | 40 | 3.5 | 56.17 | N | 4.04 | N | 49.98 | N | 3.122 | V2 | 2.343 | 0.947 | 0.6329 | Bath_3
JUL_22_1 | 2025-07-22 13:36 | 2 | 1094 | 67 | Brass | Nickel | 0.35 | 270 | 40 | 3.5 | 56.1 | N | 4.04 | N | 49.97 | N | 3.122 | V2 | 2.343 | 0.949 | 0.6329 | Bath_3
JUL_22_1 | 2025-07-22 13:36 | 2 | 1096 | 67 | Brass | Nickel | 0.35 | 270 | 40 | 3.5 | 56.17 | N | 4.04 | N | 49.98 | N | 3.122 | V2 | 2.343 | 0.951 | 0.6329 | Bath_3
JUL_22_1 | 2025-07-22 13:36 | 2 | 1098 | 67 | Brass | Nickel | 0.35 | 270 | 40 | 3.5 | 56.17 | N | 4.04 | N | 49.96 | N | 3.122 | V2 | 2.343 | 0.952 | 0.6329 | Bath_3
JUL_22_1 | 2025-07-22 13:36 | 2 | 1100 | 67 | Brass | Nickel | 0.35 | 270 | 40 | 3.5 | 56.32 | N | 4.04 | N | 49.96 | N | 3.122 | V2 | 2.343 | 0.954 | 0.6329 | Bath_3
JUL_22_1 | 2025-07-22 13:36 | 2 | 1102 | 67 | Brass | Nickel | 0.35 | 270 | 40 | 3.5 | 56.32 | N | 4.04 | N | 49.96 | N | 3.122 | V2 | 2.343 | 0.956 | 0.6329 | Bath_3
JUL_22_1 | 2025-07-22 13:36 | 2 | 1104 | 67 | Brass | Nickel | 0.35 | 270 | 40 | 3.5 | 56.32 | N | 4.04 | N | 49.96 | N | 3.122 | V2 | 2.343 | 0.958 | 0.6329 | Bath_3
JUL_22_1 | 2025-07-22 13:36 | 2 | 1106 | 67 | Brass | Nickel | 0.35 | 270 | 40 | 3.5 | 56.32 | N | 4.04 | N | 49.99 | N | 3.122 | V2 | 2.343 | 0.959 | 0.6329 | Bath_3
JUL_22_1 | 2025-07-22 13:36 | 2 | 1108 | 67 | Brass | Nickel | 0.35 | 270 | 40 | 3.5 | 56.32 | N | 4.04 | N | 49.96 | N | 3.122 | V2 | 2.343 | 0.961 | 0.6329 | Bath_3
JUL_22_1 | 2025-07-22 13:36 | 2 | 1110 | 67 | Brass | Nickel | 0.35 | 270 | 40 | 3.5 | 56.1 | N | 4.04 | N | 49.96 | N | 3.122 | V2 | 2.343 | 0.963 | 0.6329 | Bath_3
JUL_22_1 | 2025-07-22 13:36 | 2 | 1112 | 67 | Brass | Nickel | 0.35 | 270 | 40 | 3.5 | 56.32 | N | 4.04 | N | 49.98 | N | 3.122 | V2 | 2.343 | 0.964 | 0.6329 | Bath_3
JUL_22_1 | 2025-07-22 13:36 | 2 | 1114 | 67 | Brass | Nickel | 0.35 | 270 | 40 | 3.5 | 56.32 | N | 4.04 | N | 49.97 | N | 3.122 | V2 | 2.343 | 0.966 | 0.6329 | Bath_3
JUL_22_1 | 2025-07-22 13:36 | 2 | 1116 | 67 | Brass | Nickel | 0.35 | 270 | 40 | 3.5 | 56.17 | N | 4.04 | N | 49.97 | N | 3.121 | V2 | 2.343 | 0.968 | 0.6329 | Bath_3
JUL_22_1 | 2025-07-22 13:36 | 2 | 1118 | 67 | Brass | Nickel | 0.35 | 270 | 40 | 3.5 | 56.17 | N | 4.04 | N | 49.97 | N | 3.121 | V2 | 2.343 | 0.969 | 0.6329 | Bath_3
JUL_22_1 | 2025-07-22 13:36 | 2 | 1120 | 67 | Brass | Nickel | 0.35 | 270 | 40 | 3.5 | 56.17 | N | 4.04 | N | 49.97 | N | 3.121 | V2 | 2.343 | 0.971 | 0.6329 | Bath_3
JUL_22_1 | 2025-07-22 13:36 | 2 | 1122 | 67 | Brass | Nickel | 0.35 | 270 | 40 | 3.5 | 56.17 | N | 4.04 | N | 49.97 | N | 3.121 | V2 | 2.343 | 0.973 | 0.6329 | Bath_3
JUL_22_1 | 2025-07-22 13:36 | 2 | 1124 | 67 | Brass | Nickel | 0.35 | 270 | 40 | 3.5 | 56.17 | N | 4.04 | N | 49.96 | N | 3.121 | V2 | 2.343 | 0.974 | 0.6329 | Bath_3
JUL_22_1 | 2025-07-22 13:36 | 2 | 1126 | 67 | Brass | Nickel | 0.35 | 270 | 40 | 3.5 | 56.24 | N | 4.04 | N | 49.97 | N | 3.121 | V2 | 2.343 | 0.976 | 0.6329 | Bath_3
JUL_22_1 | 2025-07-22 13:36 | 2 | 1128 | 67 | Brass | Nickel | 0.35 | 270 | 40 | 3.5 | 56.1 | N | 4.04 | N | 49.97 | N | 3.12 | V2 | 2.343 | 0.978 | 0.6329 | Bath_3
JUL_22_1 | 2025-07-22 13:37 | 2 | 1130 | 67 | Brass | Nickel | 0.35 | 270 | 40 | 3.5 | 56.1 | N | 4.04 | N | 49.96 | N | 3.121 | V2 | 2.343 | 0.98 | 0.6329 | Bath_3
JUL_22_1 | 2025-07-22 13:37 | 2 | 1132 | 67 | Brass | Nickel | 0.35 | 270 | 40 | 3.5 | 56.17 | N | 4.04 | N | 49.97 | N | 3.12 | V2 | 2.343 | 0.981 | 0.6329 | Bath_3
JUL_22_1 | 2025-07-22 13:37 | 2 | 1134 | 67 | Brass | Nickel | 0.35 | 270 | 40 | 3.5 | 56.17 | N | 4.04 | N | 49.99 | N | 3.121 | V2 | 2.343 | 0.983 | 0.6329 | Bath_3
JUL_22_1 | 2025-07-22 13:37 | 2 | 1136 | 67 | Brass | Nickel | 0.35 | 270 | 40 | 3.5 | 56.17 | N | 4.04 | N | 49.97 | N | 3.12 | V2 | 2.343 | 0.984 | 0.6329 | Bath_3
JUL_22_1 | 2025-07-22 13:37 | 2 | 1138 | 67 | Brass | Nickel | 0.35 | 270 | 40 | 3.5 | 56.17 | N | 4.04 | N | 49.98 | N | 3.12 | V2 | 2.343 | 0.986 | 0.6329 | Bath_3
JUL_22_1 | 2025-07-22 13:37 | 2 | 1140 | 67 | Brass | Nickel | 0.35 | 270 | 40 | 3.5 | 56.24 | N | 4.04 | N | 49.96 | N | 3.12 | V2 | 2.343 | 0.988 | 0.6329 | Bath_3
JUL_22_1 | 2025-07-22 13:37 | 2 | 1142 | 67 | Brass | Nickel | 0.35 | 270 | 40 | 3.5 | 56.1 | N | 4.04 | N | 49.96 | N | 3.121 | V2 | 2.343 | 0.99 | 0.6329 | Bath_3
JUL_22_1 | 2025-07-22 13:37 | 2 | 1144 | 67 | Brass | Nickel | 0.35 | 270 | 40 | 3.5 | 56.03 | N | 4.04 | N | 49.97 | N | 3.121 | V2 | 2.343 | 0.992 | 0.6329 | Bath_3
JUL_22_1 | 2025-07-22 13:37 | 2 | 1146 | 67 | Brass | Nickel | 0.35 | 270 | 40 | 3.5 | 56.17 | N | 4.04 | N | 49.96 | N | 3.118 | V2 | 2.343 | 0.993 | 0.6329 | Bath_3
JUL_22_1 | 2025-07-22 13:37 | 2 | 1148 | 67 | Brass | Nickel | 0.35 | 270 | 40 | 3.5 | 56.17 | N | 4.04 | N | 49.96 | N | 3.12 | V2 | 2.343 | 0.995 | 0.6329 | Bath_3
JUL_22_1 | 2025-07-22 13:37 | 2 | 1150 | 67 | Brass | Nickel | 0.35 | 270 | 40 | 3.5 | 56.1 | N | 4.04 | N | 49.96 | N | 3.12 | V2 | 2.343 | 0.997 | 0.6329 | Bath_3
JUL_22_1 | 2025-07-22 13:37 | 2 | 1152 | 67 | Brass | Nickel | 0.35 | 270 | 40 | 3.5 | 56.1 | N | 4.04 | N | 49.95 | N | 3.12 | V2 | 2.343 | 0.998 | 0.6329 | Bath_3
JUL_22_1 | 2025-07-22 13:37 | 2 | 1154 | 67 | Brass | Nickel | 0.35 | 270 | 40 | 3.5 | 56.11 | N | 4.04 | N | 49.96 | N | 3.121 | V2 | 2.343 | 1 | 0.6329 | Bath_3
JUL_22_1 | 2025-07-22 13:37 | 2 | 1156 | 67 | Brass | Nickel | 0.35 | 270 | 40 | 3.5 | 56.1 | N | 4.04 | N | 49.95 | N | 3.121 | V2 | 2.343 | 1.002 | 0.6329 | Bath_3
JUL_22_1 | 2025-07-22 13:37 | 2 | 1158 | 67 | Brass | Nickel | 0.35 | 270 | 40 | 3.5 | 56.1 | N | 4.04 | N | 49.96 | N | 3.12 | V2 | 2.343 | 1.004 | 0.6329 | Bath_3
JUL_22_1 | 2025-07-22 13:37 | 2 | 1160 | 67 | Brass | Nickel | 0.35 | 270 | 40 | 3.5 | 56.24 | N | 4.04 | N | 49.96 | N | 3.121 | V2 | 2.343 | 1.006 | 0.6329 | Bath_3
JUL_22_1 | 2025-07-22 13:37 | 2 | 1162 | 67 | Brass | Nickel | 0.35 | 270 | 40 | 3.5 | 56.24 | N | 4.04 | N | 49.94 | N | 3.12 | V2 | 2.343 | 1.007 | 0.6329 | Bath_3
JUL_22_1 | 2025-07-22 13:37 | 2 | 1164 | 67 | Brass | Nickel | 0.35 | 270 | 40 | 3.5 | 56.17 | N | 4.04 | N | 49.96 | N | 3.12 | V2 | 2.343 | 1.009 | 0.6329 | Bath_3
JUL_22_1 | 2025-07-22 13:37 | 2 | 1166 | 67 | Brass | Nickel | 0.35 | 270 | 40 | 3.5 | 56.24 | N | 4.04 | N | 49.96 | N | 3.12 | V2 | 2.343 | 1.01 | 0.6329 | Bath_3
JUL_22_1 | 2025-07-22 13:37 | 2 | 1168 | 67 | Brass | Nickel | 0.35 | 270 | 40 | 3.5 | 56.24 | N | 4.04 | N | 49.94 | N | 3.121 | V2 | 2.343 | 1.013 | 0.6329 | Bath_3
JUL_22_1 | 2025-07-22 13:37 | 2 | 1170 | 67 | Brass | Nickel | 0.35 | 270 | 40 | 3.5 | 56.24 | N | 4.04 | N | 49.96 | N | 3.12 | V2 | 2.343 | 1.014 | 0.6329 | Bath_3
JUL_22_1 | 2025-07-22 13:37 | 2 | 1172 | 67 | Brass | Nickel | 0.35 | 270 | 40 | 3.5 | 56.24 | N | 4.04 | N | 49.94 | N | 3.121 | V2 | 2.343 | 1.016 | 0.6329 | Bath_3
JUL_22_1 | 2025-07-22 13:37 | 2 | 1174 | 67 | Brass | Nickel | 0.35 | 270 | 40 | 3.5 | 56.24 | N | 4.04 | N | 49.95 | N | 3.121 | V2 | 2.343 | 1.018 | 0.6329 | Bath_3
JUL_22_1 | 2025-07-22 13:37 | 2 | 1176 | 67 | Brass | Nickel | 0.35 | 270 | 40 | 3.5 | 56.17 | N | 4.04 | N | 49.95 | N | 3.121 | V2 | 2.343 | 1.02 | 0.6329 | Bath_3
JUL_22_1 | 2025-07-22 13:37 | 2 | 1178 | 67 | Brass | Nickel | 0.35 | 270 | 40 | 3.5 | 56.1 | N | 4.04 | N | 49.95 | N | 3.121 | V2 | 2.343 | 1.021 | 0.6329 | Bath_3
JUL_22_1 | 2025-07-22 13:37 | 2 | 1180 | 67 | Brass | Nickel | 0.35 | 270 | 40 | 3.5 | 56.17 | N | 4.04 | N | 49.94 | N | 3.121 | V2 | 2.343 | 1.023 | 0.6329 | Bath_3
JUL_22_1 | 2025-07-22 13:37 | 2 | 1182 | 67 | Brass | Nickel | 0.35 | 270 | 40 | 3.5 | 56.11 | N | 4.04 | N | 49.96 | N | 3.121 | V2 | 2.343 | 1.025 | 0.6329 | Bath_3
JUL_22_1 | 2025-07-22 13:37 | 2 | 1184 | 67 | Brass | Nickel | 0.35 | 270 | 40 | 3.5 | 56.1 | N | 4.04 | N | 49.94 | N | 3.121 | V2 | 2.343 | 1.026 | 0.6329 | Bath_3
JUL_22_1 | 2025-07-22 13:37 | 2 | 1186 | 67 | Brass | Nickel | 0.35 | 270 | 40 | 3.5 | 56.1 | N | 4.04 | N | 49.95 | N | 3.121 | V2 | 2.343 | 1.028 | 0.6329 | Bath_3
JUL_22_1 | 2025-07-22 13:38 | 2 | 1188 | 67 | Brass | Nickel | 0.35 | 270 | 40 | 3.5 | 56.1 | N | 4.04 | N | 49.95 | N | 3.121 | V2 | 2.343 | 1.03 | 0.6329 | Bath_3
JUL_22_1 | 2025-07-22 13:38 | 2 | 1190 | 67 | Brass | Nickel | 0.35 | 270 | 40 | 3.5 | 56.03 | N | 4.04 | N | 49.95 | N | 3.121 | V2 | 2.343 | 1.032 | 0.6329 | Bath_3
JUL_22_1 | 2025-07-22 13:38 | 2 | 1192 | 67 | Brass | Nickel | 0.35 | 270 | 40 | 3.5 | 56.11 | N | 4.04 | N | 49.96 | N | 3.122 | V2 | 2.343 | 1.034 | 0.6329 | Bath_3
JUL_22_1 | 2025-07-22 13:38 | 2 | 1194 | 67 | Brass | Nickel | 0.35 | 270 | 40 | 3.5 | 56.32 | N | 4.04 | N | 49.96 | N | 3.122 | V2 | 2.343 | 1.036 | 0.6329 | Bath_3
JUL_22_2 | 2025-07-22 13:45 | 2 | 1396 | 67 | Brass | Nickel | 0.35 | 270 | 40 | 3.5 | 56.03 | N | 4.04 | N | 49.71 | N | 3.376 | N | 2.343 | 0.909 | 0.6348 | Bath_3
JUL_22_2 | 2025-07-22 13:45 | 2 | 1398 | 67 | Brass | Nickel | 0.35 | 270 | 40 | 3.5 | 56.03 | N | 4.04 | N | 49.71 | N | 3.349 | N | 2.343 | 0.91 | 0.6348 | Bath_3
JUL_22_2 | 2025-07-22 13:46 | 2 | 1400 | 67 | Brass | Nickel | 0.35 | 270 | 40 | 3.5 | 56.03 | N | 4.04 | N | 49.73 | N | 3.355 | N | 2.343 | 0.911 | 0.6348 | Bath_3
JUL_22_2 | 2025-07-22 13:46 | 2 | 1402 | 67 | Brass | Nickel | 0.35 | 270 | 40 | 3.5 | 56.03 | N | 4.04 | N | 49.71 | N | 3.4 | N | 2.343 | 0.913 | 0.6348 | Bath_3
JUL_22_2 | 2025-07-22 13:46 | 2 | 1404 | 67 | Brass | Nickel | 0.35 | 270 | 40 | 3.5 | 55.83 | N | 4.04 | N | 49.71 | N | 3.38 | N | 2.343 | 0.914 | 0.6348 | Bath_3
JUL_22_2 | 2025-07-22 13:46 | 2 | 1406 | 67 | Brass | Nickel | 0.35 | 270 | 40 | 3.5 | 56.25 | N | 4.04 | N | 49.73 | N | 3.353 | N | 2.343 | 0.915 | 0.6348 | Bath_3
JUL_22_2 | 2025-07-22 13:46 | 2 | 1408 | 67 | Brass | Nickel | 0.35 | 270 | 40 | 3.5 | 56.24 | N | 4.04 | N | 49.71 | N | 3.33 | N | 2.343 | 0.916 | 0.6348 | Bath_3
JUL_22_2 | 2025-07-22 13:46 | 2 | 1410 | 67 | Brass | Nickel | 0.35 | 270 | 40 | 3.5 | 56.03 | N | 4.04 | N | 49.73 | N | 3.33 | N | 2.343 | 0.918 | 0.6348 | Bath_3
JUL_22_2 | 2025-07-22 13:46 | 2 | 1412 | 67 | Brass | Nickel | 0.35 | 270 | 40 | 3.5 | 56.19 | N | 4.04 | N | 49.74 | N | 3.336 | N | 2.343 | 0.919 | 0.6348 | Bath_3
JUL_22_2 | 2025-07-22 13:46 | 2 | 1414 | 67 | Brass | Nickel | 0.35 | 270 | 40 | 3.5 | 56.24 | N | 4.04 | N | 49.72 | N | 3.361 | N | 2.343 | 0.92 | 0.6348 | Bath_3
JUL_22_2 | 2025-07-22 13:46 | 2 | 1416 | 67 | Brass | Nickel | 0.35 | 270 | 40 | 3.5 | 56.24 | N | 4.04 | N | 49.72 | N | 3.313 | N | 2.343 | 0.922 | 0.6348 | Bath_3
JUL_22_2 | 2025-07-22 13:46 | 2 | 1418 | 67 | Brass | Nickel | 0.35 | 270 | 40 | 3.5 | 56.24 | N | 4.04 | N | 49.73 | N | 3.381 | N | 2.343 | 0.923 | 0.6348 | Bath_3
JUL_22_2 | 2025-07-22 13:46 | 2 | 1420 | 67 | Brass | Nickel | 0.35 | 270 | 40 | 3.5 | 56.32 | N | 4.04 | N | 49.73 | N | 3.345 | N | 2.343 | 0.924 | 0.6348 | Bath_3
JUL_22_2 | 2025-07-22 13:46 | 2 | 1422 | 67 | Brass | Nickel | 0.35 | 270 | 40 | 3.5 | 56.32 | N | 4.04 | N | 49.74 | N | 3.357 | N | 2.343 | 0.926 | 0.6348 | Bath_3
JUL_22_2 | 2025-07-22 13:46 | 2 | 1424 | 67 | Brass | Nickel | 0.35 | 270 | 40 | 3.5 | 56.17 | N | 4.04 | N | 49.72 | N | 3.357 | N | 2.343 | 0.927 | 0.6348 | Bath_3
JUL_22_2 | 2025-07-22 13:46 | 2 | 1426 | 67 | Brass | Nickel | 0.35 | 270 | 40 | 3.5 | 56.17 | N | 4.04 | N | 49.73 | N | 3.339 | N | 2.343 | 0.928 | 0.6348 | Bath_3
JUL_22_2 | 2025-07-22 13:46 | 2 | 1428 | 67 | Brass | Nickel | 0.35 | 270 | 40 | 3.5 | 56.17 | N | 4.04 | N | 49.73 | N | 3.32 | N | 2.343 | 0.929 | 0.6348 | Bath_3
JUL_22_2 | 2025-07-22 13:46 | 2 | 1430 | 67 | Brass | Nickel | 0.35 | 270 | 40 | 3.5 | 56.17 | N | 4.04 | N | 49.73 | N | 3.328 | N | 2.343 | 0.931 | 0.6348 | Bath_3
JUL_22_2 | 2025-07-22 13:46 | 2 | 1432 | 67 | Brass | Nickel | 0.35 | 270 | 40 | 3.5 | 56.17 | N | 4.04 | N | 49.73 | N | 3.355 | N | 2.343 | 0.932 | 0.6348 | Bath_3
JUL_22_2 | 2025-07-22 13:46 | 2 | 1434 | 67 | Brass | Nickel | 0.35 | 270 | 40 | 3.5 | 56.28 | N | 4.04 | N | 49.74 | N | 3.355 | N | 2.343 | 0.933 | 0.6348 | Bath_3
JUL_22_2 | 2025-07-22 13:46 | 2 | 1436 | 67 | Brass | Nickel | 0.35 | 270 | 40 | 3.5 | 56.24 | N | 4.04 | N | 49.72 | N | 3.318 | N | 2.343 | 0.935 | 0.6348 | Bath_3
JUL_22_2 | 2025-07-22 13:46 | 2 | 1438 | 67 | Brass | Nickel | 0.35 | 270 | 40 | 3.5 | 56.24 | N | 4.04 | N | 49.75 | N | 3.38 | N | 2.343 | 0.936 | 0.6348 | Bath_3
JUL_22_2 | 2025-07-22 13:46 | 2 | 1440 | 67 | Brass | Nickel | 0.35 | 270 | 40 | 3.5 | 56.32 | N | 4.04 | N | 49.72 | N | 3.38 | N | 2.343 | 0.937 | 0.6348 | Bath_3
JUL_22_2 | 2025-07-22 13:46 | 2 | 1442 | 67 | Brass | Nickel | 0.35 | 270 | 40 | 3.5 | 56.25 | N | 4.04 | N | 49.72 | N | 3.31 | N | 2.343 | 0.939 | 0.6348 | Bath_3
JUL_22_2 | 2025-07-22 13:46 | 2 | 1444 | 67 | Brass | Nickel | 0.35 | 270 | 40 | 3.5 | 56.11 | N | 4.04 | N | 49.73 | N | 3.311 | N | 2.343 | 0.94 | 0.6348 | Bath_3
JUL_22_2 | 2025-07-22 13:46 | 2 | 1446 | 67 | Brass | Nickel | 0.35 | 270 | 40 | 3.5 | 56.32 | N | 4.04 | N | 49.71 | N | 3.332 | N | 2.343 | 0.941 | 0.6348 | Bath_3
JUL_22_2 | 2025-07-22 13:46 | 2 | 1448 | 67 | Brass | Nickel | 0.35 | 270 | 40 | 3.5 | 56.1 | N | 4.04 | N | 49.72 | N | 3.332 | N | 2.343 | 0.942 | 0.6348 | Bath_3
JUL_22_2 | 2025-07-22 13:46 | 2 | 1450 | 67 | Brass | Nickel | 0.35 | 270 | 40 | 3.5 | 56.11 | N | 4.04 | N | 49.73 | N | 3.305 | N | 2.343 | 0.944 | 0.6348 | Bath_3
JUL_22_2 | 2025-07-22 13:46 | 2 | 1452 | 67 | Brass | Nickel | 0.35 | 270 | 40 | 3.5 | 56.1 | N | 4.04 | N | 49.71 | N | 3.373 | N | 2.343 | 0.945 | 0.6348 | Bath_3
JUL_22_2 | 2025-07-22 13:46 | 2 | 1454 | 67 | Brass | Nickel | 0.35 | 270 | 40 | 3.5 | 56.1 | N | 4.04 | N | 49.72 | N | 3.331 | N | 2.343 | 0.946 | 0.6348 | Bath_3
JUL_22_2 | 2025-07-22 13:46 | 2 | 1456 | 67 | Brass | Nickel | 0.35 | 270 | 40 | 3.5 | 56.11 | N | 4.04 | N | 49.71 | N | 3.345 | N | 2.343 | 0.948 | 0.6348 | Bath_3
JUL_22_2 | 2025-07-22 13:46 | 2 | 1458 | 67 | Brass | Nickel | 0.35 | 270 | 40 | 3.5 | 56.1 | N | 4.04 | N | 49.71 | N | 3.313 | N | 2.343 | 0.949 | 0.6348 | Bath_3
JUL_22_2 | 2025-07-22 13:47 | 2 | 1460 | 67 | Brass | Nickel | 0.35 | 270 | 40 | 3.5 | 56.17 | N | 4.04 | N | 49.73 | N | 3.313 | N | 2.343 | 0.95 | 0.6348 | Bath_3
JUL_22_2 | 2025-07-22 13:47 | 2 | 1462 | 67 | Brass | Nickel | 0.35 | 270 | 40 | 3.5 | 56.39 | N | 4.04 | N | 49.71 | N | 3.349 | N | 2.343 | 0.952 | 0.6348 | Bath_3
JUL_22_2 | 2025-07-22 13:47 | 2 | 1464 | 67 | Brass | Nickel | 0.35 | 270 | 40 | 3.5 | 56.14 | N | 4.04 | N | 49.72 | N | 3.349 | N | 2.343 | 0.953 | 0.6348 | Bath_3
JUL_22_2 | 2025-07-22 13:47 | 2 | 1466 | 67 | Brass | Nickel | 0.35 | 270 | 40 | 3.5 | 56.17 | N | 4.04 | N | 49.73 | N | 3.318 | N | 2.343 | 0.954 | 0.6348 | Bath_3
JUL_22_2 | 2025-07-22 13:47 | 2 | 1468 | 67 | Brass | Nickel | 0.35 | 270 | 40 | 3.5 | 56.17 | N | 4.04 | N | 49.73 | N | 3.314 | N | 2.343 | 0.955 | 0.6348 | Bath_3
JUL_22_2 | 2025-07-22 13:47 | 2 | 1470 | 67 | Brass | Nickel | 0.35 | 270 | 40 | 3.5 | 56.17 | N | 4.04 | N | 49.73 | N | 3.33 | N | 2.343 | 0.957 | 0.6348 | Bath_3
JUL_22_2 | 2025-07-22 13:47 | 2 | 1472 | 67 | Brass | Nickel | 0.35 | 270 | 40 | 3.5 | 56.17 | N | 4.04 | N | 49.73 | N | 3.33 | N | 2.343 | 0.958 | 0.6348 | Bath_3
JUL_22_2 | 2025-07-22 13:47 | 2 | 1474 | 67 | Brass | Nickel | 0.35 | 270 | 40 | 3.5 | 56.17 | N | 4.04 | N | 49.74 | N | 3.328 | N | 2.343 | 0.959 | 0.6348 | Bath_3
JUL_22_2 | 2025-07-22 13:47 | 2 | 1476 | 67 | Brass | Nickel | 0.35 | 270 | 40 | 3.5 | 56.17 | N | 4.04 | N | 49.74 | N | 3.352 | N | 2.343 | 0.961 | 0.6348 | Bath_3
JUL_22_2 | 2025-07-22 13:47 | 2 | 1478 | 67 | Brass | Nickel | 0.35 | 270 | 40 | 3.5 | 56.39 | N | 4.04 | N | 49.73 | N | 3.311 | N | 2.343 | 0.962 | 0.6348 | Bath_3
JUL_22_2 | 2025-07-22 13:47 | 2 | 1480 | 67 | Brass | Nickel | 0.35 | 270 | 40 | 3.5 | 56.17 | N | 4.04 | N | 49.72 | N | 3.334 | N | 2.343 | 0.963 | 0.6348 | Bath_3
JUL_22_2 | 2025-07-22 13:47 | 2 | 1482 | 67 | Brass | Nickel | 0.35 | 270 | 40 | 3.5 | 56.39 | N | 4.04 | N | 49.73 | N | 3.34 | N | 2.343 | 0.965 | 0.6348 | Bath_3
JUL_22_2 | 2025-07-22 13:47 | 2 | 1484 | 67 | Brass | Nickel | 0.35 | 270 | 40 | 3.5 | 56.17 | N | 4.04 | N | 49.72 | N | 3.349 | N | 2.343 | 0.966 | 0.6348 | Bath_3
JUL_22_2 | 2025-07-22 13:47 | 2 | 1486 | 67 | Brass | Nickel | 0.35 | 270 | 40 | 3.5 | 56.17 | N | 4.04 | N | 49.73 | N | 3.301 | N | 2.343 | 0.967 | 0.6348 | Bath_3
JUL_22_2 | 2025-07-22 13:47 | 2 | 1488 | 67 | Brass | Nickel | 0.35 | 270 | 40 | 3.5 | 56.24 | N | 4.04 | N | 49.72 | N | 3.301 | N | 2.343 | 0.969 | 0.6348 | Bath_3
JUL_22_2 | 2025-07-22 13:47 | 2 | 1490 | 67 | Brass | Nickel | 0.35 | 270 | 40 | 3.5 | 56.17 | N | 4.04 | N | 49.73 | N | 3.332 | N | 2.343 | 0.97 | 0.6348 | Bath_3
JUL_22_2 | 2025-07-22 13:47 | 2 | 1492 | 67 | Brass | Nickel | 0.35 | 270 | 40 | 3.5 | 56.25 | N | 4.04 | N | 49.72 | N | 3.326 | N | 2.343 | 0.971 | 0.6348 | Bath_3
JUL_22_2 | 2025-07-22 13:47 | 2 | 1494 | 67 | Brass | Nickel | 0.35 | 270 | 40 | 3.5 | 56.24 | N | 4.04 | N | 49.73 | N | 3.302 | N | 2.343 | 0.972 | 0.6348 | Bath_3
JUL_22_2 | 2025-07-22 13:47 | 2 | 1496 | 67 | Brass | Nickel | 0.35 | 270 | 40 | 3.5 | 56.1 | N | 4.04 | N | 49.73 | N | 3.344 | N | 2.343 | 0.974 | 0.6348 | Bath_3
JUL_22_2 | 2025-07-22 13:47 | 2 | 1498 | 67 | Brass | Nickel | 0.35 | 270 | 40 | 3.5 | 56.39 | N | 4.04 | N | 49.74 | N | 3.303 | N | 2.343 | 0.975 | 0.6348 | Bath_3
JUL_22_2 | 2025-07-22 13:47 | 2 | 1500 | 67 | Brass | Nickel | 0.35 | 270 | 40 | 3.5 | 56.24 | N | 4.04 | N | 49.74 | N | 3.307 | N | 2.343 | 0.976 | 0.6348 | Bath_3
JUL_22_2 | 2025-07-22 13:47 | 2 | 1502 | 67 | Brass | Nickel | 0.35 | 270 | 40 | 3.5 | 56.16 | N | 4.04 | N | 49.75 | N | 3.298 | N | 2.343 | 0.978 | 0.6348 | Bath_3
JUL_22_2 | 2025-07-22 13:47 | 2 | 1504 | 67 | Brass | Nickel | 0.35 | 270 | 40 | 3.5 | 56.24 | N | 4.04 | N | 49.75 | N | 3.298 | N | 2.343 | 0.979 | 0.6348 | Bath_3
JUL_22_2 | 2025-07-22 13:47 | 2 | 1506 | 67 | Brass | Nickel | 0.35 | 270 | 40 | 3.5 | 56.24 | N | 4.04 | N | 49.73 | N | 3.295 | N | 2.343 | 0.98 | 0.6348 | Bath_3
JUL_22_2 | 2025-07-22 13:47 | 2 | 1508 | 67 | Brass | Nickel | 0.35 | 270 | 40 | 3.5 | 56.17 | N | 4.04 | N | 49.75 | N | 3.274 | N | 2.343 | 0.982 | 0.6348 | Bath_3
JUL_22_2 | 2025-07-22 13:47 | 2 | 1510 | 67 | Brass | Nickel | 0.35 | 270 | 40 | 3.5 | 56.25 | N | 4.04 | N | 49.73 | N | 3.307 | N | 2.343 | 0.983 | 0.6348 | Bath_3
JUL_22_2 | 2025-07-22 13:47 | 2 | 1512 | 67 | Brass | Nickel | 0.35 | 270 | 40 | 3.5 | 56.25 | N | 4.04 | N | 49.73 | N | 3.301 | N | 2.343 | 0.984 | 0.6348 | Bath_3
JUL_22_2 | 2025-07-22 13:47 | 2 | 1514 | 67 | Brass | Nickel | 0.35 | 270 | 40 | 3.5 | 56.17 | N | 4.04 | N | 49.72 | N | 3.32 | N | 2.343 | 0.985 | 0.6348 | Bath_3
JUL_22_2 | 2025-07-22 13:47 | 2 | 1516 | 67 | Brass | Nickel | 0.35 | 270 | 40 | 3.5 | 56.17 | N | 4.04 | N | 49.73 | N | 3.286 | N | 2.343 | 0.987 | 0.6348 | Bath_3
JUL_22_2 | 2025-07-22 13:48 | 2 | 1518 | 67 | Brass | Nickel | 0.35 | 270 | 40 | 3.5 | 56.39 | N | 4.04 | N | 49.74 | N | 3.268 | N | 2.343 | 0.988 | 0.6348 | Bath_3
JUL_22_2 | 2025-07-22 13:48 | 2 | 1520 | 67 | Brass | Nickel | 0.35 | 270 | 40 | 3.5 | 56.17 | N | 4.04 | N | 49.74 | N | 3.272 | N | 2.343 | 0.989 | 0.6348 | Bath_3
JUL_22_2 | 2025-07-22 13:48 | 2 | 1522 | 67 | Brass | Nickel | 0.35 | 270 | 40 | 3.5 | 56.17 | N | 4.04 | N | 49.73 | N | 3.274 | N | 2.343 | 0.991 | 0.6348 | Bath_3
JUL_22_2 | 2025-07-22 13:48 | 2 | 1524 | 67 | Brass | Nickel | 0.35 | 270 | 40 | 3.5 | 56.32 | N | 4.04 | N | 49.75 | N | 3.257 | N | 2.343 | 0.992 | 0.6348 | Bath_3
JUL_22_2 | 2025-07-22 13:48 | 2 | 1526 | 67 | Brass | Nickel | 0.35 | 270 | 40 | 3.5 | 56.24 | N | 4.04 | N | 49.73 | N | 3.263 | N | 2.343 | 0.993 | 0.6348 | Bath_3
JUL_22_2 | 2025-07-22 13:48 | 2 | 1528 | 67 | Brass | Nickel | 0.35 | 270 | 40 | 3.5 | 56.24 | N | 4.04 | N | 49.74 | N | 3.277 | N | 2.343 | 0.995 | 0.6348 | Bath_3
JUL_22_2 | 2025-07-22 13:48 | 2 | 1530 | 67 | Brass | Nickel | 0.35 | 270 | 40 | 3.5 | 56.25 | N | 4.04 | N | 49.74 | N | 3.349 | N | 2.343 | 0.996 | 0.6348 | Bath_3
JUL_22_2 | 2025-07-22 13:48 | 2 | 1532 | 67 | Brass | Nickel | 0.35 | 270 | 40 | 3.5 | 56.24 | N | 4.04 | N | 49.71 | N | 3.314 | N | 2.343 | 0.997 | 0.6348 | Bath_3
JUL_22_2 | 2025-07-22 13:48 | 2 | 1534 | 67 | Brass | Nickel | 0.35 | 270 | 40 | 3.5 | 56.17 | N | 4.04 | N | 49.74 | N | 3.293 | N | 2.343 | 0.998 | 0.6348 | Bath_3
JUL_22_2 | 2025-07-22 13:48 | 2 | 1536 | 67 | Brass | Nickel | 0.35 | 270 | 40 | 3.5 | 56.17 | N | 4.04 | N | 49.72 | N | 3.359 | N | 2.343 | 1 | 0.6348 | Bath_3
JUL_22_2 | 2025-07-22 13:48 | 2 | 1538 | 67 | Brass | Nickel | 0.35 | 270 | 40 | 3.5 | 56.25 | N | 4.04 | N | 49.72 | N | 3.318 | N | 2.342 | 1.001 | 0.6348 | Bath_3
JUL_22_2 | 2025-07-22 13:48 | 2 | 1540 | 67 | Brass | Nickel | 0.35 | 270 | 40 | 3.5 | 56.17 | N | 4.04 | N | 49.73 | N | 3.298 | N | 2.343 | 1.002 | 0.6348 | Bath_3
JUL_22_2 | 2025-07-22 13:48 | 2 | 1542 | 67 | Brass | Nickel | 0.35 | 270 | 40 | 3.5 | 56.32 | N | 4.04 | N | 49.72 | N | 3.289 | N | 2.343 | 1.004 | 0.6348 | Bath_3
JUL_22_2 | 2025-07-22 13:48 | 2 | 1544 | 67 | Brass | Nickel | 0.35 | 270 | 40 | 3.5 | 56.32 | N | 4.04 | N | 49.74 | N | 3.347 | N | 2.343 | 1.005 | 0.6348 | Bath_3
JUL_22_2 | 2025-07-22 13:48 | 2 | 1546 | 67 | Brass | Nickel | 0.35 | 270 | 40 | 3.5 | 56.32 | N | 4.04 | N | 49.75 | N | 3.288 | N | 2.343 | 1.006 | 0.6348 | Bath_3
JUL_22_2 | 2025-07-22 13:48 | 2 | 1548 | 67 | Brass | Nickel | 0.35 | 270 | 40 | 3.5 | 56.17 | N | 4.04 | N | 49.73 | N | 3.289 | N | 2.343 | 1.008 | 0.6348 | Bath_3
JUL_22_2 | 2025-07-22 13:48 | 2 | 1550 | 67 | Brass | Nickel | 0.35 | 270 | 40 | 3.5 | 56.17 | N | 4.04 | N | 49.74 | N | 3.286 | N | 2.343 | 1.009 | 0.6348 | Bath_3
JUL_22_2 | 2025-07-22 13:48 | 2 | 1552 | 67 | Brass | Nickel | 0.35 | 270 | 40 | 3.5 | 56.17 | N | 4.05 | N | 49.73 | N | 3.326 | N | 2.343 | 1.01 | 0.6348 | Bath_3
JUL_22_2 | 2025-07-22 13:48 | 2 | 1554 | 67 | Brass | Nickel | 0.35 | 270 | 40 | 3.5 | 56.17 | N | 4.06 | N | 49.73 | N | 3.298 | N | 2.343 | 1.011 | 0.6348 | Bath_3
JUL_22_2 | 2025-07-22 13:48 | 2 | 1556 | 67 | Brass | Nickel | 0.35 | 270 | 40 | 3.5 | 56.17 | N | 4.06 | N | 49.73 | N | 3.331 | N | 2.343 | 1.013 | 0.6348 | Bath_3
JUL_22_2 | 2025-07-22 13:48 | 2 | 1558 | 67 | Brass | Nickel | 0.35 | 270 | 40 | 3.5 | 56.17 | N | 4.06 | N | 49.74 | N | 3.351 | N | 2.343 | 1.014 | 0.6348 | Bath_3
JUL_22_2 | 2025-07-22 13:48 | 2 | 1560 | 67 | Brass | Nickel | 0.35 | 270 | 40 | 3.5 | 56.17 | N | 4.05 | N | 49.72 | N | 3.314 | N | 2.343 | 1.015 | 0.6348 | Bath_3
JUL_22_2 | 2025-07-22 13:48 | 2 | 1562 | 67 | Brass | Nickel | 0.35 | 270 | 40 | 3.5 | 56.17 | N | 4.06 | N | 49.73 | N | 3.341 | N | 2.343 | 1.017 | 0.6348 | Bath_3
JUL_22_2 | 2025-07-22 13:48 | 2 | 1564 | 67 | Brass | Nickel | 0.35 | 270 | 40 | 3.5 | 56.17 | N | 4.06 | N | 49.72 | N | 3.297 | N | 2.343 | 1.018 | 0.6348 | Bath_3
JUL_22_2 | 2025-07-22 13:48 | 2 | 1566 | 67 | Brass | Nickel | 0.35 | 270 | 40 | 3.5 | 56.17 | N | 4.06 | N | 49.72 | N | 3.297 | N | 2.343 | 1.019 | 0.6348 | Bath_3
JUL_22_2 | 2025-07-22 13:48 | 2 | 1568 | 67 | Brass | Nickel | 0.35 | 270 | 40 | 3.5 | 56.17 | N | 4.06 | N | 49.73 | N | 3.278 | N | 2.343 | 1.021 | 0.6348 | Bath_3
JUL_22_2 | 2025-07-22 13:48 | 2 | 1570 | 67 | Brass | Nickel | 0.35 | 270 | 40 | 3.5 | 56.17 | N | 4.06 | N | 49.71 | N | 3.276 | N | 2.343 | 1.022 | 0.6348 | Bath_3
JUL_22_2 | 2025-07-22 13:48 | 2 | 1572 | 67 | Brass | Nickel | 0.35 | 270 | 40 | 3.5 | 56.17 | N | 4.06 | N | 49.73 | N | 3.303 | N | 2.343 | 1.023 | 0.6348 | Bath_3
JUL_22_2 | 2025-07-22 13:48 | 2 | 1574 | 67 | Brass | Nickel | 0.35 | 270 | 40 | 3.5 | 56.32 | N | 4.06 | N | 49.74 | N | 3.276 | N | 2.343 | 1.024 | 0.6348 | Bath_3
JUL_22_2 | 2025-07-22 13:48 | 2 | 1576 | 67 | Brass | Nickel | 0.35 | 270 | 40 | 3.5 | 56.32 | N | 4.06 | N | 49.74 | N | 3.26 | N | 2.343 | 1.026 | 0.6348 | Bath_3
JUL_22_2 | 2025-07-22 13:48 | 2 | 1578 | 67 | Brass | Nickel | 0.35 | 270 | 40 | 3.5 | 56.32 | N | 4.06 | N | 49.76 | N | 3.294 | N | 2.343 | 1.027 | 0.6348 | Bath_3
JUL_22_2 | 2025-07-22 13:49 | 2 | 1580 | 67 | Brass | Nickel | 0.35 | 270 | 40 | 3.5 | 56.25 | N | 4.06 | N | 49.74 | N | 3.297 | N | 2.343 | 1.028 | 0.6348 | Bath_3
JUL_22_2 | 2025-07-22 13:49 | 2 | 1582 | 67 | Brass | Nickel | 0.35 | 270 | 40 | 3.5 | 56.25 | N | 4.06 | N | 49.73 | N | 3.268 | N | 2.343 | 1.03 | 0.6348 | Bath_3
JUL_22_2 | 2025-07-22 13:49 | 2 | 1584 | 67 | Brass | Nickel | 0.35 | 270 | 40 | 3.5 | 56.24 | N | 4.06 | N | 49.73 | N | 3.285 | N | 2.343 | 1.031 | 0.6348 | Bath_3
JUL_22_2 | 2025-07-22 13:49 | 2 | 1586 | 67 | Brass | Nickel | 0.35 | 270 | 40 | 3.5 | 56.1 | N | 4.06 | N | 49.74 | N | 3.291 | N | 2.343 | 1.032 | 0.6348 | Bath_3
JUL_22_2 | 2025-07-22 13:49 | 2 | 1588 | 67 | Brass | Nickel | 0.35 | 270 | 40 | 3.5 | 56.1 | N | 4.06 | N | 49.75 | N | 3.299 | N | 2.343 | 1.034 | 0.6348 | Bath_3
JUL_22_2 | 2025-07-22 13:49 | 2 | 1590 | 67 | Brass | Nickel | 0.35 | 270 | 40 | 3.5 | 56.1 | N | 4.05 | N | 49.73 | N | 3.291 | N | 2.343 | 1.035 | 0.6348 | Bath_3
JUL_22_2 | 2025-07-22 13:49 | 2 | 1592 | 67 | Brass | Nickel | 0.35 | 270 | 40 | 3.5 | 55.97 | N | 4.05 | N | 49.73 | N | 3.278 | N | 2.343 | 1.036 | 0.6348 | Bath_3
JUL_22_2 | 2025-07-22 13:49 | 2 | 1594 | 67 | Brass | Nickel | 0.35 | 270 | 40 | 3.5 | 55.95 | N | 4.06 | N | 49.74 | N | 3.306 | N | 2.343 | 1.037 | 0.6348 | Bath_3
JUL_22_2 | 2025-07-22 13:49 | 2 | 1596 | 67 | Brass | Nickel | 0.35 | 270 | 40 | 3.5 | 56.11 | N | 4.06 | N | 49.73 | N | 3.285 | N | 2.343 | 1.039 | 0.6348 | Bath_3
JUL_22_2 | 2025-07-22 13:49 | 2 | 1598 | 67 | Brass | Nickel | 0.35 | 270 | 40 | 3.5 | 56.11 | N | 4.06 | N | 49.74 | N | 3.306 | N | 2.343 | 1.04 | 0.6348 | Bath_3
JUL_22_2 | 2025-07-22 13:49 | 2 | 1600 | 67 | Brass | Nickel | 0.35 | 270 | 40 | 3.5 | 56.24 | N | 4.06 | N | 49.76 | N | 3.344 | N | 2.343 | 1.041 | 0.6348 | Bath_3
JUL_22_2 | 2025-07-22 13:49 | 2 | 1602 | 67 | Brass | Nickel | 0.35 | 270 | 40 | 3.5 | 56.24 | N | 4.06 | N | 49.74 | N | 3.294 | N | 2.343 | 1.043 | 0.6348 | Bath_3
JUL_22_2 | 2025-07-22 13:49 | 2 | 1604 | 67 | Brass | Nickel | 0.35 | 270 | 40 | 3.5 | 56.39 | N | 4.06 | N | 49.76 | N | 3.27 | N | 2.343 | 1.044 | 0.6348 | Bath_3
JUL_22_2 | 2025-07-22 13:49 | 2 | 1606 | 67 | Brass | Nickel | 0.35 | 270 | 40 | 3.5 | 56.39 | N | 4.06 | N | 49.75 | N | 3.281 | N | 2.343 | 1.045 | 0.6348 | Bath_3
JUL_22_2 | 2025-07-22 13:49 | 2 | 1608 | 67 | Brass | Nickel | 0.35 | 270 | 40 | 3.5 | 56.39 | N | 4.05 | N | 49.74 | N | 3.299 | N | 2.343 | 1.047 | 0.6348 | Bath_3
JUL_22_2 | 2025-07-22 13:49 | 2 | 1610 | 67 | Brass | Nickel | 0.35 | 270 | 40 | 3.5 | 56.25 | N | 4.05 | N | 49.76 | N | 3.303 | N | 2.343 | 1.048 | 0.6348 | Bath_3
JUL_22_2 | 2025-07-22 13:49 | 2 | 1612 | 67 | Brass | Nickel | 0.35 | 270 | 40 | 3.5 | 56.24 | N | 4.05 | N | 49.75 | N | 3.286 | N | 2.343 | 1.049 | 0.6348 | Bath_3
JUL_22_2 | 2025-07-22 13:49 | 2 | 1614 | 67 | Brass | Nickel | 0.35 | 270 | 40 | 3.5 | 56.25 | N | 4.05 | N | 49.76 | N | 3.264 | N | 2.343 | 1.051 | 0.6348 | Bath_3
JUL_22_2 | 2025-07-22 13:49 | 2 | 1616 | 67 | Brass | Nickel | 0.35 | 270 | 40 | 3.5 | 56.39 | N | 4.06 | N | 49.75 | N | 3.269 | N | 2.343 | 1.052 | 0.6348 | Bath_3
JUL_22_2 | 2025-07-22 13:49 | 2 | 1618 | 67 | Brass | Nickel | 0.35 | 270 | 40 | 3.5 | 56.39 | N | 4.06 | N | 49.76 | N | 3.313 | N | 2.343 | 1.053 | 0.6348 | Bath_3
JUL_22_2 | 2025-07-22 13:49 | 2 | 1620 | 67 | Brass | Nickel | 0.35 | 270 | 40 | 3.5 | 56.39 | N | 4.06 | N | 49.75 | N | 3.326 | N | 2.343 | 1.054 | 0.6348 | Bath_3
JUL_22_2 | 2025-07-22 13:49 | 2 | 1622 | 67 | Brass | Nickel | 0.35 | 270 | 40 | 3.5 | 56.32 | N | 4.06 | N | 49.75 | N | 3.316 | N | 2.343 | 1.056 | 0.6348 | Bath_3
JUL_22_2 | 2025-07-22 13:49 | 2 | 1624 | 67 | Brass | Nickel | 0.35 | 270 | 40 | 3.5 | 56.32 | N | 4.06 | N | 49.74 | N | 3.315 | N | 2.343 | 1.057 | 0.6348 | Bath_3
JUL_22_2 | 2025-07-22 13:49 | 2 | 1626 | 67 | Brass | Nickel | 0.35 | 270 | 40 | 3.5 | 56.32 | N | 4.06 | N | 49.75 | N | 3.309 | N | 2.343 | 1.058 | 0.6348 | Bath_3
JUL_22_2 | 2025-07-22 13:49 | 2 | 1628 | 67 | Brass | Nickel | 0.35 | 270 | 40 | 3.5 | 56.25 | N | 4.06 | N | 49.74 | N | 3.266 | N | 2.343 | 1.06 | 0.6348 | Bath_3
JUL_22_2 | 2025-07-22 13:49 | 2 | 1630 | 67 | Brass | Nickel | 0.35 | 270 | 40 | 3.5 | 56.25 | N | 4.06 | N | 49.74 | N | 3.263 | N | 2.343 | 1.061 | 0.6348 | Bath_3
JUL_22_2 | 2025-07-22 13:49 | 2 | 1632 | 67 | Brass | Nickel | 0.35 | 270 | 40 | 3.5 | 56.24 | N | 4.06 | N | 49.74 | N | 3.263 | N | 2.343 | 1.062 | 0.6348 | Bath_3
JUL_22_2 | 2025-07-22 13:49 | 2 | 1634 | 67 | Brass | Nickel | 0.35 | 270 | 40 | 3.5 | 56.39 | N | 4.06 | N | 49.73 | N | 3.257 | N | 2.343 | 1.064 | 0.6348 | Bath_3
JUL_22_2 | 2025-07-22 13:49 | 2 | 1636 | 67 | Brass | Nickel | 0.35 | 270 | 40 | 3.5 | 56.39 | N | 4.06 | N | 49.75 | N | 3.252 | N | 2.343 | 1.065 | 0.6348 | Bath_3
JUL_22_2 | 2025-07-22 13:50 | 2 | 1638 | 67 | Brass | Nickel | 0.35 | 270 | 40 | 3.5 | 56.39 | N | 4.06 | N | 49.74 | N | 3.315 | N | 2.343 | 1.066 | 0.6348 | Bath_3
JUL_22_2 | 2025-07-22 13:50 | 2 | 1640 | 67 | Brass | Nickel | 0.35 | 270 | 40 | 3.5 | 56.1 | N | 4.06 | N | 49.74 | N | 3.303 | N | 2.343 | 1.067 | 0.6348 | Bath_3
JUL_22_2 | 2025-07-22 13:50 | 2 | 1642 | 67 | Brass | Nickel | 0.35 | 270 | 40 | 3.5 | 56.11 | N | 4.06 | N | 49.75 | N | 3.28 | N | 2.343 | 1.069 | 0.6348 | Bath_3
JUL_22_2 | 2025-07-22 13:50 | 2 | 1644 | 67 | Brass | Nickel | 0.35 | 270 | 40 | 3.5 | 56.1 | N | 4.06 | N | 49.74 | N | 3.278 | N | 2.343 | 1.07 | 0.6348 | Bath_3
JUL_22_2 | 2025-07-22 13:50 | 2 | 1646 | 67 | Brass | Nickel | 0.35 | 270 | 40 | 3.5 | 56.11 | N | 4.06 | N | 49.75 | N | 3.28 | N | 2.343 | 1.071 | 0.6348 | Bath_3
JUL_22_2 | 2025-07-22 13:50 | 2 | 1648 | 67 | Brass | Nickel | 0.35 | 270 | 40 | 3.5 | 56.11 | N | 4.06 | N | 49.76 | N | 3.298 | N | 2.343 | 1.073 | 0.6348 | Bath_3
JUL_22_2 | 2025-07-22 13:50 | 2 | 1650 | 67 | Brass | Nickel | 0.35 | 270 | 40 | 3.5 | 56.1 | N | 4.06 | N | 49.76 | N | 3.272 | N | 2.343 | 1.074 | 0.6348 | Bath_3
JUL_22_2 | 2025-07-22 13:50 | 2 | 1652 | 67 | Brass | Nickel | 0.35 | 270 | 40 | 3.5 | 56.25 | N | 4.06 | N | 49.76 | N | 3.261 | N | 2.343 | 1.075 | 0.6348 | Bath_3
JUL_22_2 | 2025-07-22 13:50 | 2 | 1654 | 67 | Brass | Nickel | 0.35 | 270 | 40 | 3.5 | 56.25 | N | 4.06 | N | 49.76 | N | 3.264 | N | 2.343 | 1.077 | 0.6348 | Bath_3
JUL_22_2 | 2025-07-22 13:50 | 2 | 1656 | 67 | Brass | Nickel | 0.35 | 270 | 40 | 3.5 | 56.24 | N | 4.06 | N | 49.76 | N | 3.256 | N | 2.343 | 1.078 | 0.6348 | Bath_3
JUL_22_2 | 2025-07-22 13:50 | 2 | 1658 | 67 | Brass | Nickel | 0.35 | 270 | 40 | 3.5 | 56.24 | N | 4.06 | N | 49.76 | N | 3.252 | N | 2.343 | 1.079 | 0.6348 | Bath_3
JUL_22_2 | 2025-07-22 13:50 | 2 | 1660 | 67 | Brass | Nickel | 0.35 | 270 | 40 | 3.5 | 56.24 | N | 4.06 | N | 49.76 | N | 3.273 | N | 2.343 | 1.08 | 0.6348 | Bath_3
JUL_22_2 | 2025-07-22 13:50 | 2 | 1662 | 67 | Brass | Nickel | 0.35 | 270 | 40 | 3.5 | 56.24 | N | 4.06 | N | 49.75 | N | 3.281 | N | 2.343 | 1.082 | 0.6348 | Bath_3
JUL_22_2 | 2025-07-22 13:50 | 2 | 1664 | 67 | Brass | Nickel | 0.35 | 270 | 40 | 3.5 | 56.25 | N | 4.06 | N | 49.76 | N | 3.259 | N | 2.343 | 1.083 | 0.6348 | Bath_3
JUL_22_2 | 2025-07-22 13:50 | 2 | 1666 | 67 | Brass | Nickel | 0.35 | 270 | 40 | 3.5 | 56.11 | N | 4.06 | N | 49.74 | N | 3.257 | N | 2.343 | 1.084 | 0.6348 | Bath_3
JUL_22_2 | 2025-07-22 13:50 | 2 | 1668 | 67 | Brass | Nickel | 0.35 | 270 | 40 | 3.5 | 56.24 | N | 4.06 | N | 49.75 | N | 3.256 | N | 2.343 | 1.086 | 0.6348 | Bath_3
JUL_22_2 | 2025-07-22 13:50 | 2 | 1670 | 67 | Brass | Nickel | 0.35 | 270 | 40 | 3.5 | 56.11 | N | 4.06 | N | 49.75 | N | 3.247 | N | 2.343 | 1.087 | 0.6348 | Bath_3
JUL_22_2 | 2025-07-22 13:50 | 2 | 1672 | 67 | Brass | Nickel | 0.35 | 270 | 40 | 3.5 | 56.25 | N | 4.06 | N | 49.75 | N | 3.263 | N | 2.343 | 1.088 | 0.6348 | Bath_3
JUL_22_2 | 2025-07-22 13:50 | 2 | 1674 | 67 | Brass | Nickel | 0.35 | 270 | 40 | 3.5 | 56.24 | N | 4.06 | N | 49.76 | N | 3.253 | N | 2.343 | 1.09 | 0.6348 | Bath_3
JUL_22_2 | 2025-07-22 13:50 | 2 | 1676 | 67 | Brass | Nickel | 0.35 | 270 | 40 | 3.5 | 56.32 | N | 4.06 | N | 49.74 | N | 3.253 | N | 2.343 | 1.091 | 0.6348 | Bath_3
JUL_22_2 | 2025-07-22 13:50 | 2 | 1678 | 67 | Brass | Nickel | 0.35 | 270 | 40 | 3.5 | 56.32 | N | 4.06 | N | 49.75 | N | 3.28 | N | 2.343 | 1.092 | 0.6348 | Bath_3
JUL_22_2 | 2025-07-22 13:50 | 2 | 1680 | 67 | Brass | Nickel | 0.35 | 270 | 40 | 3.5 | 56.32 | N | 4.06 | N | 49.76 | N | 3.311 | N | 2.343 | 1.093 | 0.6348 | Bath_3
JUL_22_2 | 2025-07-22 13:50 | 2 | 1682 | 67 | Brass | Nickel | 0.35 | 270 | 40 | 3.5 | 56.25 | N | 4.06 | N | 49.75 | N | 3.294 | N | 2.343 | 1.095 | 0.6348 | Bath_3
JUL_22_2 | 2025-07-22 13:50 | 2 | 1684 | 67 | Brass | Nickel | 0.35 | 270 | 40 | 3.5 | 56.25 | N | 4.06 | N | 49.76 | N | 3.313 | N | 2.343 | 1.096 | 0.6348 | Bath_3
JUL_22_2 | 2025-07-22 13:50 | 2 | 1686 | 67 | Brass | Nickel | 0.35 | 270 | 40 | 3.5 | 56.24 | N | 4.06 | N | 49.75 | N | 3.294 | N | 2.343 | 1.097 | 0.6348 | Bath_3
JUL_22_2 | 2025-07-22 13:50 | 2 | 1688 | 67 | Brass | Nickel | 0.35 | 270 | 40 | 3.5 | 56.17 | N | 4.06 | N | 49.76 | N | 3.298 | N | 2.343 | 1.099 | 0.6348 | Bath_3
JUL_22_2 | 2025-07-22 13:50 | 2 | 1690 | 67 | Brass | Nickel | 0.35 | 270 | 40 | 3.5 | 56.17 | N | 4.06 | N | 49.76 | N | 3.291 | N | 2.343 | 1.1 | 0.6348 | Bath_3
JUL_22_2 | 2025-07-22 13:50 | 2 | 1692 | 67 | Brass | Nickel | 0.35 | 270 | 40 | 3.5 | 56.17 | N | 4.06 | N | 49.75 | N | 3.315 | N | 2.343 | 1.101 | 0.6348 | Bath_3
JUL_22_2 | 2025-07-22 13:50 | 2 | 1694 | 67 | Brass | Nickel | 0.35 | 270 | 40 | 3.5 | 56.24 | N | 4.06 | N | 49.75 | N | 3.322 | N | 2.343 | 1.103 | 0.6348 | Bath_3
JUL_22_2 | 2025-07-22 13:50 | 2 | 1696 | 67 | Brass | Nickel | 0.35 | 270 | 40 | 3.5 | 56.25 | N | 4.06 | N | 49.75 | N | 3.286 | N | 2.343 | 1.104 | 0.6348 | Bath_3
JUL_22_2 | 2025-07-22 13:50 | 2 | 1698 | 67 | Brass | Nickel | 0.35 | 270 | 40 | 3.5 | 56.32 | N | 4.06 | N | 49.75 | N | 3.261 | N | 2.343 | 1.105 | 0.6348 | Bath_3
JUL_22_2 | 2025-07-22 13:51 | 2 | 1700 | 67 | Brass | Nickel | 0.35 | 270 | 40 | 3.5 | 56.25 | N | 4.06 | N | 49.74 | N | 3.266 | N | 2.343 | 1.106 | 0.6348 | Bath_3
JUL_22_2 | 2025-07-22 13:51 | 2 | 1702 | 67 | Brass | Nickel | 0.35 | 270 | 40 | 3.5 | 56.32 | N | 4.06 | N | 49.75 | N | 3.284 | N | 2.343 | 1.108 | 0.6348 | Bath_3
JUL_22_2 | 2025-07-22 13:51 | 2 | 1704 | 67 | Brass | Nickel | 0.35 | 270 | 40 | 3.5 | 56.21 | N | 4.06 | N | 49.73 | N | 3.277 | N | 2.343 | 1.109 | 0.6348 | Bath_3
JUL_22_2 | 2025-07-22 13:51 | 2 | 1706 | 67 | Brass | Nickel | 0.35 | 270 | 40 | 3.5 | 56.17 | N | 4.06 | N | 49.76 | N | 3.309 | N | 2.343 | 1.11 | 0.6348 | Bath_3
JUL_22_2 | 2025-07-22 13:51 | 2 | 1708 | 67 | Brass | Nickel | 0.35 | 270 | 40 | 3.5 | 56.17 | N | 4.06 | N | 49.73 | N | 3.299 | N | 2.343 | 1.112 | 0.6348 | Bath_3
JUL_22_2 | 2025-07-22 13:51 | 2 | 1710 | 67 | Brass | Nickel | 0.35 | 270 | 40 | 3.5 | 56.17 | N | 4.06 | N | 49.75 | N | 3.302 | N | 2.343 | 1.113 | 0.6348 | Bath_3
JUL_22_2 | 2025-07-22 13:51 | 2 | 1712 | 67 | Brass | Nickel | 0.35 | 270 | 40 | 3.5 | 56.32 | N | 4.06 | N | 49.75 | N | 3.281 | N | 2.343 | 1.114 | 0.6348 | Bath_3
JUL_22_2 | 2025-07-22 13:51 | 2 | 1714 | 67 | Brass | Nickel | 0.35 | 270 | 40 | 3.5 | 56.32 | N | 4.06 | N | 49.73 | N | 3.268 | N | 2.343 | 1.116 | 0.6348 | Bath_3
JUL_22_2 | 2025-07-22 13:51 | 2 | 1716 | 67 | Brass | Nickel | 0.35 | 270 | 40 | 3.5 | 56.32 | N | 4.06 | N | 49.74 | N | 3.27 | N | 2.343 | 1.117 | 0.6348 | Bath_3
JUL_22_2 | 2025-07-22 13:51 | 2 | 1718 | 67 | Brass | Nickel | 0.35 | 270 | 40 | 3.5 | 56.32 | N | 4.06 | N | 49.74 | N | 3.259 | N | 2.343 | 1.118 | 0.6348 | Bath_3
JUL_22_2 | 2025-07-22 13:51 | 2 | 1720 | 67 | Brass | Nickel | 0.35 | 270 | 40 | 3.5 | 56.32 | N | 4.06 | N | 49.72 | N | 3.264 | N | 2.343 | 1.12 | 0.6348 | Bath_3
JUL_22_2 | 2025-07-22 13:51 | 2 | 1722 | 67 | Brass | Nickel | 0.35 | 270 | 40 | 3.5 | 56.32 | N | 4.06 | N | 49.74 | N | 3.266 | N | 2.343 | 1.121 | 0.6348 | Bath_3
JUL_22_2 | 2025-07-22 13:51 | 2 | 1724 | 67 | Brass | Nickel | 0.35 | 270 | 40 | 3.5 | 56.25 | N | 4.06 | N | 49.74 | N | 3.288 | N | 2.343 | 1.122 | 0.6348 | Bath_3
JUL_22_2 | 2025-07-22 13:51 | 2 | 1726 | 67 | Brass | Nickel | 0.35 | 270 | 40 | 3.5 | 56.32 | N | 4.06 | N | 49.74 | N | 3.277 | N | 2.343 | 1.123 | 0.6348 | Bath_3
JUL_22_2 | 2025-07-22 13:51 | 2 | 1728 | 67 | Brass | Nickel | 0.35 | 270 | 40 | 3.5 | 56.25 | N | 4.06 | N | 49.76 | N | 3.297 | N | 2.343 | 1.125 | 0.6348 | Bath_3
JUL_22_2 | 2025-07-22 13:51 | 2 | 1730 | 67 | Brass | Nickel | 0.35 | 270 | 40 | 3.5 | 56.25 | N | 4.06 | N | 49.76 | N | 3.269 | N | 2.343 | 1.126 | 0.6348 | Bath_3
JUL_22_2 | 2025-07-22 13:51 | 2 | 1732 | 67 | Brass | Nickel | 0.35 | 270 | 40 | 3.5 | 56.11 | N | 4.06 | N | 49.76 | N | 3.248 | N | 2.343 | 1.127 | 0.6348 | Bath_3
JUL_22_2 | 2025-07-22 13:51 | 2 | 1734 | 67 | Brass | Nickel | 0.35 | 270 | 40 | 3.5 | 56.1 | N | 4.06 | N | 49.76 | N | 3.301 | N | 2.343 | 1.129 | 0.6348 | Bath_3
JUL_22_2 | 2025-07-22 13:51 | 2 | 1736 | 67 | Brass | Nickel | 0.35 | 270 | 40 | 3.5 | 56.11 | N | 4.06 | N | 49.76 | N | 3.268 | N | 2.343 | 1.13 | 0.6348 | Bath_3
JUL_22_2 | 2025-07-22 13:51 | 2 | 1738 | 67 | Brass | Nickel | 0.35 | 270 | 40 | 3.5 | 56.32 | N | 4.06 | N | 49.77 | N | 3.318 | N | 2.343 | 1.131 | 0.6348 | Bath_3
JUL_22_2 | 2025-07-22 13:51 | 2 | 1740 | 67 | Brass | Nickel | 0.35 | 270 | 40 | 3.5 | 56.32 | N | 4.06 | N | 49.76 | N | 3.263 | N | 2.343 | 1.133 | 0.6348 | Bath_3
JUL_22_2 | 2025-07-22 13:51 | 2 | 1742 | 67 | Brass | Nickel | 0.35 | 270 | 40 | 3.5 | 56.32 | N | 4.06 | N | 49.76 | N | 3.26 | N | 2.343 | 1.134 | 0.6348 | Bath_3
JUL_22_2 | 2025-07-22 13:51 | 2 | 1744 | 67 | Brass | Nickel | 0.35 | 270 | 40 | 3.5 | 56.32 | N | 4.06 | N | 49.76 | N | 3.259 | N | 2.343 | 1.135 | 0.6348 | Bath_3
JUL_22_2 | 2025-07-22 13:51 | 2 | 1746 | 67 | Brass | Nickel | 0.35 | 270 | 40 | 3.5 | 56.32 | N | 4.06 | N | 49.75 | N | 3.27 | N | 2.343 | 1.136 | 0.6348 | Bath_3
JUL_22_2 | 2025-07-22 13:51 | 2 | 1748 | 67 | Brass | Nickel | 0.35 | 270 | 40 | 3.5 | 56.32 | N | 4.06 | N | 49.76 | N | 3.299 | N | 2.343 | 1.138 | 0.6348 | Bath_3
JUL_22_2 | 2025-07-22 13:51 | 2 | 1750 | 67 | Brass | Nickel | 0.35 | 270 | 40 | 3.5 | 56.25 | N | 4.06 | N | 49.76 | N | 3.265 | N | 2.343 | 1.139 | 0.6348 | Bath_3
JUL_22_2 | 2025-07-22 13:51 | 2 | 1752 | 67 | Brass | Nickel | 0.35 | 270 | 40 | 3.5 | 56.25 | N | 4.06 | N | 49.75 | N | 3.248 | N | 2.343 | 1.14 | 0.6348 | Bath_3
JUL_22_2 | 2025-07-22 13:51 | 2 | 1754 | 67 | Brass | Nickel | 0.35 | 270 | 40 | 3.5 | 56.25 | N | 4.06 | N | 49.75 | N | 3.249 | N | 2.343 | 1.142 | 0.6348 | Bath_3
JUL_22_2 | 2025-07-22 13:51 | 2 | 1756 | 67 | Brass | Nickel | 0.35 | 270 | 40 | 3.5 | 56.27 | N | 4.06 | N | 49.73 | N | 3.298 | N | 2.343 | 1.143 | 0.6348 | Bath_3
JUL_22_2 | 2025-07-22 13:52 | 2 | 1758 | 67 | Brass | Nickel | 0.35 | 270 | 40 | 3.5 | 56.24 | N | 4.06 | N | 49.72 | N | 3.264 | N | 2.343 | 1.144 | 0.6348 | Bath_3
JUL_22_2 | 2025-07-22 13:52 | 2 | 1760 | 67 | Brass | Nickel | 0.35 | 270 | 40 | 3.5 | 56.32 | N | 4.06 | N | 49.73 | N | 3.318 | N | 2.343 | 1.146 | 0.6348 | Bath_3
JUL_22_2 | 2025-07-22 13:52 | 2 | 1762 | 67 | Brass | Nickel | 0.35 | 270 | 40 | 3.5 | 56.32 | N | 4.06 | N | 49.72 | N | 3.27 | N | 2.343 | 1.147 | 0.6348 | Bath_3
JUL_22_2 | 2025-07-22 13:52 | 2 | 1764 | 67 | Brass | Nickel | 0.35 | 270 | 40 | 3.5 | 56.17 | N | 4.06 | N | 49.73 | N | 3.257 | N | 2.343 | 1.148 | 0.6348 | Bath_3
JUL_22_2 | 2025-07-22 13:52 | 2 | 1766 | 67 | Brass | Nickel | 0.35 | 270 | 40 | 3.5 | 56.32 | N | 4.06 | N | 49.73 | N | 3.252 | N | 2.343 | 1.149 | 0.6348 | Bath_3
JUL_22_2 | 2025-07-22 13:52 | 2 | 1768 | 67 | Brass | Nickel | 0.35 | 270 | 40 | 3.5 | 56.17 | N | 4.06 | N | 49.73 | N | 3.291 | N | 2.343 | 1.151 | 0.6348 | Bath_3
JUL_22_2 | 2025-07-22 13:52 | 2 | 1770 | 67 | Brass | Nickel | 0.35 | 270 | 40 | 3.5 | 56.1 | N | 4.06 | N | 49.74 | N | 3.268 | N | 2.343 | 1.152 | 0.6348 | Bath_3
JUL_22_2 | 2025-07-22 13:52 | 2 | 1772 | 67 | Brass | Nickel | 0.35 | 270 | 40 | 3.5 | 56.1 | N | 4.06 | N | 49.76 | N | 3.257 | N | 2.343 | 1.153 | 0.6348 | Bath_3
JUL_22_2 | 2025-07-22 13:52 | 2 | 1774 | 67 | Brass | Nickel | 0.35 | 270 | 40 | 3.5 | 56.11 | N | 4.06 | N | 49.76 | N | 3.263 | N | 2.343 | 1.155 | 0.6348 | Bath_3
JUL_22_2 | 2025-07-22 13:52 | 2 | 1776 | 67 | Brass | Nickel | 0.35 | 270 | 40 | 3.5 | 56.11 | N | 4.06 | N | 49.76 | N | 3.255 | N | 2.343 | 1.156 | 0.6348 | Bath_3
JUL_22_2 | 2025-07-22 13:52 | 2 | 1778 | 67 | Brass | Nickel | 0.35 | 270 | 40 | 3.5 | 56.24 | N | 4.06 | N | 49.76 | N | 3.228 | N | 2.343 | 1.157 | 0.6348 | Bath_3
JUL_22_2 | 2025-07-22 13:52 | 2 | 1780 | 67 | Brass | Nickel | 0.35 | 270 | 40 | 3.5 | 56.24 | N | 4.06 | N | 49.75 | N | 3.228 | N | 2.343 | 1.159 | 0.6348 | Bath_3
JUL_22_2 | 2025-07-22 13:52 | 2 | 1782 | 67 | Brass | Nickel | 0.35 | 270 | 40 | 3.5 | 56.25 | N | 4.06 | N | 49.76 | N | 3.241 | N | 2.343 | 1.16 | 0.6348 | Bath_3
JUL_22_2 | 2025-07-22 13:52 | 2 | 1784 | 67 | Brass | Nickel | 0.35 | 270 | 40 | 3.5 | 56.24 | N | 4.06 | N | 49.74 | N | 3.239 | N | 2.343 | 1.161 | 0.6348 | Bath_3
JUL_22_2 | 2025-07-22 13:52 | 2 | 1786 | 67 | Brass | Nickel | 0.35 | 270 | 40 | 3.5 | 56.25 | N | 4.06 | N | 49.75 | N | 3.306 | N | 2.343 | 1.162 | 0.6348 | Bath_3
JUL_22_2 | 2025-07-22 13:52 | 2 | 1788 | 67 | Brass | Nickel | 0.35 | 270 | 40 | 3.5 | 56.24 | N | 4.06 | N | 49.76 | N | 3.31 | N | 2.343 | 1.164 | 0.6348 | Bath_3
JUL_22_2 | 2025-07-22 13:52 | 2 | 1790 | 67 | Brass | Nickel | 0.35 | 270 | 40 | 3.5 | 56.32 | N | 4.06 | N | 49.75 | N | 3.255 | N | 2.343 | 1.165 | 0.6348 | Bath_3
JUL_22_2 | 2025-07-22 13:52 | 2 | 1792 | 67 | Brass | Nickel | 0.35 | 270 | 40 | 3.5 | 56.32 | N | 4.06 | N | 49.75 | N | 3.255 | N | 2.343 | 1.166 | 0.6348 | Bath_3
JUL_22_2 | 2025-07-22 13:52 | 2 | 1794 | 67 | Brass | Nickel | 0.35 | 270 | 40 | 3.5 | 56.25 | N | 4.06 | N | 49.74 | N | 3.257 | N | 2.343 | 1.168 | 0.6348 | Bath_3
JUL_22_2 | 2025-07-22 13:52 | 2 | 1796 | 67 | Brass | Nickel | 0.35 | 270 | 40 | 3.5 | 56.24 | N | 4.06 | N | 49.74 | N | 3.288 | N | 2.343 | 1.169 | 0.6348 | Bath_3
JUL_22_2 | 2025-07-22 13:52 | 2 | 1798 | 67 | Brass | Nickel | 0.35 | 270 | 40 | 3.5 | 56.32 | N | 4.06 | N | 49.74 | N | 3.272 | N | 2.343 | 1.17 | 0.6348 | Bath_3
JUL_22_2 | 2025-07-22 13:52 | 2 | 1800 | 67 | Brass | Nickel | 0.35 | 270 | 40 | 3.5 | 56.32 | N | 4.06 | N | 49.75 | N | 3.266 | N | 2.343 | 1.172 | 0.6348 | Bath_3
JUL_22_2 | 2025-07-22 13:52 | 2 | 1802 | 67 | Brass | Nickel | 0.35 | 270 | 40 | 3.5 | 56.32 | N | 4.06 | N | 49.76 | N | 3.266 | N | 2.343 | 1.173 | 0.6348 | Bath_3
JUL_22_2 | 2025-07-22 13:52 | 2 | 1804 | 67 | Brass | Nickel | 0.35 | 270 | 40 | 3.5 | 56.32 | N | 4.06 | N | 49.74 | N | 3.268 | N | 2.343 | 1.174 | 0.6348 | Bath_3
JUL_22_2 | 2025-07-22 13:52 | 2 | 1806 | 67 | Brass | Nickel | 0.35 | 270 | 40 | 3.5 | 56.35 | N | 4.06 | N | 49.75 | N | 3.297 | N | 2.343 | 1.175 | 0.6348 | Bath_3
JUL_22_2 | 2025-07-22 13:52 | 2 | 1808 | 67 | Brass | Nickel | 0.35 | 270 | 40 | 3.5 | 56.32 | N | 4.06 | N | 49.76 | N | 3.299 | N | 2.343 | 1.177 | 0.6348 | Bath_3
JUL_22_2 | 2025-07-22 13:52 | 2 | 1810 | 67 | Brass | Nickel | 0.35 | 270 | 40 | 3.5 | 56.39 | N | 4.06 | N | 49.75 | N | 3.299 | N | 2.343 | 1.178 | 0.6348 | Bath_3
JUL_22_2 | 2025-07-22 13:52 | 2 | 1812 | 67 | Brass | Nickel | 0.35 | 270 | 40 | 3.5 | 56.39 | N | 4.06 | N | 49.75 | N | 3.288 | N | 2.343 | 1.179 | 0.6348 | Bath_3
JUL_22_2 | 2025-07-22 13:52 | 2 | 1814 | 67 | Brass | Nickel | 0.35 | 270 | 40 | 3.5 | 56.32 | N | 4.06 | N | 49.75 | N | 3.293 | N | 2.343 | 1.181 | 0.6348 | Bath_3
JUL_22_2 | 2025-07-22 13:52 | 2 | 1816 | 67 | Brass | Nickel | 0.35 | 270 | 40 | 3.5 | 56.39 | N | 4.06 | N | 49.75 | N | 3.293 | N | 2.343 | 1.182 | 0.6348 | Bath_3
JUL_22_2 | 2025-07-22 13:52 | 2 | 1818 | 67 | Brass | Nickel | 0.35 | 270 | 40 | 3.5 | 56.32 | N | 4.06 | N | 49.76 | N | 3.286 | N | 2.343 | 1.183 | 0.6348 | Bath_3
JUL_22_2 | 2025-07-22 13:53 | 2 | 1820 | 67 | Brass | Nickel | 0.35 | 270 | 40 | 3.5 | 56.32 | N | 4.06 | N | 49.75 | N | 3.293 | N | 2.343 | 1.185 | 0.6348 | Bath_3
JUL_22_2 | 2025-07-22 13:53 | 2 | 1822 | 67 | Brass | Nickel | 0.35 | 270 | 40 | 3.5 | 56.32 | N | 4.06 | N | 49.74 | N | 3.261 | V1 | 2.343 | 1.186 | 0.6348 | Bath_3
JUL_22_2 | 2025-07-22 13:53 | 2 | 1824 | 67 | Brass | Nickel | 0.35 | 270 | 40 | 3.5 | 56.17 | N | 4.06 | N | 49.74 | N | 3.235 | V1 | 2.343 | 1.187 | 0.6348 | Bath_3
JUL_22_2 | 2025-07-22 13:53 | 2 | 1826 | 67 | Brass | Nickel | 0.35 | 270 | 40 | 3.5 | 56.32 | N | 4.06 | N | 49.72 | N | 3.236 | V1 | 2.343 | 1.189 | 0.6348 | Bath_3
JUL_22_2 | 2025-07-22 13:53 | 2 | 1828 | 67 | Brass | Nickel | 0.35 | 270 | 40 | 3.5 | 56.17 | N | 4.06 | N | 49.74 | N | 3.241 | V1 | 2.343 | 1.19 | 0.6348 | Bath_3
JUL_22_2 | 2025-07-22 13:53 | 2 | 1830 | 67 | Brass | Nickel | 0.35 | 270 | 40 | 3.5 | 56.32 | N | 4.06 | N | 49.73 | N | 3.234 | V1 | 2.343 | 1.191 | 0.6348 | Bath_3
JUL_22_2 | 2025-07-22 13:53 | 2 | 1832 | 67 | Brass | Nickel | 0.35 | 270 | 40 | 3.5 | 56.32 | N | 4.06 | N | 49.73 | N | 3.228 | V1 | 2.343 | 1.192 | 0.6348 | Bath_3
JUL_22_2 | 2025-07-22 13:53 | 2 | 1834 | 67 | Brass | Nickel | 0.35 | 270 | 40 | 3.5 | 56.11 | N | 4.06 | N | 49.73 | N | 3.228 | V1 | 2.343 | 1.194 | 0.6348 | Bath_3
JUL_22_2 | 2025-07-22 13:53 | 2 | 1836 | 67 | Brass | Nickel | 0.35 | 270 | 40 | 3.5 | 56.32 | N | 4.06 | N | 49.73 | N | 3.227 | V1 | 2.343 | 1.195 | 0.6348 | Bath_3
JUL_22_2 | 2025-07-22 13:53 | 2 | 1838 | 67 | Brass | Nickel | 0.35 | 270 | 40 | 3.5 | 56.11 | N | 4.06 | N | 49.74 | N | 3.224 | V1 | 2.343 | 1.196 | 0.6348 | Bath_3
JUL_22_2 | 2025-07-22 13:53 | 2 | 1840 | 67 | Brass | Nickel | 0.35 | 270 | 40 | 3.5 | 56.24 | N | 4.06 | N | 49.75 | N | 3.219 | V1 | 2.343 | 1.198 | 0.6348 | Bath_3
JUL_22_2 | 2025-07-22 13:53 | 2 | 1842 | 67 | Brass | Nickel | 0.35 | 270 | 40 | 3.5 | 56.39 | N | 4.06 | N | 49.73 | N | 3.209 | V1 | 2.343 | 1.199 | 0.6348 | Bath_3
JUL_22_2 | 2025-07-22 13:53 | 2 | 1844 | 67 | Brass | Nickel | 0.35 | 270 | 40 | 3.5 | 56.25 | N | 4.06 | N | 49.74 | N | 3.209 | V1 | 2.343 | 1.2 | 0.6348 | Bath_3
JUL_22_2 | 2025-07-22 13:53 | 2 | 1846 | 67 | Brass | Nickel | 0.35 | 270 | 40 | 3.5 | 56.32 | N | 4.06 | N | 49.74 | N | 3.207 | V1 | 2.343 | 1.202 | 0.6348 | Bath_3
JUL_22_2 | 2025-07-22 13:53 | 2 | 1848 | 67 | Brass | Nickel | 0.35 | 270 | 40 | 3.5 | 56.39 | N | 4.06 | N | 49.73 | N | 3.207 | V1 | 2.343 | 1.203 | 0.6348 | Bath_3
JUL_22_2 | 2025-07-22 13:53 | 2 | 1850 | 67 | Brass | Nickel | 0.35 | 270 | 40 | 3.5 | 56.32 | N | 4.06 | N | 49.76 | N | 3.207 | V1 | 2.343 | 1.204 | 0.6348 | Bath_3
JUL_22_2 | 2025-07-22 13:53 | 2 | 1852 | 67 | Brass | Nickel | 0.35 | 270 | 40 | 3.5 | 56.25 | N | 4.06 | N | 49.72 | N | 3.207 | V1 | 2.343 | 1.205 | 0.6348 | Bath_3
JUL_22_2 | 2025-07-22 13:53 | 2 | 1854 | 67 | Brass | Nickel | 0.35 | 270 | 40 | 3.5 | 56.25 | N | 4.06 | N | 49.76 | N | 3.207 | V1 | 2.343 | 1.207 | 0.6348 | Bath_3
JUL_22_2 | 2025-07-22 13:53 | 2 | 1856 | 67 | Brass | Nickel | 0.35 | 270 | 40 | 3.5 | 56.17 | N | 4.06 | N | 49.75 | N | 3.207 | V1 | 2.343 | 1.208 | 0.6348 | Bath_3
JUL_22_2 | 2025-07-22 13:53 | 2 | 1858 | 67 | Brass | Nickel | 0.35 | 270 | 40 | 3.5 | 56.17 | N | 4.06 | N | 49.74 | N | 3.208 | V1 | 2.343 | 1.209 | 0.6348 | Bath_3
JUL_22_2 | 2025-07-22 13:53 | 2 | 1860 | 67 | Brass | Nickel | 0.35 | 270 | 40 | 3.5 | 56.25 | N | 4.06 | N | 49.76 | N | 3.208 | V1 | 2.343 | 1.211 | 0.6348 | Bath_3
JUL_22_2 | 2025-07-22 13:53 | 2 | 1862 | 67 | Brass | Nickel | 0.35 | 270 | 40 | 3.5 | 56.17 | N | 4.06 | N | 49.73 | N | 3.219 | V1 | 2.343 | 1.212 | 0.6348 | Bath_3
JUL_22_2 | 2025-07-22 13:53 | 2 | 1864 | 67 | Brass | Nickel | 0.35 | 270 | 40 | 3.5 | 56.03 | N | 4.06 | N | 49.74 | N | 3.222 | V1 | 2.343 | 1.213 | 0.6348 | Bath_3
JUL_22_2 | 2025-07-22 13:53 | 2 | 1866 | 67 | Brass | Nickel | 0.35 | 270 | 40 | 3.5 | 56.3 | N | 4.06 | N | 49.74 | N | 3.268 | N | 2.343 | 1.215 | 0.6348 | Bath_3
JUL_22_2 | 2025-07-22 13:53 | 2 | 1868 | 67 | Brass | Nickel | 0.35 | 270 | 40 | 3.5 | 56.03 | N | 4.06 | N | 49.73 | N | 3.248 | N | 2.343 | 1.216 | 0.6348 | Bath_3
JUL_22_2 | 2025-07-22 13:53 | 2 | 1870 | 67 | Brass | Nickel | 0.35 | 270 | 40 | 3.5 | 56.17 | N | 4.06 | N | 49.74 | N | 3.26 | N | 2.343 | 1.217 | 0.6348 | Bath_3
JUL_22_2 | 2025-07-22 13:53 | 2 | 1872 | 67 | Brass | Nickel | 0.35 | 270 | 40 | 3.5 | 56.32 | N | 4.06 | N | 49.74 | N | 3.244 | N | 2.343 | 1.218 | 0.6348 | Bath_3
JUL_22_2 | 2025-07-22 13:53 | 2 | 1874 | 67 | Brass | Nickel | 0.35 | 270 | 40 | 3.5 | 56.17 | N | 4.06 | N | 49.71 | N | 3.248 | N | 2.343 | 1.22 | 0.6348 | Bath_3
JUL_22_2 | 2025-07-22 13:53 | 2 | 1876 | 67 | Brass | Nickel | 0.35 | 270 | 40 | 3.5 | 56.25 | N | 4.06 | N | 49.74 | N | 3.253 | N | 2.343 | 1.221 | 0.6348 | Bath_3
JUL_22_2 | 2025-07-22 13:54 | 2 | 1878 | 67 | Brass | Nickel | 0.35 | 270 | 40 | 3.5 | 56.25 | N | 4.06 | N | 49.72 | N | 3.211 | N | 2.343 | 1.222 | 0.6348 | Bath_3
JUL_22_2 | 2025-07-22 13:54 | 2 | 1880 | 67 | Brass | Nickel | 0.35 | 270 | 40 | 3.5 | 56.24 | N | 4.06 | N | 49.71 | N | 3.209 | N | 2.343 | 1.224 | 0.6348 | Bath_3
JUL_22_2 | 2025-07-22 13:54 | 2 | 1882 | 67 | Brass | Nickel | 0.35 | 270 | 40 | 3.5 | 56.24 | N | 4.06 | N | 49.74 | N | 3.211 | N | 2.343 | 1.225 | 0.6348 | Bath_3
JUL_22_2 | 2025-07-22 13:54 | 2 | 1884 | 67 | Brass | Nickel | 0.35 | 270 | 40 | 3.5 | 56.32 | N | 4.06 | N | 49.71 | N | 3.211 | N | 2.343 | 1.226 | 0.6348 | Bath_3
JUL_22_2 | 2025-07-22 13:54 | 2 | 1886 | 67 | Brass | Nickel | 0.35 | 270 | 40 | 3.5 | 56.11 | N | 4.06 | N | 49.74 | N | 3.226 | N | 2.343 | 1.228 | 0.6348 | Bath_3
JUL_22_2 | 2025-07-22 13:54 | 2 | 1888 | 67 | Brass | Nickel | 0.35 | 270 | 40 | 3.5 | 56.32 | N | 4.06 | N | 49.73 | N | 3.298 | N | 2.343 | 1.229 | 0.6348 | Bath_3
JUL_22_2 | 2025-07-22 13:54 | 2 | 1890 | 67 | Brass | Nickel | 0.35 | 270 | 40 | 3.5 | 56.17 | N | 4.06 | N | 49.73 | N | 3.263 | N | 2.343 | 1.23 | 0.6348 | Bath_3
JUL_22_2 | 2025-07-22 13:54 | 2 | 1892 | 67 | Brass | Nickel | 0.35 | 270 | 40 | 3.5 | 56.17 | N | 4.06 | N | 49.74 | N | 3.235 | N | 2.343 | 1.231 | 0.6348 | Bath_3
JUL_22_2 | 2025-07-22 13:54 | 2 | 1894 | 67 | Brass | Nickel | 0.35 | 270 | 40 | 3.5 | 56.32 | N | 4.06 | N | 49.73 | N | 3.223 | N | 2.343 | 1.233 | 0.6348 | Bath_3
JUL_22_2 | 2025-07-22 13:54 | 2 | 1896 | 67 | Brass | Nickel | 0.35 | 270 | 40 | 3.5 | 56.24 | N | 4.06 | N | 49.74 | N | 3.22 | N | 2.343 | 1.234 | 0.6348 | Bath_3
JUL_22_2 | 2025-07-22 13:54 | 2 | 1898 | 67 | Brass | Nickel | 0.35 | 270 | 40 | 3.5 | 56.32 | N | 4.06 | N | 49.72 | N | 3.222 | N | 2.343 | 1.235 | 0.6348 | Bath_3
JUL_22_2 | 2025-07-22 13:54 | 2 | 1900 | 67 | Brass | Nickel | 0.35 | 270 | 40 | 3.5 | 56.03 | N | 4.06 | N | 49.72 | N | 3.276 | N | 2.343 | 1.237 | 0.6348 | Bath_3
JUL_22_2 | 2025-07-22 13:54 | 2 | 1902 | 67 | Brass | Nickel | 0.35 | 270 | 40 | 3.5 | 56.03 | N | 4.06 | N | 49.73 | N | 3.306 | N | 2.343 | 1.238 | 0.6348 | Bath_3
JUL_22_2 | 2025-07-22 13:54 | 2 | 1904 | 67 | Brass | Nickel | 0.35 | 270 | 40 | 3.5 | 56.16 | N | 4.06 | N | 49.73 | N | 3.256 | N | 2.343 | 1.239 | 0.6348 | Bath_3
JUL_22_2 | 2025-07-22 13:54 | 2 | 1906 | 67 | Brass | Nickel | 0.35 | 270 | 40 | 3.5 | 56.25 | N | 4.06 | N | 49.71 | N | 3.226 | N | 2.343 | 1.241 | 0.6348 | Bath_3
JUL_22_2 | 2025-07-22 13:54 | 2 | 1908 | 67 | Brass | Nickel | 0.35 | 270 | 40 | 3.5 | 56.25 | N | 4.06 | N | 49.74 | N | 3.216 | N | 2.343 | 1.242 | 0.6348 | Bath_3
JUL_22_2 | 2025-07-22 13:54 | 2 | 1910 | 67 | Brass | Nickel | 0.35 | 270 | 40 | 3.5 | 56.11 | N | 4.06 | N | 49.73 | N | 3.226 | N | 2.343 | 1.243 | 0.6348 | Bath_3
JUL_22_2 | 2025-07-22 13:54 | 2 | 1912 | 67 | Brass | Nickel | 0.35 | 270 | 40 | 3.5 | 56.11 | N | 4.06 | N | 49.74 | N | 3.226 | N | 2.343 | 1.244 | 0.6348 | Bath_3
JUL_22_2 | 2025-07-22 13:54 | 2 | 1914 | 67 | Brass | Nickel | 0.35 | 270 | 40 | 3.5 | 56.1 | N | 4.06 | N | 49.73 | N | 3.228 | N | 2.343 | 1.246 | 0.6348 | Bath_3
JUL_22_2 | 2025-07-22 13:54 | 2 | 1916 | 67 | Brass | Nickel | 0.35 | 270 | 40 | 3.5 | 56.17 | N | 4.06 | N | 49.74 | N | 3.247 | N | 2.343 | 1.247 | 0.6348 | Bath_3
JUL_22_2 | 2025-07-22 13:54 | 2 | 1918 | 67 | Brass | Nickel | 0.35 | 270 | 40 | 3.5 | 56.17 | N | 4.06 | N | 49.73 | N | 3.272 | N | 2.343 | 1.248 | 0.6348 | Bath_3
JUL_22_2 | 2025-07-22 13:54 | 2 | 1920 | 67 | Brass | Nickel | 0.35 | 270 | 40 | 3.5 | 56.24 | N | 4.06 | N | 49.74 | N | 3.261 | N | 2.343 | 1.25 | 0.6348 | Bath_3
JUL_22_2 | 2025-07-22 13:54 | 2 | 1922 | 67 | Brass | Nickel | 0.35 | 270 | 40 | 3.5 | 56.24 | N | 4.06 | N | 49.72 | N | 3.252 | N | 2.343 | 1.251 | 0.6348 | Bath_3
JUL_22_2 | 2025-07-22 13:54 | 2 | 1924 | 67 | Brass | Nickel | 0.35 | 270 | 40 | 3.5 | 56.24 | N | 4.06 | N | 49.75 | N | 3.282 | N | 2.343 | 1.252 | 0.6348 | Bath_3
JUL_22_2 | 2025-07-22 13:54 | 2 | 1926 | 67 | Brass | Nickel | 0.35 | 270 | 40 | 3.5 | 56.3 | N | 4.06 | N | 49.73 | N | 3.281 | N | 2.343 | 1.254 | 0.6348 | Bath_3
JUL_22_2 | 2025-07-22 13:54 | 2 | 1928 | 67 | Brass | Nickel | 0.35 | 270 | 40 | 3.5 | 56.25 | N | 4.06 | N | 49.73 | N | 3.282 | N | 2.343 | 1.255 | 0.6348 | Bath_3
JUL_22_2 | 2025-07-22 13:54 | 2 | 1930 | 67 | Brass | Nickel | 0.35 | 270 | 40 | 3.5 | 56.25 | N | 4.06 | N | 49.73 | N | 3.244 | N | 2.343 | 1.256 | 0.6348 | Bath_3
JUL_22_2 | 2025-07-22 13:54 | 2 | 1932 | 67 | Brass | Nickel | 0.35 | 270 | 40 | 3.5 | 56.17 | N | 4.06 | N | 49.72 | N | 3.23 | N | 2.343 | 1.257 | 0.6348 | Bath_3
JUL_22_2 | 2025-07-22 13:54 | 2 | 1934 | 67 | Brass | Nickel | 0.35 | 270 | 40 | 3.5 | 56.25 | N | 4.06 | N | 49.73 | N | 3.253 | N | 2.343 | 1.259 | 0.6348 | Bath_3
JUL_22_2 | 2025-07-22 13:54 | 2 | 1936 | 67 | Brass | Nickel | 0.35 | 270 | 40 | 3.5 | 56.17 | N | 4.06 | N | 49.73 | N | 3.24 | N | 2.343 | 1.26 | 0.6348 | Bath_3
JUL_22_2 | 2025-07-22 13:55 | 2 | 1938 | 67 | Brass | Nickel | 0.35 | 270 | 40 | 3.5 | 56.24 | N | 4.06 | N | 49.73 | N | 3.291 | N | 2.343 | 1.261 | 0.6348 | Bath_3
JUL_22_2 | 2025-07-22 13:55 | 2 | 1940 | 67 | Brass | Nickel | 0.35 | 270 | 40 | 3.5 | 56.32 | N | 4.06 | N | 49.74 | N | 3.259 | N | 2.343 | 1.263 | 0.6348 | Bath_3
JUL_22_2 | 2025-07-22 13:55 | 2 | 1942 | 67 | Brass | Nickel | 0.35 | 270 | 40 | 3.5 | 56.39 | N | 4.06 | N | 49.74 | N | 3.253 | N | 2.343 | 1.264 | 0.6348 | Bath_3
JUL_22_2 | 2025-07-22 13:55 | 2 | 1944 | 67 | Brass | Nickel | 0.35 | 270 | 40 | 3.5 | 56.39 | N | 4.06 | N | 49.73 | N | 3.236 | N | 2.343 | 1.265 | 0.6348 | Bath_3
JUL_22_2 | 2025-07-22 13:55 | 2 | 1946 | 67 | Brass | Nickel | 0.35 | 270 | 40 | 3.5 | 56.39 | N | 4.06 | N | 49.73 | N | 3.24 | N | 2.343 | 1.267 | 0.6348 | Bath_3
JUL_22_2 | 2025-07-22 13:55 | 2 | 1948 | 67 | Brass | Nickel | 0.35 | 270 | 40 | 3.5 | 56.24 | N | 4.06 | N | 49.73 | N | 3.261 | N | 2.343 | 1.268 | 0.6348 | Bath_3
JUL_22_2 | 2025-07-22 13:55 | 2 | 1950 | 67 | Brass | Nickel | 0.35 | 270 | 40 | 3.5 | 56.24 | N | 4.06 | N | 49.73 | N | 3.272 | N | 2.343 | 1.269 | 0.6348 | Bath_3
JUL_22_2 | 2025-07-22 13:55 | 2 | 1952 | 67 | Brass | Nickel | 0.35 | 270 | 40 | 3.5 | 56.03 | N | 4.06 | N | 49.76 | N | 3.274 | N | 2.343 | 1.271 | 0.6348 | Bath_3
JUL_22_2 | 2025-07-22 13:55 | 2 | 1954 | 67 | Brass | Nickel | 0.35 | 270 | 40 | 3.5 | 56.25 | N | 4.06 | N | 49.74 | N | 3.236 | N | 2.343 | 1.272 | 0.6348 | Bath_3
JUL_22_2 | 2025-07-22 13:55 | 2 | 1956 | 67 | Brass | Nickel | 0.35 | 270 | 40 | 3.5 | 56.11 | N | 4.06 | N | 49.74 | N | 3.216 | N | 2.343 | 1.273 | 0.6348 | Bath_3
JUL_22_2 | 2025-07-22 13:55 | 2 | 1958 | 67 | Brass | Nickel | 0.35 | 270 | 40 | 3.5 | 56.1 | N | 4.06 | N | 49.75 | N | 3.219 | N | 2.343 | 1.274 | 0.6348 | Bath_3
JUL_22_2 | 2025-07-22 13:55 | 2 | 1960 | 67 | Brass | Nickel | 0.35 | 270 | 40 | 3.5 | 56.17 | N | 4.06 | N | 49.73 | N | 3.238 | N | 2.343 | 1.276 | 0.6348 | Bath_3
JUL_22_2 | 2025-07-22 13:55 | 2 | 1962 | 67 | Brass | Nickel | 0.35 | 270 | 40 | 3.5 | 56.11 | N | 4.06 | N | 49.73 | N | 3.255 | N | 2.343 | 1.277 | 0.6348 | Bath_3
JUL_22_2 | 2025-07-22 13:55 | 2 | 1964 | 67 | Brass | Nickel | 0.35 | 270 | 40 | 3.5 | 56.28 | N | 4.06 | N | 49.74 | N | 3.24 | N | 2.343 | 1.278 | 0.6348 | Bath_3
JUL_22_2 | 2025-07-22 13:55 | 2 | 1966 | 67 | Brass | Nickel | 0.35 | 270 | 40 | 3.5 | 56.17 | N | 4.06 | N | 49.73 | N | 3.265 | N | 2.343 | 1.28 | 0.6348 | Bath_3
JUL_22_2 | 2025-07-22 13:55 | 2 | 1968 | 67 | Brass | Nickel | 0.35 | 270 | 40 | 3.5 | 56.32 | N | 4.06 | N | 49.74 | N | 3.216 | N | 2.343 | 1.281 | 0.6348 | Bath_3
JUL_22_2 | 2025-07-22 13:55 | 2 | 1970 | 67 | Brass | Nickel | 0.35 | 270 | 40 | 3.5 | 56.32 | N | 4.06 | N | 49.73 | N | 3.216 | N | 2.343 | 1.282 | 0.6348 | Bath_3
JUL_22_2 | 2025-07-22 13:55 | 2 | 1972 | 67 | Brass | Nickel | 0.35 | 270 | 40 | 3.5 | 56.1 | N | 4.06 | N | 49.73 | N | 3.286 | N | 2.343 | 1.284 | 0.6348 | Bath_3
JUL_22_2 | 2025-07-22 13:55 | 2 | 1974 | 67 | Brass | Nickel | 0.35 | 270 | 40 | 3.5 | 56.32 | N | 4.06 | N | 49.74 | N | 3.28 | N | 2.343 | 1.285 | 0.6348 | Bath_3
JUL_22_2 | 2025-07-22 13:55 | 2 | 1976 | 67 | Brass | Nickel | 0.35 | 270 | 40 | 3.5 | 56.11 | N | 4.06 | N | 49.72 | N | 3.213 | N | 2.343 | 1.286 | 0.6348 | Bath_3
JUL_22_2 | 2025-07-22 13:55 | 2 | 1978 | 67 | Brass | Nickel | 0.35 | 270 | 40 | 3.5 | 56.11 | N | 4.06 | N | 49.72 | N | 3.216 | N | 2.343 | 1.287 | 0.6348 | Bath_3
JUL_22_2 | 2025-07-22 13:55 | 2 | 1980 | 67 | Brass | Nickel | 0.35 | 270 | 40 | 3.5 | 56.25 | N | 4.06 | N | 49.72 | N | 3.211 | N | 2.343 | 1.289 | 0.6348 | Bath_3
JUL_22_2 | 2025-07-22 13:55 | 2 | 1982 | 67 | Brass | Nickel | 0.35 | 270 | 40 | 3.5 | 56.11 | N | 4.06 | N | 49.71 | N | 3.251 | N | 2.343 | 1.29 | 0.6348 | Bath_3
JUL_22_2 | 2025-07-22 13:55 | 2 | 1984 | 67 | Brass | Nickel | 0.35 | 270 | 40 | 3.5 | 56.24 | N | 4.06 | N | 49.72 | N | 3.226 | N | 2.343 | 1.291 | 0.6348 | Bath_3
JUL_22_2 | 2025-07-22 13:55 | 2 | 1986 | 67 | Brass | Nickel | 0.35 | 270 | 40 | 3.5 | 56.24 | N | 4.06 | N | 49.72 | N | 3.228 | N | 2.343 | 1.293 | 0.6348 | Bath_3
JUL_22_2 | 2025-07-22 13:55 | 2 | 1988 | 67 | Brass | Nickel | 0.35 | 270 | 40 | 3.5 | 56.24 | N | 4.06 | N | 49.71 | N | 3.235 | N | 2.343 | 1.294 | 0.6348 | Bath_3
JUL_22_2 | 2025-07-22 13:55 | 2 | 1990 | 67 | Brass | Nickel | 0.35 | 270 | 40 | 3.5 | 56.24 | N | 4.06 | N | 49.72 | N | 3.226 | N | 2.343 | 1.295 | 0.6348 | Bath_3
JUL_22_2 | 2025-07-22 13:55 | 2 | 1992 | 67 | Brass | Nickel | 0.35 | 270 | 40 | 3.5 | 56.24 | N | 4.06 | N | 49.71 | N | 3.252 | N | 2.343 | 1.297 | 0.6348 | Bath_3
JUL_22_2 | 2025-07-22 13:55 | 2 | 1994 | 67 | Brass | Nickel | 0.35 | 270 | 40 | 3.5 | 56.28 | N | 4.06 | N | 49.72 | N | 3.241 | N | 2.343 | 1.298 | 0.6348 | Bath_3
JUL_22_2 | 2025-07-22 13:55 | 2 | 1996 | 67 | Brass | Nickel | 0.35 | 270 | 40 | 3.5 | 56.25 | N | 4.06 | N | 49.73 | N | 3.273 | N | 2.343 | 1.299 | 0.6348 | Bath_3
JUL_22_2 | 2025-07-22 13:56 | 2 | 1998 | 67 | Brass | Nickel | 0.35 | 270 | 40 | 3.5 | 56.17 | N | 4.06 | N | 49.71 | N | 3.252 | N | 2.343 | 1.3 | 0.6348 | Bath_3
JUL_22_2 | 2025-07-22 13:56 | 2 | 2000 | 67 | Brass | Nickel | 0.35 | 270 | 40 | 3.5 | 56.32 | N | 4.06 | N | 49.73 | N | 3.266 | N | 2.343 | 1.302 | 0.6348 | Bath_3
JUL_22_2 | 2025-07-22 13:56 | 2 | 2002 | 67 | Brass | Nickel | 0.35 | 270 | 40 | 3.5 | 56.11 | N | 4.06 | N | 49.74 | N | 3.291 | N | 2.343 | 1.303 | 0.6348 | Bath_3
JUL_22_2 | 2025-07-22 13:56 | 2 | 2004 | 67 | Brass | Nickel | 0.35 | 270 | 40 | 3.5 | 56.17 | N | 4.06 | N | 49.73 | N | 3.26 | N | 2.343 | 1.304 | 0.6348 | Bath_3
JUL_22_2 | 2025-07-22 13:56 | 2 | 2006 | 67 | Brass | Nickel | 0.35 | 270 | 40 | 3.5 | 56.11 | N | 4.06 | N | 49.74 | N | 3.219 | N | 2.343 | 1.306 | 0.6348 | Bath_3
JUL_22_2 | 2025-07-22 13:56 | 2 | 2008 | 67 | Brass | Nickel | 0.35 | 270 | 40 | 3.5 | 56.03 | N | 4.06 | N | 49.73 | N | 3.268 | N | 2.343 | 1.307 | 0.6348 | Bath_3
JUL_22_2 | 2025-07-22 13:56 | 2 | 2010 | 67 | Brass | Nickel | 0.35 | 270 | 40 | 3.5 | 56.25 | N | 4.06 | N | 49.75 | N | 3.232 | N | 2.343 | 1.308 | 0.6348 | Bath_3
JUL_22_2 | 2025-07-22 13:56 | 2 | 2012 | 67 | Brass | Nickel | 0.35 | 270 | 40 | 3.5 | 56.03 | N | 4.06 | N | 49.74 | N | 3.276 | N | 2.343 | 1.31 | 0.6348 | Bath_3
JUL_22_2 | 2025-07-22 13:56 | 2 | 2014 | 67 | Brass | Nickel | 0.35 | 270 | 40 | 3.5 | 56.25 | N | 4.06 | N | 49.73 | N | 3.248 | N | 2.343 | 1.311 | 0.6348 | Bath_3
JUL_22_2 | 2025-07-22 13:56 | 2 | 2016 | 67 | Brass | Nickel | 0.35 | 270 | 40 | 3.5 | 56.24 | N | 4.06 | N | 49.73 | N | 3.243 | N | 2.343 | 1.312 | 0.6348 | Bath_3
JUL_22_2 | 2025-07-22 13:56 | 2 | 2018 | 67 | Brass | Nickel | 0.35 | 270 | 40 | 3.5 | 56.03 | N | 4.06 | N | 49.75 | N | 3.268 | N | 2.343 | 1.313 | 0.6348 | Bath_3
JUL_22_2 | 2025-07-22 13:56 | 2 | 2020 | 67 | Brass | Nickel | 0.35 | 270 | 40 | 3.5 | 56.25 | N | 4.06 | N | 49.73 | N | 3.263 | N | 2.343 | 1.315 | 0.6348 | Bath_3
JUL_22_2 | 2025-07-22 13:56 | 2 | 2022 | 67 | Brass | Nickel | 0.35 | 270 | 40 | 3.5 | 56.25 | N | 4.06 | N | 49.74 | N | 3.228 | N | 2.343 | 1.316 | 0.6348 | Bath_3
JUL_22_2 | 2025-07-22 13:56 | 2 | 2024 | 67 | Brass | Nickel | 0.35 | 270 | 40 | 3.5 | 56.05 | N | 4.06 | N | 49.76 | N | 3.238 | N | 2.343 | 1.317 | 0.6348 | Bath_3
JUL_22_2 | 2025-07-22 13:56 | 2 | 2026 | 67 | Brass | Nickel | 0.35 | 270 | 40 | 3.5 | 56.25 | N | 4.06 | N | 49.74 | N | 3.273 | N | 2.343 | 1.319 | 0.6348 | Bath_3
JUL_22_2 | 2025-07-22 13:56 | 2 | 2028 | 67 | Brass | Nickel | 0.35 | 270 | 40 | 3.5 | 56.32 | N | 4.06 | N | 49.75 | N | 3.257 | N | 2.343 | 1.32 | 0.6348 | Bath_3
JUL_22_2 | 2025-07-22 13:56 | 2 | 2030 | 67 | Brass | Nickel | 0.35 | 270 | 40 | 3.5 | 56.11 | N | 4.06 | N | 49.73 | N | 3.231 | N | 2.343 | 1.321 | 0.6348 | Bath_3
JUL_22_2 | 2025-07-22 13:56 | 2 | 2032 | 67 | Brass | Nickel | 0.35 | 270 | 40 | 3.5 | 56.32 | N | 4.06 | N | 49.73 | N | 3.219 | N | 2.343 | 1.323 | 0.6348 | Bath_3
JUL_22_2 | 2025-07-22 13:56 | 2 | 2034 | 67 | Brass | Nickel | 0.35 | 270 | 40 | 3.5 | 56.25 | N | 4.06 | N | 49.74 | N | 3.232 | N | 2.343 | 1.324 | 0.6348 | Bath_3
JUL_22_2 | 2025-07-22 13:56 | 2 | 2036 | 67 | Brass | Nickel | 0.35 | 270 | 40 | 3.5 | 56.17 | N | 4.06 | N | 49.73 | N | 3.259 | N | 2.343 | 1.325 | 0.6348 | Bath_3
JUL_22_2 | 2025-07-22 13:56 | 2 | 2038 | 67 | Brass | Nickel | 0.35 | 270 | 40 | 3.5 | 56.17 | N | 4.06 | N | 49.74 | N | 3.228 | N | 2.343 | 1.326 | 0.6348 | Bath_3
JUL_22_2 | 2025-07-22 13:56 | 2 | 2040 | 67 | Brass | Nickel | 0.35 | 270 | 40 | 3.5 | 56.17 | N | 4.06 | N | 49.73 | N | 3.224 | N | 2.343 | 1.328 | 0.6348 | Bath_3
JUL_22_2 | 2025-07-22 13:56 | 2 | 2042 | 67 | Brass | Nickel | 0.35 | 270 | 40 | 3.5 | 56.11 | N | 4.06 | N | 49.74 | N | 3.213 | N | 2.343 | 1.329 | 0.6348 | Bath_3
JUL_22_2 | 2025-07-22 13:56 | 2 | 2044 | 67 | Brass | Nickel | 0.35 | 270 | 40 | 3.5 | 56.11 | N | 4.06 | N | 49.74 | N | 3.205 | N | 2.343 | 1.33 | 0.6348 | Bath_3
JUL_22_2 | 2025-07-22 13:56 | 2 | 2046 | 67 | Brass | Nickel | 0.35 | 270 | 40 | 3.5 | 56.32 | N | 4.06 | N | 49.73 | N | 3.22 | N | 2.343 | 1.332 | 0.6348 | Bath_3
JUL_22_2 | 2025-07-22 13:56 | 2 | 2048 | 67 | Brass | Nickel | 0.35 | 270 | 40 | 3.5 | 56.11 | N | 4.06 | N | 49.73 | N | 3.226 | N | 2.343 | 1.333 | 0.6348 | Bath_3
JUL_22_2 | 2025-07-22 13:56 | 2 | 2050 | 67 | Brass | Nickel | 0.35 | 270 | 40 | 3.5 | 56.11 | N | 4.06 | N | 49.73 | N | 3.264 | N | 2.343 | 1.334 | 0.6348 | Bath_3
JUL_22_2 | 2025-07-22 13:56 | 2 | 2052 | 67 | Brass | Nickel | 0.35 | 270 | 40 | 3.5 | 56.24 | N | 4.06 | N | 49.74 | N | 3.234 | N | 2.343 | 1.336 | 0.6348 | Bath_3
JUL_22_2 | 2025-07-22 13:56 | 2 | 2054 | 67 | Brass | Nickel | 0.35 | 270 | 40 | 3.5 | 56.25 | N | 4.06 | N | 49.73 | N | 3.238 | N | 2.343 | 1.337 | 0.6348 | Bath_3
JUL_22_2 | 2025-07-22 13:56 | 2 | 2056 | 67 | Brass | Nickel | 0.35 | 270 | 40 | 3.5 | 56.11 | N | 4.06 | N | 49.73 | N | 3.243 | N | 2.343 | 1.338 | 0.6348 | Bath_3
JUL_22_2 | 2025-07-22 13:57 | 2 | 2058 | 67 | Brass | Nickel | 0.35 | 270 | 40 | 3.5 | 56.25 | N | 4.06 | N | 49.73 | N | 3.263 | N | 2.343 | 1.34 | 0.6348 | Bath_3
JUL_22_2 | 2025-07-22 13:57 | 2 | 2060 | 67 | Brass | Nickel | 0.35 | 270 | 40 | 3.5 | 56.11 | N | 4.06 | N | 49.74 | N | 3.264 | N | 2.343 | 1.341 | 0.6348 | Bath_3
JUL_22_2 | 2025-07-22 13:57 | 2 | 2062 | 67 | Brass | Nickel | 0.35 | 270 | 40 | 3.5 | 56.16 | N | 4.06 | N | 49.73 | N | 3.244 | N | 2.343 | 1.342 | 0.6348 | Bath_3
JUL_22_2 | 2025-07-22 13:57 | 2 | 2064 | 67 | Brass | Nickel | 0.35 | 270 | 40 | 3.5 | 56.17 | N | 4.06 | N | 49.74 | N | 3.238 | N | 2.343 | 1.343 | 0.6348 | Bath_3
JUL_22_2 | 2025-07-22 13:57 | 2 | 2066 | 67 | Brass | Nickel | 0.35 | 270 | 40 | 3.5 | 56.1 | N | 4.06 | N | 49.76 | N | 3.243 | N | 2.343 | 1.345 | 0.6348 | Bath_3
JUL_22_2 | 2025-07-22 13:57 | 2 | 2068 | 67 | Brass | Nickel | 0.35 | 270 | 40 | 3.5 | 56.17 | N | 4.06 | N | 49.74 | N | 3.261 | N | 2.343 | 1.346 | 0.6348 | Bath_3
JUL_22_2 | 2025-07-22 13:57 | 2 | 2070 | 67 | Brass | Nickel | 0.35 | 270 | 40 | 3.5 | 56.25 | N | 4.06 | N | 49.74 | N | 3.26 | N | 2.343 | 1.347 | 0.6348 | Bath_3
JUL_22_2 | 2025-07-22 13:57 | 2 | 2072 | 67 | Brass | Nickel | 0.35 | 270 | 40 | 3.5 | 56.17 | N | 4.06 | N | 49.75 | N | 3.231 | N | 2.343 | 1.349 | 0.6348 | Bath_3
JUL_22_2 | 2025-07-22 13:57 | 2 | 2074 | 67 | Brass | Nickel | 0.35 | 270 | 40 | 3.5 | 56.24 | N | 4.06 | N | 49.73 | N | 3.273 | N | 2.343 | 1.35 | 0.6348 | Bath_3
JUL_22_2 | 2025-07-22 13:57 | 2 | 2076 | 67 | Brass | Nickel | 0.35 | 270 | 40 | 3.5 | 56.17 | N | 4.06 | N | 49.75 | N | 3.234 | N | 2.343 | 1.351 | 0.6348 | Bath_3
JUL_22_2 | 2025-07-22 13:57 | 2 | 2078 | 67 | Brass | Nickel | 0.35 | 270 | 40 | 3.5 | 56.1 | N | 4.06 | N | 49.74 | N | 3.234 | N | 2.343 | 1.353 | 0.6348 | Bath_3
JUL_22_2 | 2025-07-22 13:57 | 2 | 2080 | 67 | Brass | Nickel | 0.35 | 270 | 40 | 3.5 | 56.1 | N | 4.06 | N | 49.75 | N | 3.234 | N | 2.343 | 1.354 | 0.6348 | Bath_3
JUL_22_2 | 2025-07-22 13:57 | 2 | 2082 | 67 | Brass | Nickel | 0.35 | 270 | 40 | 3.5 | 56.17 | N | 4.06 | N | 49.76 | N | 3.249 | N | 2.343 | 1.355 | 0.6348 | Bath_3
JUL_22_2 | 2025-07-22 13:57 | 2 | 2084 | 67 | Brass | Nickel | 0.35 | 270 | 40 | 3.5 | 56.17 | N | 4.06 | N | 49.76 | N | 3.252 | N | 2.343 | 1.356 | 0.6348 | Bath_3
JUL_22_2 | 2025-07-22 13:57 | 2 | 2086 | 67 | Brass | Nickel | 0.35 | 270 | 40 | 3.5 | 56.25 | N | 4.06 | N | 49.76 | N | 3.216 | N | 2.343 | 1.358 | 0.6348 | Bath_3
JUL_22_2 | 2025-07-22 13:57 | 2 | 2088 | 67 | Brass | Nickel | 0.35 | 270 | 40 | 3.5 | 56.25 | N | 4.06 | N | 49.76 | N | 3.204 | N | 2.343 | 1.359 | 0.6348 | Bath_3
JUL_22_2 | 2025-07-22 13:57 | 2 | 2090 | 67 | Brass | Nickel | 0.35 | 270 | 40 | 3.5 | 56.25 | N | 4.06 | N | 49.76 | N | 3.207 | N | 2.343 | 1.36 | 0.6348 | Bath_3
JUL_22_2 | 2025-07-22 13:57 | 2 | 2092 | 67 | Brass | Nickel | 0.35 | 270 | 40 | 3.5 | 56.25 | N | 4.06 | N | 49.76 | N | 3.203 | N | 2.343 | 1.362 | 0.6348 | Bath_3
JUL_22_2 | 2025-07-22 13:57 | 2 | 2094 | 67 | Brass | Nickel | 0.35 | 270 | 40 | 3.5 | 56.17 | N | 4.06 | N | 49.74 | N | 3.204 | N | 2.343 | 1.363 | 0.6348 | Bath_3
JUL_22_2 | 2025-07-22 13:57 | 2 | 2096 | 67 | Brass | Nickel | 0.35 | 270 | 40 | 3.5 | 56.25 | N | 4.06 | N | 49.73 | N | 3.265 | N | 2.343 | 1.364 | 0.6348 | Bath_3
JUL_22_2 | 2025-07-22 13:57 | 2 | 2098 | 67 | Brass | Nickel | 0.35 | 270 | 40 | 3.5 | 56.17 | N | 4.06 | N | 49.74 | N | 3.255 | N | 2.343 | 1.366 | 0.6348 | Bath_3
JUL_22_2 | 2025-07-22 13:57 | 2 | 2100 | 67 | Brass | Nickel | 0.35 | 270 | 40 | 3.5 | 56.17 | N | 4.06 | N | 49.74 | N | 3.253 | N | 2.343 | 1.367 | 0.6348 | Bath_3
JUL_22_2 | 2025-07-22 13:57 | 2 | 2102 | 67 | Brass | Nickel | 0.35 | 270 | 40 | 3.5 | 56.17 | N | 4.06 | N | 49.74 | N | 3.268 | N | 2.343 | 1.368 | 0.6348 | Bath_3
JUL_22_2 | 2025-07-22 13:57 | 2 | 2104 | 67 | Brass | Nickel | 0.35 | 270 | 40 | 3.5 | 55.97 | N | 4.06 | N | 49.76 | N | 3.257 | N | 2.343 | 1.369 | 0.6348 | Bath_3
JUL_22_2 | 2025-07-22 13:57 | 2 | 2106 | 67 | Brass | Nickel | 0.35 | 270 | 40 | 3.5 | 56.17 | N | 4.06 | N | 49.75 | N | 3.268 | N | 2.343 | 1.371 | 0.6348 | Bath_3
JUL_22_2 | 2025-07-22 13:57 | 2 | 2108 | 67 | Brass | Nickel | 0.35 | 270 | 40 | 3.5 | 56.03 | N | 4.06 | N | 49.76 | N | 3.253 | N | 2.343 | 1.372 | 0.6348 | Bath_3
JUL_22_2 | 2025-07-22 13:57 | 2 | 2110 | 67 | Brass | Nickel | 0.35 | 270 | 40 | 3.5 | 56.32 | N | 4.06 | N | 49.76 | N | 3.223 | N | 2.343 | 1.373 | 0.6348 | Bath_3
JUL_22_2 | 2025-07-22 13:57 | 2 | 2112 | 67 | Brass | Nickel | 0.35 | 270 | 40 | 3.5 | 56.32 | N | 4.06 | N | 49.74 | N | 3.224 | N | 2.343 | 1.375 | 0.6348 | Bath_3
JUL_22_2 | 2025-07-22 13:57 | 2 | 2114 | 67 | Brass | Nickel | 0.35 | 270 | 40 | 3.5 | 56.32 | N | 4.06 | N | 49.75 | N | 3.226 | N | 2.343 | 1.376 | 0.6348 | Bath_3
JUL_22_2 | 2025-07-22 13:57 | 2 | 2116 | 67 | Brass | Nickel | 0.35 | 270 | 40 | 3.5 | 56.32 | N | 4.06 | N | 49.75 | N | 3.305 | N | 2.343 | 1.377 | 0.6348 | Bath_3
JUL_22_2 | 2025-07-22 13:58 | 2 | 2118 | 67 | Brass | Nickel | 0.35 | 270 | 40 | 3.5 | 56.32 | N | 4.06 | N | 49.73 | N | 3.28 | N | 2.343 | 1.379 | 0.6348 | Bath_3
JUL_22_2 | 2025-07-22 13:58 | 2 | 2120 | 67 | Brass | Nickel | 0.35 | 270 | 40 | 3.5 | 56.32 | N | 4.06 | N | 49.75 | N | 3.28 | N | 2.343 | 1.38 | 0.6348 | Bath_3
JUL_22_2 | 2025-07-22 13:58 | 2 | 2122 | 67 | Brass | Nickel | 0.35 | 270 | 40 | 3.5 | 56.32 | N | 4.06 | N | 49.72 | N | 3.226 | N | 2.343 | 1.381 | 0.6348 | Bath_3
JUL_22_2 | 2025-07-22 13:58 | 2 | 2124 | 67 | Brass | Nickel | 0.35 | 270 | 40 | 3.5 | 56.32 | N | 4.06 | N | 49.74 | N | 3.232 | N | 2.343 | 1.382 | 0.6348 | Bath_3
JUL_22_2 | 2025-07-22 13:58 | 2 | 2126 | 67 | Brass | Nickel | 0.35 | 270 | 40 | 3.5 | 56.32 | N | 4.06 | N | 49.73 | N | 3.217 | N | 2.343 | 1.384 | 0.6348 | Bath_3
JUL_22_2 | 2025-07-22 13:58 | 2 | 2128 | 67 | Brass | Nickel | 0.35 | 270 | 40 | 3.5 | 56.25 | N | 4.06 | N | 49.72 | N | 3.217 | N | 2.343 | 1.385 | 0.6348 | Bath_3
JUL_22_2 | 2025-07-22 13:58 | 2 | 2130 | 67 | Brass | Nickel | 0.35 | 270 | 40 | 3.5 | 56.24 | N | 4.06 | N | 49.72 | N | 3.212 | N | 2.343 | 1.386 | 0.6348 | Bath_3
JUL_22_2 | 2025-07-22 13:58 | 2 | 2132 | 67 | Brass | Nickel | 0.35 | 270 | 40 | 3.5 | 56.03 | N | 4.06 | N | 49.72 | N | 3.238 | N | 2.343 | 1.388 | 0.6348 | Bath_3
JUL_22_2 | 2025-07-22 13:58 | 2 | 2134 | 67 | Brass | Nickel | 0.35 | 270 | 40 | 3.5 | 56.25 | N | 4.06 | N | 49.71 | N | 3.216 | N | 2.343 | 1.389 | 0.6348 | Bath_3
JUL_22_2 | 2025-07-22 13:58 | 2 | 2136 | 67 | Brass | Nickel | 0.35 | 270 | 40 | 3.5 | 56.17 | N | 4.06 | N | 49.72 | N | 3.276 | N | 2.343 | 1.39 | 0.6348 | Bath_3
JUL_22_2 | 2025-07-22 13:58 | 2 | 2138 | 67 | Brass | Nickel | 0.35 | 270 | 40 | 3.5 | 56.11 | N | 4.06 | N | 49.71 | N | 3.276 | N | 2.343 | 1.392 | 0.6348 | Bath_3
JUL_22_2 | 2025-07-22 13:58 | 2 | 2140 | 67 | Brass | Nickel | 0.35 | 270 | 40 | 3.5 | 56.17 | N | 4.06 | N | 49.72 | N | 3.24 | N | 2.343 | 1.393 | 0.6348 | Bath_3
JUL_22_2 | 2025-07-22 13:58 | 2 | 2142 | 67 | Brass | Nickel | 0.35 | 270 | 40 | 3.5 | 56.17 | N | 4.06 | N | 49.74 | N | 3.265 | N | 2.343 | 1.394 | 0.6348 | Bath_3
JUL_22_2 | 2025-07-22 13:58 | 2 | 2144 | 67 | Brass | Nickel | 0.35 | 270 | 40 | 3.5 | 56.11 | N | 4.06 | N | 49.72 | N | 3.245 | N | 2.343 | 1.395 | 0.6348 | Bath_3
JUL_22_2 | 2025-07-22 13:58 | 2 | 2146 | 67 | Brass | Nickel | 0.35 | 270 | 40 | 3.5 | 56.25 | N | 4.06 | N | 49.73 | N | 3.256 | N | 2.343 | 1.397 | 0.6348 | Bath_3
JUL_22_2 | 2025-07-22 13:58 | 2 | 2148 | 67 | Brass | Nickel | 0.35 | 270 | 40 | 3.5 | 56.17 | N | 4.06 | N | 49.73 | N | 3.244 | N | 2.343 | 1.398 | 0.6348 | Bath_3
JUL_22_2 | 2025-07-22 13:58 | 2 | 2150 | 67 | Brass | Nickel | 0.35 | 270 | 40 | 3.5 | 56.17 | N | 4.06 | N | 49.74 | N | 3.273 | N | 2.343 | 1.399 | 0.6348 | Bath_3
JUL_22_2 | 2025-07-22 13:58 | 2 | 2152 | 67 | Brass | Nickel | 0.35 | 270 | 40 | 3.5 | 56.17 | N | 4.06 | N | 49.74 | N | 3.257 | N | 2.343 | 1.401 | 0.6348 | Bath_3
JUL_22_2 | 2025-07-22 13:58 | 2 | 2154 | 67 | Brass | Nickel | 0.35 | 270 | 40 | 3.5 | 56.17 | N | 4.06 | N | 49.73 | N | 3.272 | N | 2.343 | 1.402 | 0.6348 | Bath_3
JUL_22_2 | 2025-07-22 13:58 | 2 | 2156 | 67 | Brass | Nickel | 0.35 | 270 | 40 | 3.5 | 56.17 | N | 4.06 | N | 49.74 | N | 3.272 | N | 2.343 | 1.403 | 0.6348 | Bath_3
JUL_22_2 | 2025-07-22 13:58 | 2 | 2158 | 67 | Brass | Nickel | 0.35 | 270 | 40 | 3.5 | 56.17 | N | 4.06 | N | 49.75 | N | 3.213 | N | 2.343 | 1.405 | 0.6348 | Bath_3
JUL_22_2 | 2025-07-22 13:58 | 2 | 2160 | 67 | Brass | Nickel | 0.35 | 270 | 40 | 3.5 | 56.32 | N | 4.06 | N | 49.73 | N | 3.214 | N | 2.343 | 1.406 | 0.6348 | Bath_3
JUL_22_2 | 2025-07-22 13:58 | 2 | 2162 | 67 | Brass | Nickel | 0.35 | 270 | 40 | 3.5 | 56.32 | N | 4.06 | N | 49.74 | N | 3.208 | N | 2.343 | 1.407 | 0.6348 | Bath_3
JUL_22_2 | 2025-07-22 13:58 | 2 | 2164 | 67 | Brass | Nickel | 0.35 | 270 | 40 | 3.5 | 56.32 | N | 4.06 | N | 49.74 | N | 3.22 | N | 2.343 | 1.408 | 0.6348 | Bath_3
JUL_22_2 | 2025-07-22 13:58 | 2 | 2166 | 67 | Brass | Nickel | 0.35 | 270 | 40 | 3.5 | 56.32 | N | 4.06 | N | 49.74 | N | 3.252 | N | 2.343 | 1.41 | 0.6348 | Bath_3
JUL_22_2 | 2025-07-22 13:58 | 2 | 2168 | 67 | Brass | Nickel | 0.35 | 270 | 40 | 3.5 | 56.17 | N | 4.06 | N | 49.74 | N | 3.238 | N | 2.343 | 1.411 | 0.6348 | Bath_3
JUL_22_2 | 2025-07-22 13:58 | 2 | 2170 | 67 | Brass | Nickel | 0.35 | 270 | 40 | 3.5 | 56.03 | N | 4.06 | N | 49.73 | N | 3.282 | N | 2.343 | 1.412 | 0.6348 | Bath_3
JUL_22_2 | 2025-07-22 13:58 | 2 | 2172 | 67 | Brass | Nickel | 0.35 | 270 | 40 | 3.5 | 56.03 | N | 4.06 | N | 49.75 | N | 3.264 | N | 2.343 | 1.414 | 0.6348 | Bath_3
JUL_22_2 | 2025-07-22 13:58 | 2 | 2174 | 67 | Brass | Nickel | 0.35 | 270 | 40 | 3.5 | 56.17 | N | 4.06 | N | 49.74 | N | 3.249 | N | 2.343 | 1.415 | 0.6348 | Bath_3
JUL_22_2 | 2025-07-22 13:59 | 2 | 2176 | 67 | Brass | Nickel | 0.35 | 270 | 40 | 3.5 | 56.25 | N | 4.06 | N | 49.73 | N | 3.234 | N | 2.343 | 1.416 | 0.6348 | Bath_3
JUL_22_2 | 2025-07-22 13:59 | 2 | 2178 | 67 | Brass | Nickel | 0.35 | 270 | 40 | 3.5 | 56.25 | N | 4.06 | N | 49.72 | N | 3.234 | N | 2.343 | 1.418 | 0.6348 | Bath_3
JUL_22_2 | 2025-07-22 13:59 | 2 | 2180 | 67 | Brass | Nickel | 0.35 | 270 | 40 | 3.5 | 56.25 | N | 4.06 | N | 49.73 | N | 3.208 | N | 2.343 | 1.419 | 0.6348 | Bath_3
JUL_22_2 | 2025-07-22 13:59 | 2 | 2182 | 67 | Brass | Nickel | 0.35 | 270 | 40 | 3.5 | 56.24 | N | 4.06 | N | 49.74 | N | 3.235 | N | 2.343 | 1.42 | 0.6348 | Bath_3
JUL_22_2 | 2025-07-22 13:59 | 2 | 2184 | 67 | Brass | Nickel | 0.35 | 270 | 40 | 3.5 | 56.03 | N | 4.06 | N | 49.74 | N | 3.22 | N | 2.343 | 1.422 | 0.6348 | Bath_3
JUL_22_2 | 2025-07-22 13:59 | 2 | 2186 | 67 | Brass | Nickel | 0.35 | 270 | 40 | 3.5 | 56.03 | N | 4.06 | N | 49.74 | N | 3.268 | N | 2.343 | 1.423 | 0.6348 | Bath_3
JUL_22_2 | 2025-07-22 13:59 | 2 | 2188 | 67 | Brass | Nickel | 0.35 | 270 | 40 | 3.5 | 56.32 | N | 4.06 | N | 49.75 | N | 3.231 | N | 2.343 | 1.424 | 0.6348 | Bath_3
JUL_22_2 | 2025-07-22 13:59 | 2 | 2190 | 67 | Brass | Nickel | 0.35 | 270 | 40 | 3.5 | 56.08 | N | 4.06 | N | 49.74 | N | 3.261 | N | 2.343 | 1.425 | 0.6348 | Bath_3
JUL_22_2 | 2025-07-22 13:59 | 2 | 2192 | 67 | Brass | Nickel | 0.35 | 270 | 40 | 3.5 | 56.17 | N | 4.06 | N | 49.76 | N | 3.256 | N | 2.343 | 1.427 | 0.6348 | Bath_3
JUL_22_2 | 2025-07-22 13:59 | 2 | 2194 | 67 | Brass | Nickel | 0.35 | 270 | 40 | 3.5 | 56.17 | N | 4.06 | N | 49.76 | N | 3.216 | N | 2.343 | 1.428 | 0.6348 | Bath_3
JUL_22_2 | 2025-07-22 13:59 | 2 | 2196 | 67 | Brass | Nickel | 0.35 | 270 | 40 | 3.5 | 56.17 | N | 4.06 | N | 49.76 | N | 3.208 | N | 2.343 | 1.429 | 0.6348 | Bath_3
JUL_22_2 | 2025-07-22 13:59 | 2 | 2198 | 67 | Brass | Nickel | 0.35 | 270 | 40 | 3.5 | 56.32 | N | 4.06 | N | 49.73 | N | 3.205 | N | 2.343 | 1.431 | 0.6348 | Bath_3
JUL_22_2 | 2025-07-22 13:59 | 2 | 2200 | 67 | Brass | Nickel | 0.35 | 270 | 40 | 3.5 | 56.32 | N | 4.06 | N | 49.74 | N | 3.203 | N | 2.343 | 1.432 | 0.6348 | Bath_3
JUL_22_2 | 2025-07-22 13:59 | 2 | 2202 | 67 | Brass | Nickel | 0.35 | 270 | 40 | 3.5 | 56.32 | N | 4.06 | N | 49.72 | N | 3.207 | N | 2.343 | 1.433 | 0.6348 | Bath_3
JUL_22_2 | 2025-07-22 13:59 | 2 | 2204 | 67 | Brass | Nickel | 0.35 | 270 | 40 | 3.5 | 56.1 | N | 4.06 | N | 49.72 | N | 3.241 | N | 2.343 | 1.435 | 0.6348 | Bath_3
JUL_22_2 | 2025-07-22 13:59 | 2 | 2206 | 67 | Brass | Nickel | 0.35 | 270 | 40 | 3.5 | 56.32 | N | 4.06 | N | 49.73 | N | 3.241 | N | 2.343 | 1.436 | 0.6348 | Bath_3
JUL_22_2 | 2025-07-22 13:59 | 2 | 2208 | 67 | Brass | Nickel | 0.35 | 270 | 40 | 3.5 | 56.11 | N | 4.06 | N | 49.72 | N | 3.31 | N | 2.343 | 1.437 | 0.6348 | Bath_3
JUL_22_2 | 2025-07-22 13:59 | 2 | 2210 | 67 | Brass | Nickel | 0.35 | 270 | 40 | 3.5 | 56.11 | N | 4.06 | N | 49.72 | N | 3.243 | N | 2.343 | 1.438 | 0.6348 | Bath_3
JUL_22_2 | 2025-07-22 13:59 | 2 | 2212 | 67 | Brass | Nickel | 0.35 | 270 | 40 | 3.5 | 56.24 | N | 4.06 | N | 49.74 | N | 3.248 | N | 2.343 | 1.44 | 0.6348 | Bath_3
JUL_22_2 | 2025-07-22 13:59 | 2 | 2214 | 67 | Brass | Nickel | 0.35 | 270 | 40 | 3.5 | 56.03 | N | 4.06 | N | 49.73 | N | 3.24 | N | 2.343 | 1.441 | 0.6348 | Bath_3
JUL_22_2 | 2025-07-22 13:59 | 2 | 2216 | 67 | Brass | Nickel | 0.35 | 270 | 40 | 3.5 | 56.11 | N | 4.06 | N | 49.74 | N | 3.259 | N | 2.343 | 1.442 | 0.6348 | Bath_3
JUL_22_2 | 2025-07-22 13:59 | 2 | 2218 | 67 | Brass | Nickel | 0.35 | 270 | 40 | 3.5 | 56.32 | N | 4.06 | N | 49.75 | N | 3.264 | N | 2.343 | 1.444 | 0.6348 | Bath_3
JUL_22_2 | 2025-07-22 13:59 | 2 | 2220 | 67 | Brass | Nickel | 0.35 | 270 | 40 | 3.5 | 56.11 | N | 4.06 | N | 49.74 | N | 3.239 | N | 2.343 | 1.445 | 0.6348 | Bath_3
JUL_22_2 | 2025-07-22 13:59 | 2 | 2222 | 67 | Brass | Nickel | 0.35 | 270 | 40 | 3.5 | 56.32 | N | 4.06 | N | 49.74 | N | 3.234 | N | 2.343 | 1.446 | 0.6348 | Bath_3
JUL_22_2 | 2025-07-22 13:59 | 2 | 2224 | 67 | Brass | Nickel | 0.35 | 270 | 40 | 3.5 | 56.32 | N | 4.06 | N | 49.75 | N | 3.27 | N | 2.343 | 1.448 | 0.6348 | Bath_3
JUL_22_2 | 2025-07-22 13:59 | 2 | 2226 | 67 | Brass | Nickel | 0.35 | 270 | 40 | 3.5 | 56.1 | N | 4.06 | N | 49.74 | N | 3.231 | N | 2.343 | 1.449 | 0.6348 | Bath_3
JUL_22_2 | 2025-07-22 13:59 | 2 | 2228 | 67 | Brass | Nickel | 0.35 | 270 | 40 | 3.5 | 56.32 | N | 4.06 | N | 49.75 | N | 3.238 | N | 2.343 | 1.45 | 0.6348 | Bath_3
JUL_22_2 | 2025-07-22 13:59 | 2 | 2230 | 67 | Brass | Nickel | 0.35 | 270 | 40 | 3.5 | 56.32 | N | 4.06 | N | 49.75 | N | 3.241 | N | 2.343 | 1.451 | 0.6348 | Bath_3
JUL_22_2 | 2025-07-22 13:59 | 2 | 2232 | 67 | Brass | Nickel | 0.35 | 270 | 40 | 3.5 | 56.11 | N | 4.06 | N | 49.74 | N | 3.253 | N | 2.343 | 1.453 | 0.6348 | Bath_3
JUL_22_2 | 2025-07-22 13:59 | 2 | 2234 | 67 | Brass | Nickel | 0.35 | 270 | 40 | 3.5 | 56.11 | N | 4.06 | N | 49.75 | N | 3.276 | N | 2.343 | 1.454 | 0.6348 | Bath_3
JUL_22_2 | 2025-07-22 14:00 | 2 | 2236 | 67 | Brass | Nickel | 0.35 | 270 | 40 | 3.5 | 56.17 | N | 4.06 | N | 49.74 | N | 3.265 | N | 2.343 | 1.455 | 0.6348 | Bath_3
JUL_22_2 | 2025-07-22 14:00 | 2 | 2238 | 67 | Brass | Nickel | 0.35 | 270 | 40 | 3.5 | 56.17 | N | 4.06 | N | 49.74 | N | 3.272 | N | 2.343 | 1.457 | 0.6348 | Bath_3
JUL_22_2 | 2025-07-22 14:00 | 2 | 2240 | 67 | Brass | Nickel | 0.35 | 270 | 40 | 3.5 | 56.17 | N | 4.06 | N | 49.75 | N | 3.226 | N | 2.343 | 1.458 | 0.6348 | Bath_3
JUL_22_2 | 2025-07-22 14:00 | 2 | 2242 | 67 | Brass | Nickel | 0.35 | 270 | 40 | 3.5 | 56.17 | N | 4.06 | N | 49.73 | N | 3.228 | N | 2.343 | 1.459 | 0.6348 | Bath_3
JUL_22_2 | 2025-07-22 14:00 | 2 | 2244 | 67 | Brass | Nickel | 0.35 | 270 | 40 | 3.5 | 56.25 | N | 4.06 | N | 49.75 | N | 3.278 | N | 2.343 | 1.461 | 0.6348 | Bath_3
JUL_22_2 | 2025-07-22 14:00 | 2 | 2246 | 67 | Brass | Nickel | 0.35 | 270 | 40 | 3.5 | 56.11 | N | 4.06 | N | 49.74 | N | 3.268 | N | 2.343 | 1.462 | 0.6348 | Bath_3
JUL_22_2 | 2025-07-22 14:00 | 2 | 2248 | 67 | Brass | Nickel | 0.35 | 270 | 40 | 3.5 | 56.11 | N | 4.06 | N | 49.76 | N | 3.251 | N | 2.343 | 1.463 | 0.6348 | Bath_3
JUL_22_2 | 2025-07-22 14:00 | 2 | 2250 | 67 | Brass | Nickel | 0.35 | 270 | 40 | 3.5 | 56.39 | N | 4.06 | N | 49.76 | N | 3.27 | N | 2.343 | 1.464 | 0.6348 | Bath_3
JUL_22_2 | 2025-07-22 14:00 | 2 | 2252 | 67 | Brass | Nickel | 0.35 | 270 | 40 | 3.5 | 56.03 | N | 4.06 | N | 49.74 | N | 3.247 | N | 2.343 | 1.466 | 0.6348 | Bath_3
JUL_22_2 | 2025-07-22 14:00 | 2 | 2254 | 67 | Brass | Nickel | 0.35 | 270 | 40 | 3.5 | 56.03 | N | 4.06 | N | 49.75 | N | 3.22 | N | 2.343 | 1.467 | 0.6348 | Bath_3
JUL_22_2 | 2025-07-22 14:00 | 2 | 2256 | 67 | Brass | Nickel | 0.35 | 270 | 40 | 3.5 | 56.17 | N | 4.06 | N | 49.74 | N | 3.23 | N | 2.343 | 1.468 | 0.6348 | Bath_3
JUL_22_2 | 2025-07-22 14:00 | 2 | 2258 | 67 | Brass | Nickel | 0.35 | 270 | 40 | 3.5 | 55.97 | N | 4.06 | N | 49.75 | N | 3.218 | N | 2.343 | 1.47 | 0.6348 | Bath_3
JUL_22_2 | 2025-07-22 14:00 | 2 | 2260 | 67 | Brass | Nickel | 0.35 | 270 | 40 | 3.5 | 55.97 | N | 4.06 | N | 49.75 | N | 3.256 | N | 2.343 | 1.471 | 0.6348 | Bath_3
JUL_22_2 | 2025-07-22 14:00 | 2 | 2262 | 67 | Brass | Nickel | 0.35 | 270 | 40 | 3.5 | 56.17 | N | 4.06 | N | 49.74 | N | 3.24 | N | 2.343 | 1.472 | 0.6348 | Bath_3
JUL_22_2 | 2025-07-22 14:00 | 2 | 2264 | 67 | Brass | Nickel | 0.35 | 270 | 40 | 3.5 | 56.32 | N | 4.06 | N | 49.74 | N | 3.251 | N | 2.343 | 1.474 | 0.6348 | Bath_3
JUL_22_2 | 2025-07-22 14:00 | 2 | 2266 | 67 | Brass | Nickel | 0.35 | 270 | 40 | 3.5 | 56.17 | N | 4.06 | N | 49.74 | N | 3.243 | N | 2.343 | 1.475 | 0.6348 | Bath_3
JUL_22_2 | 2025-07-22 14:00 | 2 | 2268 | 67 | Brass | Nickel | 0.35 | 270 | 40 | 3.5 | 56.17 | N | 4.06 | N | 49.74 | N | 3.249 | N | 2.343 | 1.476 | 0.6348 | Bath_3
JUL_22_2 | 2025-07-22 14:00 | 2 | 2270 | 67 | Brass | Nickel | 0.35 | 270 | 40 | 3.5 | 56.17 | N | 4.06 | N | 49.75 | N | 3.255 | N | 2.343 | 1.477 | 0.6348 | Bath_3
JUL_22_2 | 2025-07-22 14:00 | 2 | 2272 | 67 | Brass | Nickel | 0.35 | 270 | 40 | 3.5 | 56.17 | N | 4.06 | N | 49.75 | N | 3.222 | N | 2.343 | 1.479 | 0.6348 | Bath_3
JUL_22_2 | 2025-07-22 14:00 | 2 | 2274 | 67 | Brass | Nickel | 0.35 | 270 | 40 | 3.5 | 56.17 | N | 4.06 | N | 49.75 | N | 3.252 | N | 2.343 | 1.48 | 0.6348 | Bath_3
JUL_22_2 | 2025-07-22 14:00 | 2 | 2276 | 67 | Brass | Nickel | 0.35 | 270 | 40 | 3.5 | 56.32 | N | 4.06 | N | 49.75 | N | 3.234 | N | 2.343 | 1.481 | 0.6348 | Bath_3
JUL_22_2 | 2025-07-22 14:00 | 2 | 2278 | 67 | Brass | Nickel | 0.35 | 270 | 40 | 3.5 | 56.32 | N | 4.06 | N | 49.74 | N | 3.223 | N | 2.343 | 1.483 | 0.6348 | Bath_3
JUL_22_2 | 2025-07-22 14:00 | 2 | 2280 | 67 | Brass | Nickel | 0.35 | 270 | 40 | 3.5 | 56.11 | N | 4.06 | N | 49.74 | N | 3.257 | N | 2.343 | 1.484 | 0.6348 | Bath_3
JUL_22_2 | 2025-07-22 14:00 | 2 | 2282 | 67 | Brass | Nickel | 0.35 | 270 | 40 | 3.5 | 56.32 | N | 4.06 | N | 49.75 | N | 3.241 | N | 2.343 | 1.485 | 0.6348 | Bath_3
JUL_22_2 | 2025-07-22 14:00 | 2 | 2284 | 67 | Brass | Nickel | 0.35 | 270 | 40 | 3.5 | 56.32 | N | 4.06 | N | 49.74 | N | 3.216 | N | 2.343 | 1.487 | 0.6348 | Bath_3
JUL_22_2 | 2025-07-22 14:00 | 2 | 2286 | 67 | Brass | Nickel | 0.35 | 270 | 40 | 3.5 | 56.32 | N | 4.06 | N | 49.75 | N | 3.199 | N | 2.343 | 1.488 | 0.6348 | Bath_3
JUL_22_2 | 2025-07-22 14:00 | 2 | 2288 | 67 | Brass | Nickel | 0.35 | 270 | 40 | 3.5 | 56.32 | N | 4.06 | N | 49.73 | N | 3.197 | N | 2.343 | 1.489 | 0.6348 | Bath_3
JUL_22_2 | 2025-07-22 14:00 | 2 | 2290 | 67 | Brass | Nickel | 0.35 | 270 | 40 | 3.5 | 56.32 | N | 4.06 | N | 49.73 | N | 3.196 | N | 2.343 | 1.491 | 0.6348 | Bath_3
JUL_22_2 | 2025-07-22 14:00 | 2 | 2292 | 67 | Brass | Nickel | 0.35 | 270 | 40 | 3.5 | 56.17 | N | 4.06 | N | 49.74 | N | 3.199 | N | 2.343 | 1.492 | 0.6348 | Bath_3
JUL_22_2 | 2025-07-22 14:00 | 2 | 2294 | 67 | Brass | Nickel | 0.35 | 270 | 40 | 3.5 | 56.17 | N | 4.06 | N | 49.73 | N | 3.195 | N | 2.343 | 1.493 | 0.6348 | Bath_3
JUL_22_2 | 2025-07-22 14:01 | 2 | 2296 | 67 | Brass | Nickel | 0.35 | 270 | 40 | 3.5 | 56.17 | N | 4.06 | N | 49.73 | N | 3.196 | N | 2.343 | 1.494 | 0.6348 | Bath_3
JUL_22_2 | 2025-07-22 14:01 | 2 | 2298 | 67 | Brass | Nickel | 0.35 | 270 | 40 | 3.5 | 56.17 | N | 4.06 | N | 49.74 | N | 3.197 | N | 2.343 | 1.496 | 0.6348 | Bath_3
JUL_22_2 | 2025-07-22 14:01 | 2 | 2300 | 67 | Brass | Nickel | 0.35 | 270 | 40 | 3.5 | 56.1 | N | 4.06 | N | 49.73 | N | 3.2 | N | 2.343 | 1.497 | 0.6348 | Bath_3
JUL_22_2 | 2025-07-22 14:01 | 2 | 2302 | 67 | Brass | Nickel | 0.35 | 270 | 40 | 3.5 | 56.11 | N | 4.06 | N | 49.73 | N | 3.259 | N | 2.343 | 1.498 | 0.6348 | Bath_3
JUL_22_2 | 2025-07-22 14:01 | 2 | 2304 | 67 | Brass | Nickel | 0.35 | 270 | 40 | 3.5 | 56.32 | N | 4.06 | N | 49.72 | N | 3.207 | N | 2.343 | 1.5 | 0.6348 | Bath_3
JUL_22_2 | 2025-07-22 14:01 | 2 | 2306 | 67 | Brass | Nickel | 0.35 | 270 | 40 | 3.5 | 56.25 | N | 4.06 | N | 49.71 | N | 3.205 | N | 2.343 | 1.501 | 0.6348 | Bath_3
JUL_22_2 | 2025-07-22 14:01 | 2 | 2308 | 67 | Brass | Nickel | 0.35 | 270 | 40 | 3.5 | 56.25 | N | 4.06 | N | 49.72 | N | 3.208 | N | 2.343 | 1.502 | 0.6348 | Bath_3
JUL_22_2 | 2025-07-22 14:01 | 2 | 2310 | 67 | Brass | Nickel | 0.35 | 270 | 40 | 3.5 | 56.25 | N | 4.06 | N | 49.71 | N | 3.218 | N | 2.343 | 1.504 | 0.6348 | Bath_3
JUL_22_2 | 2025-07-22 14:01 | 2 | 2312 | 67 | Brass | Nickel | 0.35 | 270 | 40 | 3.5 | 56.25 | N | 4.06 | N | 49.71 | N | 3.211 | N | 2.343 | 1.505 | 0.6348 | Bath_3
JUL_22_2 | 2025-07-22 14:01 | 2 | 2314 | 67 | Brass | Nickel | 0.35 | 270 | 40 | 3.5 | 56.17 | N | 4.06 | N | 49.73 | N | 3.216 | N | 2.343 | 1.506 | 0.6348 | Bath_3
JUL_22_2 | 2025-07-22 14:01 | 2 | 2316 | 67 | Brass | Nickel | 0.35 | 270 | 40 | 3.5 | 56.17 | N | 4.06 | N | 49.71 | N | 3.205 | N | 2.343 | 1.507 | 0.6348 | Bath_3
JUL_22_2 | 2025-07-22 14:01 | 2 | 2318 | 67 | Brass | Nickel | 0.35 | 270 | 40 | 3.5 | 56.17 | N | 4.06 | N | 49.72 | N | 3.197 | N | 2.343 | 1.509 | 0.6348 | Bath_3
JUL_22_2 | 2025-07-22 14:01 | 2 | 2320 | 67 | Brass | Nickel | 0.35 | 270 | 40 | 3.5 | 56.17 | N | 4.06 | N | 49.73 | N | 3.211 | N | 2.343 | 1.51 | 0.6348 | Bath_3
JUL_22_2 | 2025-07-22 14:01 | 2 | 2322 | 67 | Brass | Nickel | 0.35 | 270 | 40 | 3.5 | 56.17 | N | 4.06 | N | 49.72 | N | 3.201 | N | 2.343 | 1.511 | 0.6348 | Bath_3
JUL_22_2 | 2025-07-22 14:01 | 2 | 2324 | 67 | Brass | Nickel | 0.35 | 270 | 40 | 3.5 | 56.17 | N | 4.06 | N | 49.73 | N | 3.188 | N | 2.343 | 1.513 | 0.6348 | Bath_3
JUL_22_2 | 2025-07-22 14:01 | 2 | 2326 | 67 | Brass | Nickel | 0.35 | 270 | 40 | 3.5 | 56.24 | N | 4.06 | N | 49.75 | N | 3.175 | N | 2.343 | 1.514 | 0.6348 | Bath_3
JUL_22_2 | 2025-07-22 14:01 | 2 | 2328 | 67 | Brass | Nickel | 0.35 | 270 | 40 | 3.5 | 56.03 | N | 4.06 | N | 49.72 | N | 3.182 | N | 2.343 | 1.515 | 0.6348 | Bath_3
JUL_22_2 | 2025-07-22 14:01 | 2 | 2330 | 67 | Brass | Nickel | 0.35 | 270 | 40 | 3.5 | 56.03 | N | 4.06 | N | 49.74 | N | 3.179 | N | 2.343 | 1.517 | 0.6348 | Bath_3
JUL_22_2 | 2025-07-22 14:01 | 2 | 2332 | 67 | Brass | Nickel | 0.35 | 270 | 40 | 3.5 | 56.17 | N | 4.06 | N | 49.73 | N | 3.18 | N | 2.343 | 1.518 | 0.6348 | Bath_3
JUL_22_2 | 2025-07-22 14:01 | 2 | 2334 | 67 | Brass | Nickel | 0.35 | 270 | 40 | 3.5 | 56.17 | N | 4.06 | N | 49.73 | N | 3.182 | N | 2.343 | 1.519 | 0.6348 | Bath_3
JUL_22_2 | 2025-07-22 14:01 | 2 | 2336 | 67 | Brass | Nickel | 0.35 | 270 | 40 | 3.5 | 56.17 | N | 4.06 | N | 49.74 | N | 3.201 | N | 2.343 | 1.52 | 0.6348 | Bath_3
JUL_22_2 | 2025-07-22 14:01 | 2 | 2338 | 67 | Brass | Nickel | 0.35 | 270 | 40 | 3.5 | 56.17 | N | 4.06 | N | 49.72 | N | 3.239 | N | 2.343 | 1.522 | 0.6348 | Bath_3
JUL_22_2 | 2025-07-22 14:01 | 2 | 2340 | 67 | Brass | Nickel | 0.35 | 270 | 40 | 3.5 | 56.17 | N | 4.06 | N | 49.74 | N | 3.216 | N | 2.343 | 1.523 | 0.6348 | Bath_3
JUL_22_2 | 2025-07-22 14:01 | 2 | 2342 | 67 | Brass | Nickel | 0.35 | 270 | 40 | 3.5 | 56.17 | N | 4.06 | N | 49.74 | N | 3.203 | N | 2.343 | 1.524 | 0.6348 | Bath_3
JUL_22_2 | 2025-07-22 14:01 | 2 | 2344 | 67 | Brass | Nickel | 0.35 | 270 | 40 | 3.5 | 56.17 | N | 4.06 | N | 49.73 | N | 3.209 | N | 2.343 | 1.526 | 0.6348 | Bath_3
JUL_22_2 | 2025-07-22 14:01 | 2 | 2346 | 67 | Brass | Nickel | 0.35 | 270 | 40 | 3.5 | 56.25 | N | 4.06 | N | 49.74 | N | 3.199 | N | 2.343 | 1.527 | 0.6348 | Bath_3
JUL_22_2 | 2025-07-22 14:01 | 2 | 2348 | 67 | Brass | Nickel | 0.35 | 270 | 40 | 3.5 | 56.17 | N | 4.06 | N | 49.75 | N | 3.212 | N | 2.343 | 1.528 | 0.6348 | Bath_3
JUL_22_2 | 2025-07-22 14:01 | 2 | 2350 | 67 | Brass | Nickel | 0.35 | 270 | 40 | 3.5 | 56.25 | N | 4.06 | N | 49.75 | N | 3.249 | N | 2.343 | 1.53 | 0.6348 | Bath_3
JUL_22_2 | 2025-07-22 14:01 | 2 | 2352 | 67 | Brass | Nickel | 0.35 | 270 | 40 | 3.5 | 56.25 | N | 4.06 | N | 49.74 | N | 3.214 | N | 2.343 | 1.531 | 0.6348 | Bath_3
JUL_22_2 | 2025-07-22 14:01 | 2 | 2354 | 67 | Brass | Nickel | 0.35 | 270 | 40 | 3.5 | 56.25 | N | 4.06 | N | 49.73 | N | 3.207 | N | 2.343 | 1.532 | 0.6348 | Bath_3
JUL_22_2 | 2025-07-22 14:02 | 2 | 2356 | 67 | Brass | Nickel | 0.35 | 270 | 40 | 3.5 | 56.24 | N | 4.06 | N | 49.73 | N | 3.209 | N | 2.343 | 1.533 | 0.6348 | Bath_3
JUL_22_2 | 2025-07-22 14:02 | 2 | 2358 | 67 | Brass | Nickel | 0.35 | 270 | 40 | 3.5 | 56.24 | N | 4.06 | N | 49.74 | N | 3.22 | N | 2.343 | 1.535 | 0.6348 | Bath_3
JUL_22_2 | 2025-07-22 14:02 | 2 | 2360 | 67 | Brass | Nickel | 0.35 | 270 | 40 | 3.5 | 56.25 | N | 4.06 | N | 49.74 | N | 3.263 | N | 2.343 | 1.536 | 0.6348 | Bath_3
JUL_22_2 | 2025-07-22 14:02 | 2 | 2362 | 67 | Brass | Nickel | 0.35 | 270 | 40 | 3.5 | 56.11 | N | 4.06 | N | 49.74 | N | 3.251 | N | 2.343 | 1.537 | 0.6348 | Bath_3
JUL_22_2 | 2025-07-22 14:02 | 2 | 2364 | 67 | Brass | Nickel | 0.35 | 270 | 40 | 3.5 | 56.32 | N | 4.06 | N | 49.75 | N | 3.226 | N | 2.343 | 1.539 | 0.6348 | Bath_3
JUL_22_2 | 2025-07-22 14:02 | 2 | 2366 | 67 | Brass | Nickel | 0.35 | 270 | 40 | 3.5 | 56.24 | N | 4.06 | N | 49.74 | N | 3.245 | N | 2.343 | 1.54 | 0.6348 | Bath_3
JUL_22_2 | 2025-07-22 14:02 | 2 | 2368 | 67 | Brass | Nickel | 0.35 | 270 | 40 | 3.5 | 55.97 | N | 4.06 | N | 49.75 | N | 3.238 | N | 2.343 | 1.541 | 0.6348 | Bath_3
JUL_22_2 | 2025-07-22 14:02 | 2 | 2370 | 67 | Brass | Nickel | 0.35 | 270 | 40 | 3.5 | 56.03 | N | 4.06 | N | 49.74 | N | 3.228 | N | 2.343 | 1.543 | 0.6348 | Bath_3
JUL_22_2 | 2025-07-22 14:02 | 2 | 2372 | 67 | Brass | Nickel | 0.35 | 270 | 40 | 3.5 | 56.25 | N | 4.06 | N | 49.75 | N | 3.259 | N | 2.343 | 1.544 | 0.6348 | Bath_3
JUL_22_2 | 2025-07-22 14:02 | 2 | 2374 | 67 | Brass | Nickel | 0.35 | 270 | 40 | 3.5 | 56.03 | N | 4.06 | N | 49.75 | N | 3.264 | N | 2.343 | 1.545 | 0.6348 | Bath_3
JUL_22_2 | 2025-07-22 14:02 | 2 | 2376 | 67 | Brass | Nickel | 0.35 | 270 | 40 | 3.5 | 56.03 | N | 4.06 | N | 49.74 | N | 3.197 | N | 2.343 | 1.546 | 0.6348 | Bath_3
JUL_22_2 | 2025-07-22 14:02 | 2 | 2378 | 67 | Brass | Nickel | 0.35 | 270 | 40 | 3.5 | 56.25 | N | 4.06 | N | 49.76 | N | 3.293 | N | 2.343 | 1.548 | 0.6348 | Bath_3
JUL_22_2 | 2025-07-22 14:02 | 2 | 2380 | 67 | Brass | Nickel | 0.35 | 270 | 40 | 3.5 | 56.25 | N | 4.06 | N | 49.75 | N | 3.203 | N | 2.343 | 1.549 | 0.6348 | Bath_3
JUL_22_2 | 2025-07-22 14:02 | 2 | 2382 | 67 | Brass | Nickel | 0.35 | 270 | 40 | 3.5 | 56.25 | N | 4.06 | N | 49.74 | N | 3.196 | N | 2.343 | 1.55 | 0.6348 | Bath_3
JUL_22_2 | 2025-07-22 14:02 | 2 | 2384 | 67 | Brass | Nickel | 0.35 | 270 | 40 | 3.5 | 56.24 | N | 4.06 | N | 49.75 | N | 3.193 | N | 2.343 | 1.552 | 0.6348 | Bath_3
JUL_22_2 | 2025-07-22 14:02 | 2 | 2386 | 67 | Brass | Nickel | 0.35 | 270 | 40 | 3.5 | 56.32 | N | 4.06 | N | 49.74 | N | 3.196 | N | 2.343 | 1.553 | 0.6348 | Bath_3
JUL_22_2 | 2025-07-22 14:02 | 2 | 2388 | 67 | Brass | Nickel | 0.35 | 270 | 40 | 3.5 | 56.1 | N | 4.06 | N | 49.75 | N | 3.208 | N | 2.343 | 1.554 | 0.6348 | Bath_3
JUL_22_2 | 2025-07-22 14:02 | 2 | 2390 | 67 | Brass | Nickel | 0.35 | 270 | 40 | 3.5 | 56.11 | N | 4.06 | N | 49.74 | N | 3.257 | N | 2.343 | 1.556 | 0.6348 | Bath_3
JUL_22_2 | 2025-07-22 14:02 | 2 | 2392 | 67 | Brass | Nickel | 0.35 | 270 | 40 | 3.5 | 56.32 | N | 4.06 | N | 49.73 | N | 3.235 | N | 2.343 | 1.557 | 0.6348 | Bath_3
JUL_22_3 | 2025-07-22 14:25 | 2 | 2594 | 67 | Brass | Nickel | 0.35 | 270 | 40 | 3.5 | 58.08 | C3 | 4.08 | N | 49.66 | N | 3.324 | N | 2.342 | 1.688 | 0.6314 | Bath_3
JUL_22_3 | 2025-07-22 14:25 | 2 | 2596 | 67 | Brass | Nickel | 0.35 | 270 | 40 | 3.5 | 58.22 | C3 | 4.08 | N | 49.67 | N | 3.306 | N | 2.342 | 1.689 | 0.6314 | Bath_3
JUL_22_3 | 2025-07-22 14:25 | 2 | 2598 | 67 | Brass | Nickel | 0.35 | 270 | 40 | 3.5 | 58.08 | C3 | 4.08 | N | 49.66 | N | 3.314 | N | 2.342 | 1.69 | 0.6314 | Bath_3
JUL_22_3 | 2025-07-22 14:25 | 2 | 2600 | 67 | Brass | Nickel | 0.35 | 270 | 40 | 3.5 | 58.22 | C3 | 4.08 | N | 49.66 | N | 3.301 | N | 2.342 | 1.692 | 0.6314 | Bath_3
JUL_22_3 | 2025-07-22 14:25 | 2 | 2602 | 67 | Brass | Nickel | 0.35 | 270 | 40 | 3.5 | 58.22 | C3 | 4.08 | N | 49.67 | N | 3.29 | N | 2.342 | 1.693 | 0.6314 | Bath_3
JUL_22_3 | 2025-07-22 14:25 | 2 | 2604 | 67 | Brass | Nickel | 0.35 | 270 | 40 | 3.5 | 58.22 | C3 | 4.08 | N | 49.66 | N | 3.31 | N | 2.342 | 1.694 | 0.6314 | Bath_3
JUL_22_3 | 2025-07-22 14:25 | 2 | 2606 | 67 | Brass | Nickel | 0.35 | 270 | 40 | 3.5 | 58.28 | C3 | 4.08 | N | 49.67 | N | 3.311 | N | 2.342 | 1.696 | 0.6314 | Bath_3
JUL_22_3 | 2025-07-22 14:25 | 2 | 2608 | 67 | Brass | Nickel | 0.35 | 270 | 40 | 3.5 | 58.22 | C3 | 4.08 | N | 49.67 | N | 3.309 | N | 2.342 | 1.697 | 0.6314 | Bath_3
JUL_22_3 | 2025-07-22 14:25 | 2 | 2610 | 67 | Brass | Nickel | 0.35 | 270 | 40 | 3.5 | 58.28 | C3 | 4.08 | N | 49.66 | N | 3.32 | N | 2.342 | 1.698 | 0.6314 | Bath_3
JUL_22_3 | 2025-07-22 14:26 | 2 | 2612 | 67 | Brass | Nickel | 0.35 | 270 | 40 | 3.5 | 58.14 | C3 | 4.08 | N | 49.66 | N | 3.301 | N | 2.343 | 1.7 | 0.6314 | Bath_3
JUL_22_3 | 2025-07-22 14:26 | 2 | 2614 | 67 | Brass | Nickel | 0.35 | 270 | 40 | 3.5 | 58.14 | C3 | 4.08 | N | 49.67 | N | 3.298 | N | 2.343 | 1.701 | 0.6314 | Bath_3
JUL_22_3 | 2025-07-22 14:26 | 2 | 2616 | 67 | Brass | Nickel | 0.35 | 270 | 40 | 3.5 | 58.14 | C3 | 4.08 | N | 49.66 | N | 3.298 | N | 2.343 | 1.703 | 0.6314 | Bath_3
JUL_22_3 | 2025-07-22 14:26 | 2 | 2618 | 67 | Brass | Nickel | 0.35 | 270 | 40 | 3.5 | 58.22 | C3 | 4.08 | N | 49.68 | N | 3.303 | N | 2.343 | 1.704 | 0.6314 | Bath_3
JUL_22_3 | 2025-07-22 14:26 | 2 | 2620 | 67 | Brass | Nickel | 0.35 | 270 | 40 | 3.5 | 58.22 | C3 | 4.08 | N | 49.66 | N | 3.302 | N | 2.342 | 1.705 | 0.6314 | Bath_3
JUL_22_3 | 2025-07-22 14:26 | 2 | 2622 | 67 | Brass | Nickel | 0.35 | 270 | 40 | 3.5 | 58.14 | C3 | 4.08 | N | 49.66 | N | 3.303 | N | 2.343 | 1.707 | 0.6314 | Bath_3
JUL_22_3 | 2025-07-22 14:26 | 2 | 2624 | 67 | Brass | Nickel | 0.35 | 270 | 40 | 3.5 | 58.22 | C3 | 4.08 | N | 49.68 | N | 3.303 | N | 2.342 | 1.707 | 0.6314 | Bath_3
JUL_22_3 | 2025-07-22 14:26 | 2 | 2626 | 67 | Brass | Nickel | 0.35 | 270 | 40 | 3.5 | 58.14 | C3 | 4.08 | N | 49.66 | N | 3.295 | N | 2.342 | 1.709 | 0.6314 | Bath_3
JUL_22_3 | 2025-07-22 14:26 | 2 | 2628 | 67 | Brass | Nickel | 0.35 | 270 | 40 | 3.5 | 58.22 | C3 | 4.08 | N | 49.67 | N | 3.29 | N | 2.342 | 1.71 | 0.6314 | Bath_3
JUL_22_3 | 2025-07-22 14:26 | 2 | 2630 | 67 | Brass | Nickel | 0.35 | 270 | 40 | 3.5 | 58.28 | C3 | 4.08 | N | 49.69 | N | 3.286 | N | 2.342 | 1.711 | 0.6314 | Bath_3
JUL_22_3 | 2025-07-22 14:26 | 2 | 2632 | 67 | Brass | Nickel | 0.35 | 270 | 40 | 3.5 | 58.22 | C3 | 4.08 | N | 49.68 | N | 3.277 | N | 2.343 | 1.713 | 0.6314 | Bath_3
JUL_22_3 | 2025-07-22 14:26 | 2 | 2634 | 67 | Brass | Nickel | 0.35 | 270 | 40 | 3.5 | 58.28 | C3 | 4.08 | N | 49.68 | N | 3.297 | N | 2.343 | 1.714 | 0.6314 | Bath_3
JUL_22_3 | 2025-07-22 14:26 | 2 | 2636 | 67 | Brass | Nickel | 0.35 | 270 | 40 | 3.5 | 58.28 | C3 | 4.08 | N | 49.7 | N | 3.297 | N | 2.343 | 1.716 | 0.6314 | Bath_3
JUL_22_3 | 2025-07-22 14:26 | 2 | 2638 | 67 | Brass | Nickel | 0.35 | 270 | 40 | 3.5 | 58.01 | C3 | 4.08 | N | 49.69 | N | 3.294 | N | 2.343 | 1.717 | 0.6314 | Bath_3
JUL_22_3 | 2025-07-22 14:26 | 2 | 2640 | 67 | Brass | Nickel | 0.35 | 270 | 40 | 3.5 | 58.28 | C3 | 4.08 | N | 49.71 | N | 3.286 | N | 2.342 | 1.718 | 0.6314 | Bath_3
JUL_22_3 | 2025-07-22 14:26 | 2 | 2642 | 67 | Brass | Nickel | 0.35 | 270 | 40 | 3.5 | 58.08 | C3 | 4.08 | N | 49.7 | N | 3.286 | N | 2.342 | 1.719 | 0.6314 | Bath_3
JUL_22_3 | 2025-07-22 14:26 | 2 | 2644 | 67 | Brass | Nickel | 0.35 | 270 | 40 | 3.5 | 58.14 | C3 | 4.08 | N | 49.7 | N | 3.29 | N | 2.343 | 1.721 | 0.6314 | Bath_3
JUL_22_3 | 2025-07-22 14:26 | 2 | 2646 | 67 | Brass | Nickel | 0.35 | 270 | 40 | 3.5 | 58.14 | C3 | 4.08 | N | 49.71 | N | 3.281 | N | 2.343 | 1.722 | 0.6314 | Bath_3
JUL_22_3 | 2025-07-22 14:26 | 2 | 2648 | 67 | Brass | Nickel | 0.35 | 270 | 40 | 3.5 | 58.14 | C3 | 4.08 | N | 49.7 | N | 3.291 | N | 2.342 | 1.723 | 0.6314 | Bath_3
JUL_22_3 | 2025-07-22 14:26 | 2 | 2650 | 67 | Brass | Nickel | 0.35 | 270 | 40 | 3.5 | 58.08 | C3 | 4.08 | N | 49.71 | N | 3.282 | N | 2.343 | 1.725 | 0.6314 | Bath_3
JUL_22_3 | 2025-07-22 14:26 | 2 | 2652 | 67 | Brass | Nickel | 0.35 | 270 | 40 | 3.5 | 58.08 | C3 | 4.08 | N | 49.71 | N | 3.295 | N | 2.343 | 1.726 | 0.6314 | Bath_3
JUL_22_3 | 2025-07-22 14:26 | 2 | 2654 | 67 | Brass | Nickel | 0.35 | 270 | 40 | 3.5 | 58.28 | C3 | 4.08 | N | 49.71 | N | 3.28 | N | 2.342 | 1.727 | 0.6314 | Bath_3
JUL_22_3 | 2025-07-22 14:26 | 2 | 2656 | 67 | Brass | Nickel | 0.35 | 270 | 40 | 3.5 | 58.14 | C3 | 4.08 | N | 49.72 | N | 3.286 | N | 2.342 | 1.728 | 0.6314 | Bath_3
JUL_22_3 | 2025-07-22 14:26 | 2 | 2658 | 67 | Brass | Nickel | 0.35 | 270 | 40 | 3.5 | 58.28 | C3 | 4.08 | N | 49.71 | N | 3.291 | N | 2.343 | 1.73 | 0.6314 | Bath_3
JUL_22_3 | 2025-07-22 14:26 | 2 | 2660 | 67 | Brass | Nickel | 0.35 | 270 | 40 | 3.5 | 58.14 | C3 | 4.08 | N | 49.71 | N | 3.301 | N | 2.343 | 1.731 | 0.6314 | Bath_3
JUL_22_3 | 2025-07-22 14:26 | 2 | 2662 | 67 | Brass | Nickel | 0.35 | 270 | 40 | 3.5 | 58.01 | C3 | 4.08 | N | 49.71 | N | 3.295 | N | 2.343 | 1.733 | 0.6314 | Bath_3
JUL_22_3 | 2025-07-22 14:26 | 2 | 2664 | 67 | Brass | Nickel | 0.35 | 270 | 40 | 3.5 | 58.01 | C3 | 4.08 | N | 49.71 | N | 3.282 | N | 2.342 | 1.733 | 0.6314 | Bath_3
JUL_22_3 | 2025-07-22 14:26 | 2 | 2666 | 67 | Brass | Nickel | 0.35 | 270 | 40 | 3.5 | 58.01 | C3 | 4.08 | N | 49.73 | N | 3.302 | N | 2.342 | 1.735 | 0.6314 | Bath_3
JUL_22_3 | 2025-07-22 14:26 | 2 | 2668 | 67 | Brass | Nickel | 0.35 | 270 | 40 | 3.5 | 58.08 | C3 | 4.08 | N | 49.74 | N | 3.289 | N | 2.343 | 1.737 | 0.6314 | Bath_3
JUL_22_3 | 2025-07-22 14:26 | 2 | 2670 | 67 | Brass | Nickel | 0.35 | 270 | 40 | 3.5 | 58.08 | C3 | 4.08 | N | 49.73 | N | 3.278 | N | 2.343 | 1.738 | 0.6314 | Bath_3
JUL_22_3 | 2025-07-22 14:26 | 2 | 2672 | 67 | Brass | Nickel | 0.35 | 270 | 40 | 3.5 | 58.08 | C3 | 4.08 | N | 49.75 | N | 3.27 | N | 2.343 | 1.739 | 0.6314 | Bath_3
JUL_22_3 | 2025-07-22 14:27 | 2 | 2674 | 67 | Brass | Nickel | 0.35 | 270 | 40 | 3.5 | 58.08 | C3 | 4.08 | N | 49.74 | N | 3.277 | N | 2.343 | 1.74 | 0.6314 | Bath_3
JUL_22_3 | 2025-07-22 14:27 | 2 | 2676 | 67 | Brass | Nickel | 0.35 | 270 | 40 | 3.5 | 58.28 | C3 | 4.08 | N | 49.74 | N | 3.277 | N | 2.343 | 1.742 | 0.6314 | Bath_3
JUL_22_3 | 2025-07-22 14:27 | 2 | 2678 | 67 | Brass | Nickel | 0.35 | 270 | 40 | 3.5 | 58.09 | C3 | 4.08 | N | 49.75 | N | 3.286 | N | 2.343 | 1.743 | 0.6314 | Bath_3
JUL_22_3 | 2025-07-22 14:27 | 2 | 2680 | 67 | Brass | Nickel | 0.35 | 270 | 40 | 3.5 | 58.28 | C3 | 4.08 | N | 49.73 | N | 3.299 | N | 2.343 | 1.744 | 0.6314 | Bath_3
JUL_22_3 | 2025-07-22 14:27 | 2 | 2682 | 67 | Brass | Nickel | 0.35 | 270 | 40 | 3.5 | 58.01 | C3 | 4.08 | N | 49.74 | N | 3.278 | N | 2.343 | 1.746 | 0.6314 | Bath_3
JUL_22_3 | 2025-07-22 14:27 | 2 | 2684 | 67 | Brass | Nickel | 0.35 | 270 | 40 | 3.5 | 58.01 | C3 | 4.08 | N | 49.76 | N | 3.284 | N | 2.343 | 1.747 | 0.6314 | Bath_3
JUL_22_3 | 2025-07-22 14:27 | 2 | 2686 | 67 | Brass | Nickel | 0.35 | 270 | 40 | 3.5 | 58.14 | C3 | 4.08 | N | 49.74 | N | 3.284 | N | 2.343 | 1.748 | 0.6314 | Bath_3
JUL_22_3 | 2025-07-22 14:27 | 2 | 2688 | 67 | Brass | Nickel | 0.35 | 270 | 40 | 3.5 | 58.14 | C3 | 4.08 | N | 49.75 | N | 3.282 | N | 2.343 | 1.75 | 0.6314 | Bath_3
JUL_22_3 | 2025-07-22 14:27 | 2 | 2690 | 67 | Brass | Nickel | 0.35 | 270 | 40 | 3.5 | 58.14 | C3 | 4.08 | N | 49.76 | N | 3.288 | N | 2.342 | 1.75 | 0.6314 | Bath_3
JUL_22_3 | 2025-07-22 14:27 | 2 | 2692 | 67 | Brass | Nickel | 0.35 | 270 | 40 | 3.5 | 58.14 | C3 | 4.08 | N | 49.75 | N | 3.285 | N | 2.343 | 1.752 | 0.6314 | Bath_3
JUL_22_3 | 2025-07-22 14:27 | 2 | 2694 | 67 | Brass | Nickel | 0.35 | 270 | 40 | 3.5 | 58.14 | C3 | 4.08 | N | 49.76 | N | 3.285 | N | 2.343 | 1.753 | 0.6314 | Bath_3
JUL_22_3 | 2025-07-22 14:27 | 2 | 2696 | 67 | Brass | Nickel | 0.35 | 270 | 40 | 3.5 | 58.08 | C3 | 4.08 | N | 49.74 | N | 3.285 | N | 2.343 | 1.755 | 0.6314 | Bath_3
JUL_22_3 | 2025-07-22 14:27 | 2 | 2698 | 67 | Brass | Nickel | 0.35 | 270 | 40 | 3.5 | 58.08 | C3 | 4.08 | N | 49.76 | N | 3.282 | N | 2.343 | 1.756 | 0.6314 | Bath_3
JUL_22_3 | 2025-07-22 14:27 | 2 | 2700 | 67 | Brass | Nickel | 0.35 | 270 | 40 | 3.5 | 58.08 | C3 | 4.08 | N | 49.75 | N | 3.281 | N | 2.342 | 1.757 | 0.6314 | Bath_3
JUL_22_3 | 2025-07-22 14:27 | 2 | 2702 | 67 | Brass | Nickel | 0.35 | 270 | 40 | 3.5 | 58.08 | C3 | 4.08 | N | 49.76 | N | 3.261 | N | 2.343 | 1.759 | 0.6314 | Bath_3
JUL_22_3 | 2025-07-22 14:27 | 2 | 2704 | 67 | Brass | Nickel | 0.35 | 270 | 40 | 3.5 | 58.08 | C3 | 4.08 | N | 49.76 | N | 3.273 | N | 2.343 | 1.76 | 0.6314 | Bath_3
JUL_22_3 | 2025-07-22 14:27 | 2 | 2706 | 67 | Brass | Nickel | 0.35 | 270 | 40 | 3.5 | 58.08 | C3 | 4.08 | N | 49.76 | N | 3.281 | N | 2.342 | 1.761 | 0.6314 | Bath_3
JUL_22_3 | 2025-07-22 14:27 | 2 | 2708 | 67 | Brass | Nickel | 0.35 | 270 | 40 | 3.5 | 58.08 | C3 | 4.08 | N | 49.76 | N | 3.278 | N | 2.343 | 1.763 | 0.6314 | Bath_3
JUL_22_3 | 2025-07-22 14:27 | 2 | 2710 | 67 | Brass | Nickel | 0.35 | 270 | 40 | 3.5 | 58.08 | C3 | 4.08 | N | 49.76 | N | 3.291 | N | 2.342 | 1.763 | 0.6314 | Bath_3
JUL_22_3 | 2025-07-22 14:27 | 2 | 2712 | 67 | Brass | Nickel | 0.35 | 270 | 40 | 3.5 | 58.14 | C3 | 4.08 | N | 49.76 | N | 3.274 | N | 2.343 | 1.765 | 0.6314 | Bath_3
JUL_22_3 | 2025-07-22 14:27 | 2 | 2714 | 67 | Brass | Nickel | 0.35 | 270 | 40 | 3.5 | 58.14 | C3 | 4.08 | N | 49.76 | N | 3.265 | N | 2.343 | 1.766 | 0.6314 | Bath_3
JUL_22_3 | 2025-07-22 14:27 | 2 | 2716 | 67 | Brass | Nickel | 0.35 | 270 | 40 | 3.5 | 58.22 | C3 | 4.08 | N | 49.75 | N | 3.274 | N | 2.343 | 1.768 | 0.6314 | Bath_3
JUL_22_3 | 2025-07-22 14:27 | 2 | 2718 | 67 | Brass | Nickel | 0.35 | 270 | 40 | 3.5 | 58.22 | C3 | 4.08 | N | 49.76 | N | 3.291 | N | 2.343 | 1.769 | 0.6314 | Bath_3
JUL_22_3 | 2025-07-22 14:27 | 2 | 2720 | 67 | Brass | Nickel | 0.35 | 270 | 40 | 3.5 | 58.22 | C3 | 4.08 | N | 49.77 | N | 3.286 | N | 2.343 | 1.77 | 0.6314 | Bath_3
JUL_22_3 | 2025-07-22 14:27 | 2 | 2722 | 67 | Brass | Nickel | 0.35 | 270 | 40 | 3.5 | 58.22 | C3 | 4.08 | N | 49.76 | N | 3.277 | N | 2.342 | 1.771 | 0.6314 | Bath_3
JUL_22_3 | 2025-07-22 14:27 | 2 | 2724 | 67 | Brass | Nickel | 0.35 | 270 | 40 | 3.5 | 58.14 | C3 | 4.08 | N | 49.76 | N | 3.277 | N | 2.343 | 1.773 | 0.6314 | Bath_3
JUL_22_3 | 2025-07-22 14:27 | 2 | 2726 | 67 | Brass | Nickel | 0.35 | 270 | 40 | 3.5 | 58.14 | C3 | 4.08 | N | 49.77 | N | 3.282 | N | 2.343 | 1.774 | 0.6314 | Bath_3
JUL_22_3 | 2025-07-22 14:27 | 2 | 2728 | 67 | Brass | Nickel | 0.35 | 270 | 40 | 3.5 | 58.14 | C3 | 4.08 | N | 49.76 | N | 3.284 | N | 2.343 | 1.776 | 0.6314 | Bath_3
JUL_22_3 | 2025-07-22 14:27 | 2 | 2730 | 67 | Brass | Nickel | 0.35 | 270 | 40 | 3.5 | 58.14 | C3 | 4.08 | N | 49.77 | N | 3.282 | N | 2.343 | 1.777 | 0.6314 | Bath_3
JUL_22_3 | 2025-07-22 14:27 | 2 | 2732 | 67 | Brass | Nickel | 0.35 | 270 | 40 | 3.5 | 58.14 | C3 | 4.08 | N | 49.76 | N | 3.273 | N | 2.343 | 1.778 | 0.6314 | Bath_3
JUL_22_3 | 2025-07-22 14:28 | 2 | 2734 | 67 | Brass | Nickel | 0.35 | 270 | 40 | 3.5 | 58.14 | C3 | 4.08 | N | 49.76 | N | 3.277 | N | 2.343 | 1.779 | 0.6314 | Bath_3
JUL_22_3 | 2025-07-22 14:28 | 2 | 2736 | 67 | Brass | Nickel | 0.35 | 270 | 40 | 3.5 | 58.14 | C3 | 4.08 | N | 49.77 | N | 3.285 | N | 2.343 | 1.781 | 0.6314 | Bath_3
JUL_22_3 | 2025-07-22 14:28 | 2 | 2738 | 67 | Brass | Nickel | 0.35 | 270 | 40 | 3.5 | 58.28 | C3 | 4.08 | N | 49.76 | N | 3.269 | N | 2.343 | 1.782 | 0.6314 | Bath_3
JUL_22_3 | 2025-07-22 14:28 | 2 | 2740 | 67 | Brass | Nickel | 0.35 | 270 | 40 | 3.5 | 58.28 | C3 | 4.08 | N | 49.76 | N | 3.293 | N | 2.343 | 1.783 | 0.6314 | Bath_3
JUL_22_3 | 2025-07-22 14:28 | 2 | 2742 | 67 | Brass | Nickel | 0.35 | 270 | 40 | 3.5 | 58.28 | C3 | 4.08 | N | 49.79 | N | 3.286 | N | 2.343 | 1.785 | 0.6314 | Bath_3
JUL_22_3 | 2025-07-22 14:28 | 2 | 2744 | 67 | Brass | Nickel | 0.35 | 270 | 40 | 3.5 | 58.28 | C3 | 4.08 | N | 49.76 | N | 3.277 | N | 2.343 | 1.786 | 0.6314 | Bath_3
JUL_22_3 | 2025-07-22 14:28 | 2 | 2746 | 67 | Brass | Nickel | 0.35 | 270 | 40 | 3.5 | 58.08 | C3 | 4.08 | N | 49.77 | N | 3.26 | N | 2.343 | 1.787 | 0.6314 | Bath_3
JUL_22_3 | 2025-07-22 14:28 | 2 | 2748 | 67 | Brass | Nickel | 0.35 | 270 | 40 | 3.5 | 58.08 | C3 | 4.08 | N | 49.77 | N | 3.278 | N | 2.343 | 1.789 | 0.6314 | Bath_3
JUL_22_3 | 2025-07-22 14:28 | 2 | 2750 | 67 | Brass | Nickel | 0.35 | 270 | 40 | 3.5 | 58.16 | C3 | 4.08 | N | 49.77 | N | 3.289 | N | 2.343 | 1.79 | 0.6314 | Bath_3
JUL_22_3 | 2025-07-22 14:28 | 2 | 2752 | 67 | Brass | Nickel | 0.35 | 270 | 40 | 3.5 | 58.22 | C3 | 4.08 | N | 49.77 | N | 3.269 | N | 2.343 | 1.791 | 0.6314 | Bath_3
JUL_22_3 | 2025-07-22 14:28 | 2 | 2754 | 67 | Brass | Nickel | 0.35 | 270 | 40 | 3.5 | 58.28 | C3 | 4.08 | N | 49.76 | N | 3.274 | N | 2.343 | 1.793 | 0.6314 | Bath_3
JUL_22_3 | 2025-07-22 14:28 | 2 | 2756 | 67 | Brass | Nickel | 0.35 | 270 | 40 | 3.5 | 58.22 | C3 | 4.08 | N | 49.77 | N | 3.266 | N | 2.343 | 1.794 | 0.6314 | Bath_3
JUL_22_3 | 2025-07-22 14:28 | 2 | 2758 | 67 | Brass | Nickel | 0.35 | 270 | 40 | 3.5 | 58.28 | C3 | 4.08 | N | 49.77 | N | 3.263 | N | 2.343 | 1.795 | 0.6314 | Bath_3
JUL_22_3 | 2025-07-22 14:28 | 2 | 2760 | 67 | Brass | Nickel | 0.35 | 270 | 40 | 3.5 | 58.28 | C3 | 4.08 | N | 49.77 | N | 3.264 | N | 2.343 | 1.796 | 0.6314 | Bath_3
JUL_22_3 | 2025-07-22 14:28 | 2 | 2762 | 67 | Brass | Nickel | 0.35 | 270 | 40 | 3.5 | 58.28 | C3 | 4.08 | N | 49.8 | N | 3.269 | N | 2.343 | 1.798 | 0.6314 | Bath_3
JUL_22_3 | 2025-07-22 14:28 | 2 | 2764 | 67 | Brass | Nickel | 0.35 | 270 | 40 | 3.5 | 58.34 | C3 | 4.08 | N | 49.8 | N | 3.277 | N | 2.343 | 1.799 | 0.6314 | Bath_3
JUL_22_3 | 2025-07-22 14:28 | 2 | 2766 | 67 | Brass | Nickel | 0.35 | 270 | 40 | 3.5 | 58.36 | C3 | 4.08 | N | 49.8 | N | 3.277 | N | 2.343 | 1.8 | 0.6314 | Bath_3
JUL_22_3 | 2025-07-22 14:28 | 2 | 2768 | 67 | Brass | Nickel | 0.35 | 270 | 40 | 3.5 | 58.36 | C3 | 4.08 | N | 49.8 | N | 3.286 | N | 2.342 | 1.801 | 0.6314 | Bath_3
JUL_22_3 | 2025-07-22 14:28 | 2 | 2770 | 67 | Brass | Nickel | 0.35 | 270 | 40 | 3.5 | 58.36 | C3 | 4.08 | N | 49.79 | N | 3.263 | N | 2.343 | 1.803 | 0.6314 | Bath_3
JUL_22_3 | 2025-07-22 14:28 | 2 | 2772 | 67 | Brass | Nickel | 0.35 | 270 | 40 | 3.5 | 58.22 | C3 | 4.08 | N | 49.8 | N | 3.265 | N | 2.343 | 1.804 | 0.6314 | Bath_3
JUL_22_3 | 2025-07-22 14:28 | 2 | 2774 | 67 | Brass | Nickel | 0.35 | 270 | 40 | 3.5 | 58.22 | C3 | 4.08 | N | 49.79 | N | 3.265 | N | 2.343 | 1.806 | 0.6314 | Bath_3
JUL_22_3 | 2025-07-22 14:28 | 2 | 2776 | 67 | Brass | Nickel | 0.35 | 270 | 40 | 3.5 | 58.14 | C3 | 4.08 | N | 49.8 | N | 3.261 | N | 2.343 | 1.807 | 0.6314 | Bath_3
JUL_22_3 | 2025-07-22 14:28 | 2 | 2778 | 67 | Brass | Nickel | 0.35 | 270 | 40 | 3.5 | 58.22 | C3 | 4.08 | N | 49.81 | N | 3.286 | N | 2.343 | 1.808 | 0.6314 | Bath_3
JUL_22_3 | 2025-07-22 14:28 | 2 | 2780 | 67 | Brass | Nickel | 0.35 | 270 | 40 | 3.5 | 58.14 | C3 | 4.08 | N | 49.81 | N | 3.273 | N | 2.343 | 1.809 | 0.6314 | Bath_3
JUL_22_3 | 2025-07-22 14:28 | 2 | 2782 | 67 | Brass | Nickel | 0.35 | 270 | 40 | 3.5 | 58.28 | C3 | 4.08 | N | 49.81 | N | 3.269 | N | 2.343 | 1.811 | 0.6314 | Bath_3
JUL_22_3 | 2025-07-22 14:28 | 2 | 2784 | 67 | Brass | Nickel | 0.35 | 270 | 40 | 3.5 | 58.28 | C3 | 4.08 | N | 49.82 | N | 3.266 | N | 2.343 | 1.812 | 0.6314 | Bath_3
JUL_22_3 | 2025-07-22 14:28 | 2 | 2786 | 67 | Brass | Nickel | 0.35 | 270 | 40 | 3.5 | 58.14 | C3 | 4.08 | N | 49.81 | N | 3.268 | N | 2.343 | 1.813 | 0.6314 | Bath_3
JUL_22_3 | 2025-07-22 14:28 | 2 | 2788 | 67 | Brass | Nickel | 0.35 | 270 | 40 | 3.5 | 58.14 | C3 | 4.08 | N | 49.81 | N | 3.264 | N | 2.343 | 1.815 | 0.6314 | Bath_3
JUL_22_3 | 2025-07-22 14:28 | 2 | 2790 | 67 | Brass | Nickel | 0.35 | 270 | 40 | 3.5 | 58.14 | C3 | 4.08 | N | 49.81 | N | 3.274 | N | 2.343 | 1.816 | 0.6314 | Bath_3
JUL_22_3 | 2025-07-22 14:28 | 2 | 2792 | 67 | Brass | Nickel | 0.35 | 270 | 40 | 3.5 | 58.14 | C3 | 4.08 | N | 49.79 | N | 3.274 | N | 2.343 | 1.817 | 0.6314 | Bath_3
JUL_22_3 | 2025-07-22 14:29 | 2 | 2794 | 67 | Brass | Nickel | 0.35 | 270 | 40 | 3.5 | 58.14 | C3 | 4.08 | N | 49.81 | N | 3.269 | N | 2.343 | 1.819 | 0.6314 | Bath_3
JUL_22_3 | 2025-07-22 14:29 | 2 | 2796 | 67 | Brass | Nickel | 0.35 | 270 | 40 | 3.5 | 58.14 | C3 | 4.08 | N | 49.79 | N | 3.281 | N | 2.343 | 1.82 | 0.6314 | Bath_3
JUL_22_3 | 2025-07-22 14:29 | 2 | 2798 | 67 | Brass | Nickel | 0.35 | 270 | 40 | 3.5 | 58.14 | C3 | 4.08 | N | 49.79 | N | 3.261 | N | 2.343 | 1.821 | 0.6314 | Bath_3
JUL_22_3 | 2025-07-22 14:29 | 2 | 2800 | 67 | Brass | Nickel | 0.35 | 270 | 40 | 3.5 | 58.14 | C3 | 4.08 | N | 49.81 | N | 3.281 | N | 2.343 | 1.822 | 0.6314 | Bath_3
JUL_22_3 | 2025-07-22 14:29 | 2 | 2802 | 67 | Brass | Nickel | 0.35 | 270 | 40 | 3.5 | 58.36 | C3 | 4.08 | N | 49.8 | N | 3.28 | N | 2.343 | 1.824 | 0.6314 | Bath_3
JUL_22_3 | 2025-07-22 14:29 | 2 | 2804 | 67 | Brass | Nickel | 0.35 | 270 | 40 | 3.5 | 58.14 | C3 | 4.08 | N | 49.81 | N | 3.28 | N | 2.343 | 1.825 | 0.6314 | Bath_3
JUL_22_3 | 2025-07-22 14:29 | 2 | 2806 | 67 | Brass | Nickel | 0.35 | 270 | 40 | 3.5 | 58.28 | C3 | 4.08 | N | 49.81 | N | 3.261 | N | 2.343 | 1.826 | 0.6314 | Bath_3
JUL_22_3 | 2025-07-22 14:29 | 2 | 2808 | 67 | Brass | Nickel | 0.35 | 270 | 40 | 3.5 | 58.28 | C3 | 4.08 | N | 49.81 | N | 3.259 | N | 2.343 | 1.828 | 0.6314 | Bath_3
JUL_22_3 | 2025-07-22 14:29 | 2 | 2810 | 67 | Brass | Nickel | 0.35 | 270 | 40 | 3.5 | 58.14 | C3 | 4.08 | N | 49.82 | N | 3.259 | N | 2.343 | 1.829 | 0.6314 | Bath_3
JUL_22_3 | 2025-07-22 14:29 | 2 | 2812 | 67 | Brass | Nickel | 0.35 | 270 | 40 | 3.5 | 58.28 | C3 | 4.08 | N | 49.81 | N | 3.263 | N | 2.343 | 1.83 | 0.6314 | Bath_3
JUL_22_3 | 2025-07-22 14:29 | 2 | 2814 | 67 | Brass | Nickel | 0.35 | 270 | 40 | 3.5 | 58.22 | C3 | 4.08 | N | 49.82 | N | 3.266 | N | 2.343 | 1.832 | 0.6314 | Bath_3
JUL_22_3 | 2025-07-22 14:29 | 2 | 2816 | 67 | Brass | Nickel | 0.35 | 270 | 40 | 3.5 | 58.14 | C3 | 4.08 | N | 49.81 | N | 3.269 | N | 2.343 | 1.833 | 0.6314 | Bath_3
JUL_22_3 | 2025-07-22 14:29 | 2 | 2818 | 67 | Brass | Nickel | 0.35 | 270 | 40 | 3.5 | 58.49 | C3 | 4.08 | N | 49.81 | N | 3.277 | N | 2.343 | 1.834 | 0.6314 | Bath_3
JUL_22_3 | 2025-07-22 14:29 | 2 | 2820 | 67 | Brass | Nickel | 0.35 | 270 | 40 | 3.5 | 58.14 | C3 | 4.08 | N | 49.82 | N | 3.266 | N | 2.343 | 1.835 | 0.6314 | Bath_3
JUL_22_3 | 2025-07-22 14:29 | 2 | 2822 | 67 | Brass | Nickel | 0.35 | 270 | 40 | 3.5 | 58.01 | C3 | 4.08 | N | 49.83 | N | 3.263 | N | 2.343 | 1.837 | 0.6314 | Bath_3
JUL_22_3 | 2025-07-22 14:29 | 2 | 2824 | 67 | Brass | Nickel | 0.35 | 270 | 40 | 3.5 | 58.28 | C3 | 4.08 | N | 49.83 | N | 3.265 | N | 2.343 | 1.838 | 0.6314 | Bath_3
JUL_22_3 | 2025-07-22 14:29 | 2 | 2826 | 67 | Brass | Nickel | 0.35 | 270 | 40 | 3.5 | 58.22 | C3 | 4.08 | N | 49.83 | N | 3.281 | N | 2.343 | 1.839 | 0.6314 | Bath_3
JUL_22_3 | 2025-07-22 14:29 | 2 | 2828 | 67 | Brass | Nickel | 0.35 | 270 | 40 | 3.5 | 58.22 | C3 | 4.08 | N | 49.83 | N | 3.26 | N | 2.343 | 1.841 | 0.6314 | Bath_3
JUL_22_3 | 2025-07-22 14:29 | 2 | 2830 | 67 | Brass | Nickel | 0.35 | 270 | 40 | 3.5 | 58.22 | C3 | 4.08 | N | 49.83 | N | 3.257 | N | 2.343 | 1.842 | 0.6314 | Bath_3
JUL_22_3 | 2025-07-22 14:29 | 2 | 2832 | 67 | Brass | Nickel | 0.35 | 270 | 40 | 3.5 | 58.22 | C3 | 4.08 | N | 49.83 | N | 3.253 | N | 2.343 | 1.843 | 0.6314 | Bath_3
JUL_22_3 | 2025-07-22 14:29 | 2 | 2834 | 67 | Brass | Nickel | 0.35 | 270 | 40 | 3.5 | 58.22 | C3 | 4.08 | N | 49.81 | N | 3.259 | N | 2.343 | 1.845 | 0.6314 | Bath_3
JUL_22_3 | 2025-07-22 14:29 | 2 | 2836 | 67 | Brass | Nickel | 0.35 | 270 | 40 | 3.5 | 58.22 | C3 | 4.08 | N | 49.82 | N | 3.26 | N | 2.343 | 1.846 | 0.6314 | Bath_3
JUL_22_3 | 2025-07-22 14:29 | 2 | 2838 | 67 | Brass | Nickel | 0.35 | 270 | 40 | 3.5 | 58.28 | C3 | 4.08 | N | 49.81 | N | 3.268 | N | 2.343 | 1.847 | 0.6314 | Bath_3
JUL_22_3 | 2025-07-22 14:29 | 2 | 2840 | 67 | Brass | Nickel | 0.35 | 270 | 40 | 3.5 | 58.11 | C3 | 4.08 | N | 49.82 | N | 3.274 | N | 2.343 | 1.848 | 0.6314 | Bath_3
JUL_22_3 | 2025-07-22 14:29 | 2 | 2842 | 67 | Brass | Nickel | 0.35 | 270 | 40 | 3.5 | 58.08 | C3 | 4.08 | N | 49.83 | N | 3.255 | N | 2.343 | 1.85 | 0.6314 | Bath_3
JUL_22_3 | 2025-07-22 14:29 | 2 | 2844 | 67 | Brass | Nickel | 0.35 | 270 | 40 | 3.5 | 58.14 | C3 | 4.08 | N | 49.82 | N | 3.259 | N | 2.343 | 1.851 | 0.6314 | Bath_3
JUL_22_3 | 2025-07-22 14:29 | 2 | 2846 | 67 | Brass | Nickel | 0.35 | 270 | 40 | 3.5 | 58.14 | C3 | 4.08 | N | 49.82 | N | 3.252 | N | 2.343 | 1.852 | 0.6314 | Bath_3
JUL_22_3 | 2025-07-22 14:29 | 2 | 2848 | 67 | Brass | Nickel | 0.35 | 270 | 40 | 3.5 | 58.14 | C3 | 4.08 | N | 49.83 | N | 3.253 | N | 2.343 | 1.854 | 0.6314 | Bath_3
JUL_22_3 | 2025-07-22 14:29 | 2 | 2850 | 67 | Brass | Nickel | 0.35 | 270 | 40 | 3.5 | 58.14 | C3 | 4.08 | N | 49.81 | N | 3.253 | N | 2.343 | 1.855 | 0.6314 | Bath_3
JUL_22_3 | 2025-07-22 14:29 | 2 | 2852 | 67 | Brass | Nickel | 0.35 | 270 | 40 | 3.5 | 58.28 | C3 | 4.08 | N | 49.83 | N | 3.251 | N | 2.343 | 1.856 | 0.6314 | Bath_3
JUL_22_3 | 2025-07-22 14:30 | 2 | 2854 | 67 | Brass | Nickel | 0.35 | 270 | 40 | 3.5 | 58.28 | C3 | 4.08 | N | 49.84 | N | 3.261 | N | 2.343 | 1.858 | 0.6314 | Bath_3
JUL_22_3 | 2025-07-22 14:30 | 2 | 2856 | 67 | Brass | Nickel | 0.35 | 270 | 40 | 3.5 | 58.22 | C3 | 4.08 | N | 49.84 | N | 3.249 | N | 2.343 | 1.859 | 0.6314 | Bath_3
JUL_22_3 | 2025-07-22 14:30 | 2 | 2858 | 67 | Brass | Nickel | 0.35 | 270 | 40 | 3.5 | 58.28 | C3 | 4.08 | N | 49.85 | N | 3.259 | N | 2.343 | 1.86 | 0.6314 | Bath_3
JUL_22_3 | 2025-07-22 14:30 | 2 | 2860 | 67 | Brass | Nickel | 0.35 | 270 | 40 | 3.5 | 58.28 | C3 | 4.08 | N | 49.84 | N | 3.278 | N | 2.343 | 1.862 | 0.6314 | Bath_3
JUL_22_3 | 2025-07-22 14:30 | 2 | 2862 | 67 | Brass | Nickel | 0.35 | 270 | 40 | 3.5 | 58.28 | C3 | 4.08 | N | 49.86 | N | 3.266 | N | 2.343 | 1.863 | 0.6314 | Bath_3
JUL_22_3 | 2025-07-22 14:30 | 2 | 2864 | 67 | Brass | Nickel | 0.35 | 270 | 40 | 3.5 | 58.28 | C3 | 4.08 | N | 49.85 | N | 3.285 | N | 2.343 | 1.864 | 0.6314 | Bath_3
JUL_22_3 | 2025-07-22 14:30 | 2 | 2866 | 67 | Brass | Nickel | 0.35 | 270 | 40 | 3.5 | 58.36 | C3 | 4.08 | N | 49.82 | N | 3.268 | N | 2.343 | 1.865 | 0.6314 | Bath_3
JUL_22_3 | 2025-07-22 14:30 | 2 | 2868 | 67 | Brass | Nickel | 0.35 | 270 | 40 | 3.5 | 58.34 | C3 | 4.08 | N | 49.83 | N | 3.265 | N | 2.343 | 1.867 | 0.6314 | Bath_3
JUL_22_3 | 2025-07-22 14:30 | 2 | 2870 | 67 | Brass | Nickel | 0.35 | 270 | 40 | 3.5 | 58.14 | C3 | 4.08 | N | 49.82 | N | 3.27 | N | 2.343 | 1.868 | 0.6314 | Bath_3
JUL_22_3 | 2025-07-22 14:30 | 2 | 2872 | 67 | Brass | Nickel | 0.35 | 270 | 40 | 3.5 | 58.34 | C3 | 4.08 | N | 49.81 | N | 3.273 | N | 2.343 | 1.869 | 0.6314 | Bath_3
JUL_22_3 | 2025-07-22 14:30 | 2 | 2874 | 67 | Brass | Nickel | 0.35 | 270 | 40 | 3.5 | 58.36 | C3 | 4.08 | N | 49.83 | N | 3.26 | N | 2.343 | 1.871 | 0.6314 | Bath_3
JUL_22_3 | 2025-07-22 14:30 | 2 | 2876 | 67 | Brass | Nickel | 0.35 | 270 | 40 | 3.5 | 58.14 | C3 | 4.08 | N | 49.83 | N | 3.26 | N | 2.343 | 1.872 | 0.6314 | Bath_3
JUL_22_3 | 2025-07-22 14:30 | 2 | 2878 | 67 | Brass | Nickel | 0.35 | 270 | 40 | 3.5 | 58.34 | C3 | 4.08 | N | 49.84 | N | 3.243 | N | 2.343 | 1.873 | 0.6314 | Bath_3
JUL_22_3 | 2025-07-22 14:30 | 2 | 2880 | 67 | Brass | Nickel | 0.35 | 270 | 40 | 3.5 | 58.36 | C3 | 4.08 | N | 49.84 | N | 3.259 | N | 2.343 | 1.875 | 0.6314 | Bath_3
JUL_22_3 | 2025-07-22 14:30 | 2 | 2882 | 67 | Brass | Nickel | 0.35 | 270 | 40 | 3.5 | 58.14 | C3 | 4.08 | N | 49.83 | N | 3.243 | N | 2.343 | 1.876 | 0.6314 | Bath_3
JUL_22_3 | 2025-07-22 14:30 | 2 | 2884 | 67 | Brass | Nickel | 0.35 | 270 | 40 | 3.5 | 58.14 | C3 | 4.08 | N | 49.84 | N | 3.249 | N | 2.343 | 1.877 | 0.6314 | Bath_3
JUL_22_3 | 2025-07-22 14:30 | 2 | 2886 | 67 | Brass | Nickel | 0.35 | 270 | 40 | 3.5 | 58.22 | C3 | 4.08 | N | 49.85 | N | 3.249 | N | 2.343 | 1.878 | 0.6314 | Bath_3
JUL_22_3 | 2025-07-22 14:30 | 2 | 2888 | 67 | Brass | Nickel | 0.35 | 270 | 40 | 3.5 | 58.22 | C3 | 4.08 | N | 49.83 | N | 3.261 | N | 2.343 | 1.88 | 0.6314 | Bath_3
JUL_22_3 | 2025-07-22 14:30 | 2 | 2890 | 67 | Brass | Nickel | 0.35 | 270 | 40 | 3.5 | 58.22 | C3 | 4.08 | N | 49.86 | N | 3.278 | N | 2.343 | 1.881 | 0.6314 | Bath_3
JUL_22_3 | 2025-07-22 14:30 | 2 | 2892 | 67 | Brass | Nickel | 0.35 | 270 | 40 | 3.5 | 58.23 | C3 | 4.08 | N | 49.85 | N | 3.247 | N | 2.343 | 1.882 | 0.6314 | Bath_3
JUL_22_3 | 2025-07-22 14:30 | 2 | 2894 | 67 | Brass | Nickel | 0.35 | 270 | 40 | 3.5 | 58.34 | C3 | 4.08 | N | 49.85 | N | 3.228 | N | 2.343 | 1.884 | 0.6314 | Bath_3
JUL_22_3 | 2025-07-22 14:30 | 2 | 2896 | 67 | Brass | Nickel | 0.35 | 270 | 40 | 3.5 | 58.14 | C3 | 4.08 | N | 49.86 | N | 3.259 | N | 2.343 | 1.885 | 0.6314 | Bath_3
JUL_22_3 | 2025-07-22 14:30 | 2 | 2898 | 67 | Brass | Nickel | 0.35 | 270 | 40 | 3.5 | 58.22 | C3 | 4.08 | N | 49.84 | N | 3.257 | N | 2.343 | 1.886 | 0.6314 | Bath_3
JUL_22_3 | 2025-07-22 14:30 | 2 | 2900 | 67 | Brass | Nickel | 0.35 | 270 | 40 | 3.5 | 58.34 | C3 | 4.08 | N | 49.85 | N | 3.269 | N | 2.343 | 1.888 | 0.6314 | Bath_3
JUL_22_3 | 2025-07-22 14:30 | 2 | 2902 | 67 | Brass | Nickel | 0.35 | 270 | 40 | 3.5 | 58.22 | C3 | 4.08 | N | 49.84 | N | 3.26 | N | 2.343 | 1.889 | 0.6314 | Bath_3
JUL_22_3 | 2025-07-22 14:30 | 2 | 2904 | 67 | Brass | Nickel | 0.35 | 270 | 40 | 3.5 | 58.22 | C3 | 4.08 | N | 49.84 | N | 3.26 | N | 2.343 | 1.89 | 0.6314 | Bath_3
JUL_22_3 | 2025-07-22 14:30 | 2 | 2906 | 67 | Brass | Nickel | 0.35 | 270 | 40 | 3.5 | 58.14 | C3 | 4.08 | N | 49.84 | N | 3.252 | N | 2.343 | 1.891 | 0.6314 | Bath_3
JUL_22_3 | 2025-07-22 14:30 | 2 | 2908 | 67 | Brass | Nickel | 0.35 | 270 | 40 | 3.5 | 58.08 | C3 | 4.08 | N | 49.84 | N | 3.244 | N | 2.343 | 1.893 | 0.6314 | Bath_3
JUL_22_3 | 2025-07-22 14:30 | 2 | 2910 | 67 | Brass | Nickel | 0.35 | 270 | 40 | 3.5 | 58.08 | C3 | 4.08 | N | 49.85 | N | 3.261 | N | 2.343 | 1.894 | 0.6314 | Bath_3
JUL_22_3 | 2025-07-22 14:31 | 2 | 2912 | 67 | Brass | Nickel | 0.35 | 270 | 40 | 3.5 | 58.14 | C3 | 4.08 | N | 49.86 | N | 3.27 | N | 2.343 | 1.895 | 0.6314 | Bath_3
JUL_22_3 | 2025-07-22 14:31 | 2 | 2914 | 67 | Brass | Nickel | 0.35 | 270 | 40 | 3.5 | 58.14 | C3 | 4.08 | N | 49.86 | N | 3.265 | N | 2.343 | 1.897 | 0.6314 | Bath_3
JUL_22_3 | 2025-07-22 14:31 | 2 | 2916 | 67 | Brass | Nickel | 0.35 | 270 | 40 | 3.5 | 58.14 | C3 | 4.08 | N | 49.86 | N | 3.248 | N | 2.343 | 1.898 | 0.6314 | Bath_3
JUL_22_3 | 2025-07-22 14:31 | 2 | 2918 | 67 | Brass | Nickel | 0.35 | 270 | 40 | 3.5 | 58.14 | C3 | 4.08 | N | 49.86 | N | 3.251 | N | 2.343 | 1.899 | 0.6314 | Bath_3
JUL_22_3 | 2025-07-22 14:31 | 2 | 2920 | 67 | Brass | Nickel | 0.35 | 270 | 40 | 3.5 | 58.22 | C3 | 4.08 | N | 49.86 | N | 3.266 | N | 2.343 | 1.901 | 0.6314 | Bath_3
JUL_22_3 | 2025-07-22 14:31 | 2 | 2922 | 67 | Brass | Nickel | 0.35 | 270 | 40 | 3.5 | 58.22 | C3 | 4.08 | N | 49.88 | N | 3.269 | N | 2.343 | 1.902 | 0.6314 | Bath_3
JUL_22_3 | 2025-07-22 14:31 | 2 | 2924 | 67 | Brass | Nickel | 0.35 | 270 | 40 | 3.5 | 58.14 | C3 | 4.08 | N | 49.86 | N | 3.269 | N | 2.343 | 1.903 | 0.6314 | Bath_3
JUL_22_3 | 2025-07-22 14:31 | 2 | 2926 | 67 | Brass | Nickel | 0.35 | 270 | 40 | 3.5 | 58.28 | C3 | 4.08 | N | 49.86 | N | 3.268 | N | 2.343 | 1.904 | 0.6314 | Bath_3
JUL_22_3 | 2025-07-22 14:31 | 2 | 2928 | 67 | Brass | Nickel | 0.35 | 270 | 40 | 3.5 | 58.28 | C3 | 4.08 | N | 49.87 | N | 3.252 | N | 2.343 | 1.906 | 0.6314 | Bath_3
JUL_22_3 | 2025-07-22 14:31 | 2 | 2930 | 67 | Brass | Nickel | 0.35 | 270 | 40 | 3.5 | 58.09 | C3 | 4.08 | N | 49.86 | N | 3.265 | N | 2.343 | 1.907 | 0.6314 | Bath_3
JUL_22_3 | 2025-07-22 14:31 | 2 | 2932 | 67 | Brass | Nickel | 0.35 | 270 | 40 | 3.5 | 58.28 | C3 | 4.08 | N | 49.87 | N | 3.264 | N | 2.343 | 1.908 | 0.6314 | Bath_3
JUL_22_3 | 2025-07-22 14:31 | 2 | 2934 | 67 | Brass | Nickel | 0.35 | 270 | 40 | 3.5 | 58.28 | C3 | 4.08 | N | 49.87 | N | 3.243 | N | 2.343 | 1.91 | 0.6314 | Bath_3
JUL_22_3 | 2025-07-22 14:31 | 2 | 2936 | 67 | Brass | Nickel | 0.35 | 270 | 40 | 3.5 | 58.08 | C3 | 4.08 | N | 49.86 | N | 3.247 | N | 2.343 | 1.911 | 0.6314 | Bath_3
JUL_22_3 | 2025-07-22 14:31 | 2 | 2938 | 67 | Brass | Nickel | 0.35 | 270 | 40 | 3.5 | 58.28 | C3 | 4.08 | N | 49.87 | N | 3.244 | N | 2.343 | 1.912 | 0.6314 | Bath_3
JUL_22_3 | 2025-07-22 14:31 | 2 | 2940 | 67 | Brass | Nickel | 0.35 | 270 | 40 | 3.5 | 58.28 | C3 | 4.08 | N | 49.86 | N | 3.27 | N | 2.343 | 1.914 | 0.6314 | Bath_3
JUL_22_3 | 2025-07-22 14:31 | 2 | 2942 | 67 | Brass | Nickel | 0.35 | 270 | 40 | 3.5 | 58.22 | C3 | 4.08 | N | 49.85 | N | 3.256 | N | 2.343 | 1.915 | 0.6314 | Bath_3
JUL_22_3 | 2025-07-22 14:31 | 2 | 2944 | 67 | Brass | Nickel | 0.35 | 270 | 40 | 3.5 | 58.22 | C3 | 4.08 | N | 49.86 | N | 3.247 | N | 2.343 | 1.916 | 0.6314 | Bath_3
JUL_22_3 | 2025-07-22 14:31 | 2 | 2946 | 67 | Brass | Nickel | 0.35 | 270 | 40 | 3.5 | 58.22 | C3 | 4.08 | N | 49.86 | N | 3.256 | N | 2.343 | 1.917 | 0.6314 | Bath_3
JUL_22_3 | 2025-07-22 14:31 | 2 | 2948 | 67 | Brass | Nickel | 0.35 | 270 | 40 | 3.5 | 58.14 | C3 | 4.08 | N | 49.86 | N | 3.268 | N | 2.343 | 1.919 | 0.6314 | Bath_3
JUL_22_3 | 2025-07-22 14:31 | 2 | 2950 | 67 | Brass | Nickel | 0.35 | 270 | 40 | 3.5 | 58.08 | C3 | 4.08 | N | 49.87 | N | 3.252 | N | 2.343 | 1.92 | 0.6314 | Bath_3
JUL_22_3 | 2025-07-22 14:31 | 2 | 2952 | 67 | Brass | Nickel | 0.35 | 270 | 40 | 3.5 | 58.14 | C3 | 4.08 | N | 49.87 | N | 3.247 | N | 2.343 | 1.921 | 0.6314 | Bath_3
JUL_22_3 | 2025-07-22 14:31 | 2 | 2954 | 67 | Brass | Nickel | 0.35 | 270 | 40 | 3.5 | 58.08 | C3 | 4.08 | N | 49.87 | N | 3.253 | N | 2.343 | 1.923 | 0.6314 | Bath_3
JUL_22_3 | 2025-07-22 14:31 | 2 | 2956 | 67 | Brass | Nickel | 0.35 | 270 | 40 | 3.5 | 58.01 | C3 | 4.08 | N | 49.87 | N | 3.245 | N | 2.343 | 1.924 | 0.6314 | Bath_3
JUL_22_3 | 2025-07-22 14:31 | 2 | 2958 | 67 | Brass | Nickel | 0.35 | 270 | 40 | 3.5 | 58.14 | C3 | 4.08 | N | 49.86 | N | 3.255 | N | 2.343 | 1.925 | 0.6314 | Bath_3
JUL_22_3 | 2025-07-22 14:31 | 2 | 2960 | 67 | Brass | Nickel | 0.35 | 270 | 40 | 3.5 | 58.16 | C3 | 4.08 | N | 49.87 | N | 3.249 | N | 2.343 | 1.927 | 0.6314 | Bath_3
JUL_22_3 | 2025-07-22 14:31 | 2 | 2962 | 67 | Brass | Nickel | 0.35 | 270 | 40 | 3.5 | 58.01 | C3 | 4.08 | N | 49.86 | N | 3.268 | N | 2.343 | 1.928 | 0.6314 | Bath_3
JUL_22_3 | 2025-07-22 14:31 | 2 | 2964 | 67 | Brass | Nickel | 0.35 | 270 | 40 | 3.5 | 58.22 | C3 | 4.08 | N | 49.88 | N | 3.261 | N | 2.343 | 1.929 | 0.6314 | Bath_3
JUL_22_3 | 2025-07-22 14:31 | 2 | 2966 | 67 | Brass | Nickel | 0.35 | 270 | 40 | 3.5 | 58.22 | C3 | 4.08 | N | 49.89 | N | 3.274 | N | 2.343 | 1.931 | 0.6314 | Bath_3
JUL_22_3 | 2025-07-22 14:31 | 2 | 2968 | 67 | Brass | Nickel | 0.35 | 270 | 40 | 3.5 | 58.14 | C3 | 4.08 | N | 49.88 | N | 3.273 | N | 2.343 | 1.932 | 0.6314 | Bath_3
JUL_22_3 | 2025-07-22 14:31 | 2 | 2970 | 67 | Brass | Nickel | 0.35 | 270 | 40 | 3.5 | 58.22 | C3 | 4.08 | N | 49.89 | N | 3.247 | N | 2.343 | 1.933 | 0.6314 | Bath_3
JUL_22_3 | 2025-07-22 14:32 | 2 | 2972 | 67 | Brass | Nickel | 0.35 | 270 | 40 | 3.5 | 58.22 | C3 | 4.08 | N | 49.88 | N | 3.24 | N | 2.343 | 1.934 | 0.6314 | Bath_3
JUL_22_3 | 2025-07-22 14:32 | 2 | 2974 | 67 | Brass | Nickel | 0.35 | 270 | 40 | 3.5 | 58.14 | C3 | 4.08 | N | 49.87 | N | 3.243 | N | 2.343 | 1.936 | 0.6314 | Bath_3
JUL_22_3 | 2025-07-22 14:32 | 2 | 2976 | 67 | Brass | Nickel | 0.35 | 270 | 40 | 3.5 | 58.22 | C3 | 4.08 | N | 49.89 | N | 3.252 | N | 2.343 | 1.937 | 0.6314 | Bath_3
JUL_22_3 | 2025-07-22 14:32 | 2 | 2978 | 67 | Brass | Nickel | 0.35 | 270 | 40 | 3.5 | 58.22 | C3 | 4.08 | N | 49.88 | N | 3.256 | N | 2.343 | 1.938 | 0.6314 | Bath_3
JUL_22_3 | 2025-07-22 14:32 | 2 | 2980 | 67 | Brass | Nickel | 0.35 | 270 | 40 | 3.5 | 58.08 | C3 | 4.08 | N | 49.89 | N | 3.257 | N | 2.343 | 1.94 | 0.6314 | Bath_3
JUL_22_3 | 2025-07-22 14:32 | 2 | 2982 | 67 | Brass | Nickel | 0.35 | 270 | 40 | 3.5 | 58.16 | C3 | 4.08 | N | 49.89 | N | 3.244 | N | 2.343 | 1.941 | 0.6314 | Bath_3
JUL_22_3 | 2025-07-22 14:32 | 2 | 2984 | 67 | Brass | Nickel | 0.35 | 270 | 40 | 3.5 | 58.22 | C3 | 4.08 | N | 49.87 | N | 3.231 | N | 2.343 | 1.942 | 0.6314 | Bath_3
JUL_22_3 | 2025-07-22 14:32 | 2 | 2986 | 67 | Brass | Nickel | 0.35 | 270 | 40 | 3.5 | 58.14 | C3 | 4.08 | N | 49.87 | N | 3.257 | N | 2.343 | 1.944 | 0.6314 | Bath_3
JUL_22_3 | 2025-07-22 14:32 | 2 | 2988 | 67 | Brass | Nickel | 0.35 | 270 | 40 | 3.5 | 58.22 | C3 | 4.08 | N | 49.86 | N | 3.251 | N | 2.343 | 1.945 | 0.6314 | Bath_3
JUL_22_3 | 2025-07-22 14:32 | 2 | 2990 | 67 | Brass | Nickel | 0.35 | 270 | 40 | 3.5 | 58.22 | C3 | 4.08 | N | 49.86 | N | 3.248 | N | 2.343 | 1.946 | 0.6314 | Bath_3
JUL_22_3 | 2025-07-22 14:32 | 2 | 2992 | 67 | Brass | Nickel | 0.35 | 270 | 40 | 3.5 | 58.08 | C3 | 4.08 | N | 49.87 | N | 3.243 | N | 2.343 | 1.947 | 0.6314 | Bath_3
JUL_22_3 | 2025-07-22 14:32 | 2 | 2994 | 67 | Brass | Nickel | 0.35 | 270 | 40 | 3.5 | 58.08 | C3 | 4.08 | N | 49.87 | N | 3.26 | N | 2.343 | 1.949 | 0.6314 | Bath_3
JUL_22_3 | 2025-07-22 14:32 | 2 | 2996 | 67 | Brass | Nickel | 0.35 | 270 | 40 | 3.5 | 58.08 | C3 | 4.08 | N | 49.87 | N | 3.264 | N | 2.343 | 1.95 | 0.6314 | Bath_3
JUL_22_3 | 2025-07-22 14:32 | 2 | 2998 | 67 | Brass | Nickel | 0.35 | 270 | 40 | 3.5 | 58.14 | C3 | 4.08 | N | 49.87 | N | 3.239 | N | 2.343 | 1.951 | 0.6314 | Bath_3
JUL_22_3 | 2025-07-22 14:32 | 2 | 3000 | 67 | Brass | Nickel | 0.35 | 270 | 40 | 3.5 | 58.14 | C3 | 4.08 | N | 49.87 | N | 3.228 | N | 2.343 | 1.953 | 0.6314 | Bath_3
JUL_22_3 | 2025-07-22 14:32 | 2 | 3002 | 67 | Brass | Nickel | 0.35 | 270 | 40 | 3.5 | 58.22 | C3 | 4.08 | N | 49.87 | N | 3.232 | N | 2.343 | 1.954 | 0.6314 | Bath_3
JUL_22_3 | 2025-07-22 14:32 | 2 | 3004 | 67 | Brass | Nickel | 0.35 | 270 | 40 | 3.5 | 58.22 | C3 | 4.08 | N | 49.88 | N | 3.253 | N | 2.343 | 1.955 | 0.6314 | Bath_3
JUL_22_3 | 2025-07-22 14:32 | 2 | 3006 | 67 | Brass | Nickel | 0.35 | 270 | 40 | 3.5 | 58.14 | C3 | 4.08 | N | 49.88 | N | 3.252 | N | 2.343 | 1.957 | 0.6314 | Bath_3
JUL_22_3 | 2025-07-22 14:32 | 2 | 3008 | 67 | Brass | Nickel | 0.35 | 270 | 40 | 3.5 | 58.22 | C3 | 4.08 | N | 49.89 | N | 3.239 | N | 2.343 | 1.958 | 0.6314 | Bath_3
JUL_22_3 | 2025-07-22 14:32 | 2 | 3010 | 67 | Brass | Nickel | 0.35 | 270 | 40 | 3.5 | 58.34 | C3 | 4.08 | N | 49.88 | N | 3.261 | N | 2.343 | 1.959 | 0.6314 | Bath_3
JUL_22_3 | 2025-07-22 14:32 | 2 | 3012 | 67 | Brass | Nickel | 0.35 | 270 | 40 | 3.5 | 58.14 | C3 | 4.08 | N | 49.9 | N | 3.251 | N | 2.343 | 1.96 | 0.6314 | Bath_3
JUL_22_3 | 2025-07-22 14:32 | 2 | 3014 | 67 | Brass | Nickel | 0.35 | 270 | 40 | 3.5 | 58.36 | C3 | 4.08 | N | 49.91 | N | 3.256 | N | 2.343 | 1.962 | 0.6314 | Bath_3
JUL_22_3 | 2025-07-22 14:32 | 2 | 3016 | 67 | Brass | Nickel | 0.35 | 270 | 40 | 3.5 | 58.34 | C3 | 4.08 | N | 49.89 | N | 3.248 | N | 2.343 | 1.963 | 0.6314 | Bath_3
JUL_22_3 | 2025-07-22 14:32 | 2 | 3018 | 67 | Brass | Nickel | 0.35 | 270 | 40 | 3.5 | 58.08 | C3 | 4.08 | N | 49.9 | N | 3.252 | N | 2.343 | 1.964 | 0.6314 | Bath_3
JUL_22_3 | 2025-07-22 14:32 | 2 | 3020 | 67 | Brass | Nickel | 0.35 | 270 | 40 | 3.5 | 58.2 | C3 | 4.08 | N | 49.9 | N | 3.251 | N | 2.343 | 1.966 | 0.6314 | Bath_3
JUL_22_3 | 2025-07-22 14:32 | 2 | 3022 | 67 | Brass | Nickel | 0.35 | 270 | 40 | 3.5 | 58.22 | C3 | 4.08 | N | 49.88 | N | 3.255 | N | 2.343 | 1.967 | 0.6314 | Bath_3
JUL_22_3 | 2025-07-22 14:32 | 2 | 3024 | 67 | Brass | Nickel | 0.35 | 270 | 40 | 3.5 | 58.01 | C3 | 4.08 | N | 49.89 | N | 3.249 | N | 2.343 | 1.968 | 0.6314 | Bath_3
JUL_22_3 | 2025-07-22 14:32 | 2 | 3026 | 67 | Brass | Nickel | 0.35 | 270 | 40 | 3.5 | 58.14 | C3 | 4.08 | N | 49.88 | N | 3.235 | N | 2.343 | 1.97 | 0.6314 | Bath_3
JUL_22_3 | 2025-07-22 14:32 | 2 | 3028 | 67 | Brass | Nickel | 0.35 | 270 | 40 | 3.5 | 58.34 | C3 | 4.08 | N | 49.89 | N | 3.235 | N | 2.343 | 1.971 | 0.6314 | Bath_3
JUL_22_3 | 2025-07-22 14:32 | 2 | 3030 | 67 | Brass | Nickel | 0.35 | 270 | 40 | 3.5 | 58.14 | C3 | 4.08 | N | 49.88 | N | 3.253 | N | 2.343 | 1.972 | 0.6314 | Bath_3
JUL_22_3 | 2025-07-22 14:33 | 2 | 3032 | 67 | Brass | Nickel | 0.35 | 270 | 40 | 3.5 | 58.22 | C3 | 4.08 | N | 49.9 | N | 3.241 | N | 2.343 | 1.973 | 0.6314 | Bath_3
JUL_22_3 | 2025-07-22 14:33 | 2 | 3034 | 67 | Brass | Nickel | 0.35 | 270 | 40 | 3.5 | 58.34 | C3 | 4.08 | N | 49.89 | N | 3.24 | N | 2.343 | 1.975 | 0.6314 | Bath_3
JUL_22_3 | 2025-07-22 14:33 | 2 | 3036 | 67 | Brass | Nickel | 0.35 | 270 | 40 | 3.5 | 58.14 | C3 | 4.08 | N | 49.91 | N | 3.281 | N | 2.343 | 1.976 | 0.6314 | Bath_3
JUL_22_3 | 2025-07-22 14:33 | 2 | 3038 | 67 | Brass | Nickel | 0.35 | 270 | 40 | 3.5 | 58.22 | C3 | 4.08 | N | 49.91 | N | 3.241 | N | 2.343 | 1.977 | 0.6314 | Bath_3
JUL_22_3 | 2025-07-22 14:33 | 2 | 3040 | 67 | Brass | Nickel | 0.35 | 270 | 40 | 3.5 | 58.14 | C3 | 4.08 | N | 49.91 | N | 3.256 | N | 2.343 | 1.979 | 0.6314 | Bath_3
JUL_22_3 | 2025-07-22 14:33 | 2 | 3042 | 67 | Brass | Nickel | 0.35 | 270 | 40 | 3.5 | 58.14 | C3 | 4.08 | N | 49.91 | N | 3.253 | N | 2.343 | 1.98 | 0.6314 | Bath_3
JUL_22_3 | 2025-07-22 14:33 | 2 | 3044 | 67 | Brass | Nickel | 0.35 | 270 | 40 | 3.5 | 58.14 | C3 | 4.08 | N | 49.91 | N | 3.265 | N | 2.343 | 1.981 | 0.6314 | Bath_3
JUL_22_3 | 2025-07-22 14:33 | 2 | 3046 | 67 | Brass | Nickel | 0.35 | 270 | 40 | 3.5 | 58.14 | C3 | 4.08 | N | 49.92 | N | 3.265 | N | 2.343 | 1.983 | 0.6314 | Bath_3
JUL_22_3 | 2025-07-22 14:33 | 2 | 3048 | 67 | Brass | Nickel | 0.35 | 270 | 40 | 3.5 | 58.14 | C3 | 4.08 | N | 49.91 | N | 3.249 | N | 2.343 | 1.984 | 0.6314 | Bath_3
JUL_22_3 | 2025-07-22 14:33 | 2 | 3050 | 67 | Brass | Nickel | 0.35 | 270 | 40 | 3.5 | 58.09 | C3 | 4.08 | N | 49.91 | N | 3.253 | N | 2.343 | 1.985 | 0.6314 | Bath_3
JUL_22_3 | 2025-07-22 14:33 | 2 | 3052 | 67 | Brass | Nickel | 0.35 | 270 | 40 | 3.5 | 58.08 | C3 | 4.08 | N | 49.9 | N | 3.249 | N | 2.343 | 1.986 | 0.6314 | Bath_3
JUL_22_3 | 2025-07-22 14:33 | 2 | 3054 | 67 | Brass | Nickel | 0.35 | 270 | 40 | 3.5 | 58.08 | C3 | 4.08 | N | 49.9 | N | 3.253 | N | 2.343 | 1.988 | 0.6314 | Bath_3
JUL_22_3 | 2025-07-22 14:33 | 2 | 3056 | 67 | Brass | Nickel | 0.35 | 270 | 40 | 3.5 | 58.08 | C3 | 4.08 | N | 49.91 | N | 3.259 | N | 2.343 | 1.989 | 0.6314 | Bath_3
JUL_22_3 | 2025-07-22 14:33 | 2 | 3058 | 67 | Brass | Nickel | 0.35 | 270 | 40 | 3.5 | 57.94 | C3 | 4.08 | N | 49.9 | N | 3.266 | N | 2.343 | 1.99 | 0.6314 | Bath_3
JUL_22_3 | 2025-07-22 14:33 | 2 | 3060 | 67 | Brass | Nickel | 0.35 | 270 | 40 | 3.5 | 57.94 | C3 | 4.08 | N | 49.9 | N | 3.256 | N | 2.343 | 1.992 | 0.6314 | Bath_3
JUL_22_3 | 2025-07-22 14:33 | 2 | 3062 | 67 | Brass | Nickel | 0.35 | 270 | 40 | 3.5 | 58.22 | C3 | 4.08 | N | 49.91 | N | 3.252 | N | 2.343 | 1.993 | 0.6314 | Bath_3
JUL_22_3 | 2025-07-22 14:33 | 2 | 3064 | 67 | Brass | Nickel | 0.35 | 270 | 40 | 3.5 | 57.94 | C3 | 4.08 | N | 49.91 | N | 3.251 | N | 2.343 | 1.994 | 0.6314 | Bath_3
JUL_22_3 | 2025-07-22 14:33 | 2 | 3066 | 67 | Brass | Nickel | 0.35 | 270 | 40 | 3.5 | 58.28 | C3 | 4.08 | N | 49.91 | N | 3.269 | N | 2.343 | 1.996 | 0.6314 | Bath_3
JUL_22_3 | 2025-07-22 14:33 | 2 | 3068 | 67 | Brass | Nickel | 0.35 | 270 | 40 | 3.5 | 58.28 | C3 | 4.08 | N | 49.91 | N | 3.264 | N | 2.343 | 1.997 | 0.6314 | Bath_3
JUL_22_3 | 2025-07-22 14:33 | 2 | 3070 | 67 | Brass | Nickel | 0.35 | 270 | 40 | 3.5 | 58.28 | C3 | 4.08 | N | 49.91 | N | 3.253 | N | 2.343 | 1.998 | 0.6314 | Bath_3
JUL_22_3 | 2025-07-22 14:33 | 2 | 3072 | 67 | Brass | Nickel | 0.35 | 270 | 40 | 3.5 | 58.22 | C3 | 4.08 | N | 49.91 | N | 3.252 | N | 2.343 | 1.999 | 0.6314 | Bath_3
JUL_22_3 | 2025-07-22 14:33 | 2 | 3074 | 67 | Brass | Nickel | 0.35 | 270 | 40 | 3.5 | 58.14 | C3 | 4.08 | N | 49.91 | N | 3.247 | N | 2.343 | 2.001 | 0.6314 | Bath_3
JUL_22_3 | 2025-07-22 14:33 | 2 | 3076 | 67 | Brass | Nickel | 0.35 | 270 | 40 | 3.5 | 58.14 | C3 | 4.08 | N | 49.9 | N | 3.252 | N | 2.343 | 2.002 | 0.6314 | Bath_3
JUL_22_3 | 2025-07-22 14:33 | 2 | 3078 | 67 | Brass | Nickel | 0.35 | 270 | 40 | 3.5 | 58.08 | C3 | 4.08 | N | 49.91 | N | 3.268 | N | 2.343 | 2.003 | 0.6314 | Bath_3
JUL_22_3 | 2025-07-22 14:33 | 2 | 3080 | 67 | Brass | Nickel | 0.35 | 270 | 40 | 3.5 | 58.08 | C3 | 4.08 | N | 49.88 | N | 3.243 | N | 2.343 | 2.005 | 0.6314 | Bath_3
JUL_22_3 | 2025-07-22 14:33 | 2 | 3082 | 67 | Brass | Nickel | 0.35 | 270 | 40 | 3.5 | 58.08 | C3 | 4.08 | N | 49.9 | N | 3.26 | N | 2.343 | 2.006 | 0.6314 | Bath_3
JUL_22_3 | 2025-07-22 14:33 | 2 | 3084 | 67 | Brass | Nickel | 0.35 | 270 | 40 | 3.5 | 58.22 | C3 | 4.08 | N | 49.9 | N | 3.268 | N | 2.343 | 2.007 | 0.6314 | Bath_3
JUL_22_3 | 2025-07-22 14:33 | 2 | 3086 | 67 | Brass | Nickel | 0.35 | 270 | 40 | 3.5 | 58.22 | C3 | 4.08 | N | 49.9 | N | 3.251 | N | 2.343 | 2.009 | 0.6314 | Bath_3
JUL_22_3 | 2025-07-22 14:33 | 2 | 3088 | 67 | Brass | Nickel | 0.35 | 270 | 40 | 3.5 | 58.22 | C3 | 4.08 | N | 49.91 | N | 3.263 | N | 2.343 | 2.01 | 0.6314 | Bath_3
JUL_22_3 | 2025-07-22 14:33 | 2 | 3090 | 67 | Brass | Nickel | 0.35 | 270 | 40 | 3.5 | 58.22 | C3 | 4.08 | N | 49.91 | N | 3.239 | N | 2.343 | 2.011 | 0.6314 | Bath_3
JUL_22_3 | 2025-07-22 14:34 | 2 | 3092 | 67 | Brass | Nickel | 0.35 | 270 | 40 | 3.5 | 58.22 | C3 | 4.08 | N | 49.92 | N | 3.26 | N | 2.343 | 2.013 | 0.6314 | Bath_3
JUL_22_3 | 2025-07-22 14:34 | 2 | 3094 | 67 | Brass | Nickel | 0.35 | 270 | 40 | 3.5 | 58.22 | C3 | 4.08 | N | 49.92 | N | 3.245 | N | 2.343 | 2.014 | 0.6314 | Bath_3
JUL_22_3 | 2025-07-22 14:34 | 2 | 3096 | 67 | Brass | Nickel | 0.35 | 270 | 40 | 3.5 | 58.22 | C3 | 4.08 | N | 49.91 | N | 3.257 | N | 2.343 | 2.015 | 0.6314 | Bath_3
JUL_22_3 | 2025-07-22 14:34 | 2 | 3098 | 67 | Brass | Nickel | 0.35 | 270 | 40 | 3.5 | 58.22 | C3 | 4.08 | N | 49.92 | N | 3.249 | N | 2.343 | 2.016 | 0.6314 | Bath_3
JUL_22_3 | 2025-07-22 14:34 | 2 | 3100 | 67 | Brass | Nickel | 0.35 | 270 | 40 | 3.5 | 58.22 | C3 | 4.08 | N | 49.92 | N | 3.219 | N | 2.343 | 2.018 | 0.6314 | Bath_3
JUL_22_3 | 2025-07-22 14:34 | 2 | 3102 | 67 | Brass | Nickel | 0.35 | 270 | 40 | 3.5 | 58.22 | C3 | 4.08 | N | 49.9 | N | 3.24 | N | 2.343 | 2.019 | 0.6314 | Bath_3
JUL_22_3 | 2025-07-22 14:34 | 2 | 3104 | 67 | Brass | Nickel | 0.35 | 270 | 40 | 3.5 | 58.08 | C3 | 4.08 | N | 49.92 | N | 3.252 | N | 2.343 | 2.02 | 0.6314 | Bath_3
JUL_22_3 | 2025-07-22 14:34 | 2 | 3106 | 67 | Brass | Nickel | 0.35 | 270 | 40 | 3.5 | 58.01 | C3 | 4.08 | N | 49.91 | N | 3.248 | N | 2.343 | 2.022 | 0.6314 | Bath_3
JUL_22_3 | 2025-07-22 14:34 | 2 | 3108 | 67 | Brass | Nickel | 0.35 | 270 | 40 | 3.5 | 58.08 | C3 | 4.08 | N | 49.91 | N | 3.226 | N | 2.343 | 2.023 | 0.6314 | Bath_3
JUL_22_3 | 2025-07-22 14:34 | 2 | 3110 | 67 | Brass | Nickel | 0.35 | 270 | 40 | 3.5 | 58.01 | C3 | 4.08 | N | 49.91 | N | 3.239 | N | 2.343 | 2.024 | 0.6314 | Bath_3
JUL_22_3 | 2025-07-22 14:34 | 2 | 3112 | 67 | Brass | Nickel | 0.35 | 270 | 40 | 3.5 | 58.22 | C3 | 4.08 | N | 49.91 | N | 3.235 | N | 2.343 | 2.026 | 0.6314 | Bath_3
JUL_22_3 | 2025-07-22 14:34 | 2 | 3114 | 67 | Brass | Nickel | 0.35 | 270 | 40 | 3.5 | 58.34 | C3 | 4.08 | N | 49.91 | N | 3.241 | N | 2.343 | 2.027 | 0.6314 | Bath_3
JUL_22_3 | 2025-07-22 14:34 | 2 | 3116 | 67 | Brass | Nickel | 0.35 | 270 | 40 | 3.5 | 58.22 | C3 | 4.08 | N | 49.91 | N | 3.256 | N | 2.343 | 2.028 | 0.6314 | Bath_3
JUL_22_3 | 2025-07-22 14:34 | 2 | 3118 | 67 | Brass | Nickel | 0.35 | 270 | 40 | 3.5 | 58.22 | C3 | 4.08 | N | 49.91 | N | 3.255 | N | 2.343 | 2.029 | 0.6314 | Bath_3
JUL_22_3 | 2025-07-22 14:34 | 2 | 3120 | 67 | Brass | Nickel | 0.35 | 270 | 40 | 3.5 | 58.22 | C3 | 4.08 | N | 49.91 | N | 3.26 | N | 2.343 | 2.031 | 0.6314 | Bath_3
JUL_22_3 | 2025-07-22 14:34 | 2 | 3122 | 67 | Brass | Nickel | 0.35 | 270 | 40 | 3.5 | 58.14 | C3 | 4.08 | N | 49.91 | N | 3.26 | N | 2.343 | 2.032 | 0.6314 | Bath_3
JUL_22_3 | 2025-07-22 14:34 | 2 | 3124 | 67 | Brass | Nickel | 0.35 | 270 | 40 | 3.5 | 58.22 | C3 | 4.08 | N | 49.92 | N | 3.236 | N | 2.343 | 2.033 | 0.6314 | Bath_3
JUL_22_3 | 2025-07-22 14:34 | 2 | 3126 | 67 | Brass | Nickel | 0.35 | 270 | 40 | 3.5 | 58.22 | C3 | 4.08 | N | 49.93 | N | 3.234 | N | 2.343 | 2.035 | 0.6314 | Bath_3
JUL_22_3 | 2025-07-22 14:34 | 2 | 3128 | 67 | Brass | Nickel | 0.35 | 270 | 40 | 3.5 | 58.14 | C3 | 4.08 | N | 49.91 | N | 3.24 | N | 2.343 | 2.036 | 0.6314 | Bath_3
JUL_22_3 | 2025-07-22 14:34 | 2 | 3130 | 67 | Brass | Nickel | 0.35 | 270 | 40 | 3.5 | 58.22 | C3 | 4.08 | N | 49.92 | N | 3.257 | N | 2.343 | 2.037 | 0.6314 | Bath_3
JUL_22_3 | 2025-07-22 14:34 | 2 | 3132 | 67 | Brass | Nickel | 0.35 | 270 | 40 | 3.5 | 58.14 | C3 | 4.08 | N | 49.92 | N | 3.241 | N | 2.343 | 2.039 | 0.6314 | Bath_3
JUL_22_3 | 2025-07-22 14:34 | 2 | 3134 | 67 | Brass | Nickel | 0.35 | 270 | 40 | 3.5 | 58.14 | C3 | 4.08 | N | 49.91 | N | 3.238 | N | 2.343 | 2.04 | 0.6314 | Bath_3
JUL_22_3 | 2025-07-22 14:34 | 2 | 3136 | 67 | Brass | Nickel | 0.35 | 270 | 40 | 3.5 | 58.28 | C3 | 4.08 | N | 49.92 | N | 3.241 | N | 2.343 | 2.041 | 0.6314 | Bath_3
JUL_22_3 | 2025-07-22 14:34 | 2 | 3138 | 67 | Brass | Nickel | 0.35 | 270 | 40 | 3.5 | 58.28 | C3 | 4.08 | N | 49.91 | N | 3.245 | N | 2.343 | 2.042 | 0.6314 | Bath_3
JUL_22_3 | 2025-07-22 14:34 | 2 | 3140 | 67 | Brass | Nickel | 0.35 | 270 | 40 | 3.5 | 58.22 | C3 | 4.08 | N | 49.92 | N | 3.245 | N | 2.343 | 2.044 | 0.6314 | Bath_3
JUL_22_3 | 2025-07-22 14:34 | 2 | 3142 | 67 | Brass | Nickel | 0.35 | 270 | 40 | 3.5 | 58.28 | C3 | 4.08 | N | 49.92 | N | 3.259 | N | 2.343 | 2.045 | 0.6314 | Bath_3
JUL_22_3 | 2025-07-22 14:34 | 2 | 3144 | 67 | Brass | Nickel | 0.35 | 270 | 40 | 3.5 | 58.22 | C3 | 4.08 | N | 49.91 | N | 3.247 | N | 2.343 | 2.046 | 0.6314 | Bath_3
JUL_22_3 | 2025-07-22 14:34 | 2 | 3146 | 67 | Brass | Nickel | 0.35 | 270 | 40 | 3.5 | 58.01 | C3 | 4.08 | N | 49.92 | N | 3.234 | N | 2.343 | 2.048 | 0.6314 | Bath_3
JUL_22_3 | 2025-07-22 14:34 | 2 | 3148 | 67 | Brass | Nickel | 0.35 | 270 | 40 | 3.5 | 58.14 | C3 | 4.08 | N | 49.93 | N | 3.243 | N | 2.343 | 2.049 | 0.6314 | Bath_3
JUL_22_3 | 2025-07-22 14:34 | 2 | 3150 | 67 | Brass | Nickel | 0.35 | 270 | 40 | 3.5 | 58.08 | C3 | 4.08 | N | 49.92 | N | 3.247 | N | 2.343 | 2.05 | 0.6314 | Bath_3
JUL_22_3 | 2025-07-22 14:35 | 2 | 3152 | 67 | Brass | Nickel | 0.35 | 270 | 40 | 3.5 | 58.14 | C3 | 4.08 | N | 49.94 | N | 3.228 | N | 2.343 | 2.052 | 0.6314 | Bath_3
JUL_22_3 | 2025-07-22 14:35 | 2 | 3154 | 67 | Brass | Nickel | 0.35 | 270 | 40 | 3.5 | 58.2 | C3 | 4.08 | N | 49.93 | N | 3.253 | N | 2.343 | 2.053 | 0.6314 | Bath_3
JUL_22_3 | 2025-07-22 14:35 | 2 | 3156 | 67 | Brass | Nickel | 0.35 | 270 | 40 | 3.5 | 58.36 | C3 | 4.08 | N | 49.91 | N | 3.247 | N | 2.343 | 2.054 | 0.6314 | Bath_3
JUL_22_3 | 2025-07-22 14:35 | 2 | 3158 | 67 | Brass | Nickel | 0.35 | 270 | 40 | 3.5 | 58.36 | C3 | 4.08 | N | 49.91 | N | 3.248 | N | 2.343 | 2.055 | 0.6314 | Bath_3
JUL_22_3 | 2025-07-22 14:35 | 2 | 3160 | 67 | Brass | Nickel | 0.35 | 270 | 40 | 3.5 | 58.22 | C3 | 4.08 | N | 49.91 | N | 3.244 | N | 2.343 | 2.057 | 0.6314 | Bath_3
JUL_22_3 | 2025-07-22 14:35 | 2 | 3162 | 67 | Brass | Nickel | 0.35 | 270 | 40 | 3.5 | 58.22 | C3 | 4.08 | N | 49.92 | N | 3.234 | N | 2.343 | 2.058 | 0.6314 | Bath_3
JUL_22_3 | 2025-07-22 14:35 | 2 | 3164 | 67 | Brass | Nickel | 0.35 | 270 | 40 | 3.5 | 58.14 | C3 | 4.08 | N | 49.91 | N | 3.224 | N | 2.343 | 2.059 | 0.6314 | Bath_3
JUL_22_3 | 2025-07-22 14:35 | 2 | 3166 | 67 | Brass | Nickel | 0.35 | 270 | 40 | 3.5 | 58.14 | C3 | 4.08 | N | 49.91 | N | 3.241 | N | 2.343 | 2.061 | 0.6314 | Bath_3
JUL_22_3 | 2025-07-22 14:35 | 2 | 3168 | 67 | Brass | Nickel | 0.35 | 270 | 40 | 3.5 | 58.14 | C3 | 4.08 | N | 49.92 | N | 3.264 | N | 2.343 | 2.062 | 0.6314 | Bath_3
JUL_22_3 | 2025-07-22 14:35 | 2 | 3170 | 67 | Brass | Nickel | 0.35 | 270 | 40 | 3.5 | 58.22 | C3 | 4.08 | N | 49.91 | N | 3.245 | N | 2.343 | 2.063 | 0.6314 | Bath_3
JUL_22_3 | 2025-07-22 14:35 | 2 | 3172 | 67 | Brass | Nickel | 0.35 | 270 | 40 | 3.5 | 58.22 | C3 | 4.08 | N | 49.93 | N | 3.251 | N | 2.343 | 2.065 | 0.6314 | Bath_3
JUL_22_3 | 2025-07-22 14:35 | 2 | 3174 | 67 | Brass | Nickel | 0.35 | 270 | 40 | 3.5 | 58.22 | C3 | 4.08 | N | 49.94 | N | 3.238 | N | 2.343 | 2.066 | 0.6314 | Bath_3
JUL_22_3 | 2025-07-22 14:35 | 2 | 3176 | 67 | Brass | Nickel | 0.35 | 270 | 40 | 3.5 | 58.22 | C3 | 4.08 | N | 49.93 | N | 3.244 | N | 2.343 | 2.067 | 0.6314 | Bath_3
JUL_22_3 | 2025-07-22 14:35 | 2 | 3178 | 67 | Brass | Nickel | 0.35 | 270 | 40 | 3.5 | 58.22 | C3 | 4.08 | N | 49.96 | N | 3.241 | N | 2.343 | 2.068 | 0.6314 | Bath_3
JUL_22_3 | 2025-07-22 14:35 | 2 | 3180 | 67 | Brass | Nickel | 0.35 | 270 | 40 | 3.5 | 58.22 | C3 | 4.08 | N | 49.95 | N | 3.241 | N | 2.343 | 2.07 | 0.6314 | Bath_3
JUL_22_3 | 2025-07-22 14:35 | 2 | 3182 | 67 | Brass | Nickel | 0.35 | 270 | 40 | 3.5 | 58.14 | C3 | 4.08 | N | 49.93 | N | 3.253 | N | 2.343 | 2.071 | 0.6314 | Bath_3
JUL_22_3 | 2025-07-22 14:35 | 2 | 3184 | 67 | Brass | Nickel | 0.35 | 270 | 40 | 3.5 | 58.22 | C3 | 4.08 | N | 49.94 | N | 3.239 | N | 2.343 | 2.072 | 0.6314 | Bath_3
JUL_22_3 | 2025-07-22 14:35 | 2 | 3186 | 67 | Brass | Nickel | 0.35 | 270 | 40 | 3.5 | 58.14 | C3 | 4.08 | N | 49.92 | N | 3.243 | N | 2.343 | 2.074 | 0.6314 | Bath_3
JUL_22_3 | 2025-07-22 14:35 | 2 | 3188 | 67 | Brass | Nickel | 0.35 | 270 | 40 | 3.5 | 58.14 | C3 | 4.08 | N | 49.95 | N | 3.252 | N | 2.343 | 2.075 | 0.6314 | Bath_3
JUL_22_3 | 2025-07-22 14:35 | 2 | 3190 | 67 | Brass | Nickel | 0.35 | 270 | 40 | 3.5 | 58.28 | C3 | 4.08 | N | 49.91 | N | 3.24 | N | 2.343 | 2.076 | 0.6314 | Bath_3
JUL_22_3 | 2025-07-22 14:35 | 2 | 3192 | 67 | Brass | Nickel | 0.35 | 270 | 40 | 3.5 | 58.08 | C3 | 4.08 | N | 49.94 | N | 3.259 | N | 2.343 | 2.078 | 0.6314 | Bath_3
JUL_22_3 | 2025-07-22 14:35 | 2 | 3194 | 67 | Brass | Nickel | 0.35 | 270 | 40 | 3.5 | 58.08 | C3 | 4.08 | N | 49.93 | N | 3.244 | N | 2.343 | 2.079 | 0.6314 | Bath_3
JUL_22_3 | 2025-07-22 14:35 | 2 | 3196 | 67 | Brass | Nickel | 0.35 | 270 | 40 | 3.5 | 58.08 | C3 | 4.08 | N | 49.93 | N | 3.244 | N | 2.343 | 2.08 | 0.6314 | Bath_3
JUL_22_3 | 2025-07-22 14:35 | 2 | 3198 | 67 | Brass | Nickel | 0.35 | 270 | 40 | 3.5 | 58.22 | C3 | 4.08 | N | 49.94 | N | 3.23 | N | 2.343 | 2.082 | 0.6314 | Bath_3
JUL_22_3 | 2025-07-22 14:35 | 2 | 3200 | 67 | Brass | Nickel | 0.35 | 270 | 40 | 3.5 | 58.22 | C3 | 4.08 | N | 49.91 | N | 3.232 | N | 2.343 | 2.083 | 0.6314 | Bath_3
JUL_22_3 | 2025-07-22 14:35 | 2 | 3202 | 67 | Brass | Nickel | 0.35 | 270 | 40 | 3.5 | 58.22 | C3 | 4.08 | N | 49.94 | N | 3.241 | N | 2.343 | 2.084 | 0.6314 | Bath_3
JUL_22_3 | 2025-07-22 14:35 | 2 | 3204 | 67 | Brass | Nickel | 0.35 | 270 | 40 | 3.5 | 58.28 | C3 | 4.08 | N | 49.92 | N | 3.234 | N | 2.343 | 2.085 | 0.6314 | Bath_3
JUL_22_3 | 2025-07-22 14:35 | 2 | 3206 | 67 | Brass | Nickel | 0.35 | 270 | 40 | 3.5 | 58.28 | C3 | 4.08 | N | 49.91 | N | 3.234 | N | 2.343 | 2.087 | 0.6314 | Bath_3
JUL_22_3 | 2025-07-22 14:35 | 2 | 3208 | 67 | Brass | Nickel | 0.35 | 270 | 40 | 3.5 | 58.28 | C3 | 4.08 | N | 49.94 | N | 3.238 | N | 2.343 | 2.088 | 0.6314 | Bath_3
JUL_22_3 | 2025-07-22 14:35 | 2 | 3210 | 67 | Brass | Nickel | 0.35 | 270 | 40 | 3.5 | 58.28 | C3 | 4.08 | N | 49.92 | N | 3.249 | N | 2.343 | 2.089 | 0.6314 | Bath_3
JUL_22_3 | 2025-07-22 14:36 | 2 | 3212 | 67 | Brass | Nickel | 0.35 | 270 | 40 | 3.5 | 58.28 | C3 | 4.08 | N | 49.92 | N | 3.236 | N | 2.343 | 2.091 | 0.6314 | Bath_3
JUL_22_3 | 2025-07-22 14:36 | 2 | 3214 | 67 | Brass | Nickel | 0.35 | 270 | 40 | 3.5 | 58.08 | C3 | 4.08 | N | 49.93 | N | 3.243 | N | 2.343 | 2.092 | 0.6314 | Bath_3
JUL_22_3 | 2025-07-22 14:36 | 2 | 3216 | 67 | Brass | Nickel | 0.35 | 270 | 40 | 3.5 | 58.01 | C3 | 4.08 | N | 49.93 | N | 3.243 | N | 2.343 | 2.093 | 0.6314 | Bath_3
JUL_22_3 | 2025-07-22 14:36 | 2 | 3218 | 67 | Brass | Nickel | 0.35 | 270 | 40 | 3.5 | 58.09 | C3 | 4.08 | N | 49.92 | N | 3.253 | N | 2.343 | 2.095 | 0.6314 | Bath_3
JUL_22_3 | 2025-07-22 14:36 | 2 | 3220 | 67 | Brass | Nickel | 0.35 | 270 | 40 | 3.5 | 58.01 | C3 | 4.08 | N | 49.93 | N | 3.232 | N | 2.343 | 2.096 | 0.6314 | Bath_3
JUL_22_3 | 2025-07-22 14:36 | 2 | 3222 | 67 | Brass | Nickel | 0.35 | 270 | 40 | 3.5 | 58.14 | C3 | 4.08 | N | 49.92 | N | 3.245 | N | 2.343 | 2.097 | 0.6314 | Bath_3
JUL_22_3 | 2025-07-22 14:36 | 2 | 3224 | 67 | Brass | Nickel | 0.35 | 270 | 40 | 3.5 | 58.36 | C3 | 4.08 | N | 49.94 | N | 3.245 | N | 2.343 | 2.098 | 0.6314 | Bath_3
JUL_22_3 | 2025-07-22 14:36 | 2 | 3226 | 67 | Brass | Nickel | 0.35 | 270 | 40 | 3.5 | 58.28 | C3 | 4.08 | N | 49.94 | N | 3.264 | N | 2.343 | 2.1 | 0.6314 | Bath_3
JUL_22_3 | 2025-07-22 14:36 | 2 | 3228 | 67 | Brass | Nickel | 0.35 | 270 | 40 | 3.5 | 58.34 | C3 | 4.08 | N | 49.93 | N | 3.232 | N | 2.343 | 2.101 | 0.6314 | Bath_3
JUL_22_3 | 2025-07-22 14:36 | 2 | 3230 | 67 | Brass | Nickel | 0.35 | 270 | 40 | 3.5 | 58.28 | C3 | 4.08 | N | 49.96 | N | 3.253 | N | 2.343 | 2.102 | 0.6314 | Bath_3
JUL_22_3 | 2025-07-22 14:36 | 2 | 3232 | 67 | Brass | Nickel | 0.35 | 270 | 40 | 3.5 | 58.22 | C3 | 4.08 | N | 49.94 | N | 3.255 | N | 2.343 | 2.104 | 0.6314 | Bath_3
JUL_22_3 | 2025-07-22 14:36 | 2 | 3234 | 67 | Brass | Nickel | 0.35 | 270 | 40 | 3.5 | 58.42 | C3 | 4.08 | N | 49.94 | N | 3.252 | N | 2.343 | 2.105 | 0.6314 | Bath_3
JUL_22_3 | 2025-07-22 14:36 | 2 | 3236 | 67 | Brass | Nickel | 0.35 | 270 | 40 | 3.5 | 58.22 | C3 | 4.08 | N | 49.94 | N | 3.252 | N | 2.343 | 2.106 | 0.6314 | Bath_3
JUL_22_3 | 2025-07-22 14:36 | 2 | 3238 | 67 | Brass | Nickel | 0.35 | 270 | 40 | 3.5 | 58.14 | C3 | 4.08 | N | 49.93 | N | 3.252 | N | 2.343 | 2.108 | 0.6314 | Bath_3
JUL_22_3 | 2025-07-22 14:36 | 2 | 3240 | 67 | Brass | Nickel | 0.35 | 270 | 40 | 3.5 | 58.28 | C3 | 4.08 | N | 49.95 | N | 3.269 | N | 2.343 | 2.109 | 0.6314 | Bath_3
JUL_22_3 | 2025-07-22 14:36 | 2 | 3242 | 67 | Brass | Nickel | 0.35 | 270 | 40 | 3.5 | 58.28 | C3 | 4.08 | N | 49.93 | N | 3.247 | N | 2.343 | 2.11 | 0.6314 | Bath_3
JUL_22_3 | 2025-07-22 14:36 | 2 | 3244 | 67 | Brass | Nickel | 0.35 | 270 | 40 | 3.5 | 58.28 | C3 | 4.08 | N | 49.93 | N | 3.261 | N | 2.343 | 2.111 | 0.6314 | Bath_3
JUL_22_3 | 2025-07-22 14:36 | 2 | 3246 | 67 | Brass | Nickel | 0.35 | 270 | 40 | 3.5 | 58.28 | C3 | 4.08 | N | 49.94 | N | 3.266 | N | 2.343 | 2.113 | 0.6314 | Bath_3
JUL_22_3 | 2025-07-22 14:36 | 2 | 3248 | 67 | Brass | Nickel | 0.35 | 270 | 40 | 3.5 | 58.22 | C3 | 4.08 | N | 49.93 | N | 3.247 | N | 2.343 | 2.114 | 0.6314 | Bath_3
JUL_22_3 | 2025-07-22 14:36 | 2 | 3250 | 67 | Brass | Nickel | 0.35 | 270 | 40 | 3.5 | 58.14 | C3 | 4.08 | N | 49.94 | N | 3.27 | N | 2.343 | 2.115 | 0.6314 | Bath_3
JUL_22_3 | 2025-07-22 14:36 | 2 | 3252 | 67 | Brass | Nickel | 0.35 | 270 | 40 | 3.5 | 58.14 | C3 | 4.08 | N | 49.94 | N | 3.27 | N | 2.343 | 2.117 | 0.6314 | Bath_3
JUL_22_3 | 2025-07-22 14:36 | 2 | 3254 | 67 | Brass | Nickel | 0.35 | 270 | 40 | 3.5 | 58.14 | C3 | 4.08 | N | 49.93 | N | 3.252 | N | 2.343 | 2.118 | 0.6314 | Bath_3
JUL_22_3 | 2025-07-22 14:36 | 2 | 3256 | 67 | Brass | Nickel | 0.35 | 270 | 40 | 3.5 | 58.14 | C3 | 4.08 | N | 49.95 | N | 3.27 | N | 2.343 | 2.119 | 0.6314 | Bath_3
JUL_22_3 | 2025-07-22 14:36 | 2 | 3258 | 67 | Brass | Nickel | 0.35 | 270 | 40 | 3.5 | 58.14 | C3 | 4.08 | N | 49.94 | N | 3.241 | N | 2.343 | 2.121 | 0.6314 | Bath_3
JUL_22_3 | 2025-07-22 14:36 | 2 | 3260 | 67 | Brass | Nickel | 0.35 | 270 | 40 | 3.5 | 58.14 | C3 | 4.08 | N | 49.93 | N | 3.253 | N | 2.343 | 2.122 | 0.6314 | Bath_3
JUL_22_3 | 2025-07-22 14:36 | 2 | 3262 | 67 | Brass | Nickel | 0.35 | 270 | 40 | 3.5 | 58.36 | C3 | 4.08 | N | 49.95 | N | 3.251 | N | 2.343 | 2.123 | 0.6314 | Bath_3
JUL_22_3 | 2025-07-22 14:36 | 2 | 3264 | 67 | Brass | Nickel | 0.35 | 270 | 40 | 3.5 | 58.28 | C3 | 4.08 | N | 49.94 | N | 3.278 | N | 2.343 | 2.124 | 0.6314 | Bath_3
JUL_22_3 | 2025-07-22 14:36 | 2 | 3266 | 67 | Brass | Nickel | 0.35 | 270 | 40 | 3.5 | 58.28 | C3 | 4.08 | N | 49.94 | N | 3.24 | N | 2.343 | 2.126 | 0.6314 | Bath_3
JUL_22_3 | 2025-07-22 14:36 | 2 | 3268 | 67 | Brass | Nickel | 0.35 | 270 | 40 | 3.5 | 58.28 | C3 | 4.08 | N | 49.94 | N | 3.266 | N | 2.343 | 2.127 | 0.6314 | Bath_3
JUL_22_3 | 2025-07-22 14:36 | 2 | 3270 | 67 | Brass | Nickel | 0.35 | 270 | 40 | 3.5 | 58.28 | C3 | 4.08 | N | 49.93 | N | 3.261 | N | 2.343 | 2.128 | 0.6314 | Bath_3
JUL_22_3 | 2025-07-22 14:37 | 2 | 3272 | 67 | Brass | Nickel | 0.35 | 270 | 40 | 3.5 | 58.28 | C3 | 4.08 | N | 49.96 | N | 3.259 | N | 2.343 | 2.13 | 0.6314 | Bath_3
JUL_22_3 | 2025-07-22 14:37 | 2 | 3274 | 67 | Brass | Nickel | 0.35 | 270 | 40 | 3.5 | 58.28 | C3 | 4.08 | N | 49.94 | N | 3.257 | N | 2.343 | 2.131 | 0.6314 | Bath_3
JUL_22_3 | 2025-07-22 14:37 | 2 | 3276 | 67 | Brass | Nickel | 0.35 | 270 | 40 | 3.5 | 58.28 | C3 | 4.08 | N | 49.94 | N | 3.252 | N | 2.343 | 2.132 | 0.6314 | Bath_3
JUL_22_3 | 2025-07-22 14:37 | 2 | 3278 | 67 | Brass | Nickel | 0.35 | 270 | 40 | 3.5 | 58.28 | C3 | 4.08 | N | 49.95 | N | 3.257 | N | 2.343 | 2.134 | 0.6314 | Bath_3
JUL_22_3 | 2025-07-22 14:37 | 2 | 3280 | 67 | Brass | Nickel | 0.35 | 270 | 40 | 3.5 | 58.22 | C3 | 4.08 | N | 49.94 | N | 3.249 | N | 2.343 | 2.135 | 0.6314 | Bath_3
JUL_22_3 | 2025-07-22 14:37 | 2 | 3282 | 67 | Brass | Nickel | 0.35 | 270 | 40 | 3.5 | 58.22 | C3 | 4.08 | N | 49.96 | N | 3.249 | N | 2.343 | 2.136 | 0.6314 | Bath_3
JUL_22_3 | 2025-07-22 14:37 | 2 | 3284 | 67 | Brass | Nickel | 0.35 | 270 | 40 | 3.5 | 58.22 | C3 | 4.08 | N | 49.96 | N | 3.26 | N | 2.343 | 2.137 | 0.6314 | Bath_3
JUL_22_3 | 2025-07-22 14:37 | 2 | 3286 | 67 | Brass | Nickel | 0.35 | 270 | 40 | 3.5 | 58.22 | C3 | 4.08 | N | 49.95 | N | 3.261 | N | 2.343 | 2.139 | 0.6314 | Bath_3
JUL_22_3 | 2025-07-22 14:37 | 2 | 3288 | 67 | Brass | Nickel | 0.35 | 270 | 40 | 3.5 | 58.22 | C3 | 4.08 | N | 49.96 | N | 3.269 | N | 2.343 | 2.14 | 0.6314 | Bath_3
JUL_22_3 | 2025-07-22 14:37 | 2 | 3290 | 67 | Brass | Nickel | 0.35 | 270 | 40 | 3.5 | 58.22 | C3 | 4.08 | N | 49.96 | N | 3.269 | N | 2.343 | 2.141 | 0.6314 | Bath_3
JUL_22_3 | 2025-07-22 14:37 | 2 | 3292 | 67 | Brass | Nickel | 0.35 | 270 | 40 | 3.5 | 58.28 | C3 | 4.08 | N | 49.96 | N | 3.274 | N | 2.343 | 2.143 | 0.6314 | Bath_3
JUL_22_3 | 2025-07-22 14:37 | 2 | 3294 | 67 | Brass | Nickel | 0.35 | 270 | 40 | 3.5 | 58.14 | C3 | 4.08 | N | 49.97 | N | 3.259 | N | 2.343 | 2.144 | 0.6314 | Bath_3
JUL_22_3 | 2025-07-22 14:37 | 2 | 3296 | 67 | Brass | Nickel | 0.35 | 270 | 40 | 3.5 | 58.14 | C3 | 4.08 | N | 49.96 | N | 3.257 | N | 2.343 | 2.145 | 0.6314 | Bath_3
JUL_22_3 | 2025-07-22 14:37 | 2 | 3298 | 67 | Brass | Nickel | 0.35 | 270 | 40 | 3.5 | 58.14 | C3 | 4.08 | N | 49.96 | N | 3.256 | N | 2.343 | 2.147 | 0.6314 | Bath_3
JUL_22_3 | 2025-07-22 14:37 | 2 | 3300 | 67 | Brass | Nickel | 0.35 | 270 | 40 | 3.5 | 58.14 | C3 | 4.08 | N | 49.96 | N | 3.257 | N | 2.343 | 2.148 | 0.6314 | Bath_3
JUL_22_3 | 2025-07-22 14:37 | 2 | 3302 | 67 | Brass | Nickel | 0.35 | 270 | 40 | 3.5 | 58.14 | C3 | 4.08 | N | 49.94 | N | 3.257 | N | 2.343 | 2.149 | 0.6314 | Bath_3
JUL_22_3 | 2025-07-22 14:37 | 2 | 3304 | 67 | Brass | Nickel | 0.35 | 270 | 40 | 3.5 | 58.14 | C3 | 4.08 | N | 49.95 | N | 3.251 | N | 2.343 | 2.151 | 0.6314 | Bath_3
JUL_22_3 | 2025-07-22 14:37 | 2 | 3306 | 67 | Brass | Nickel | 0.35 | 270 | 40 | 3.5 | 58.08 | C3 | 4.08 | N | 49.96 | N | 3.256 | N | 2.343 | 2.152 | 0.6314 | Bath_3
JUL_22_3 | 2025-07-22 14:37 | 2 | 3308 | 67 | Brass | Nickel | 0.35 | 270 | 40 | 3.5 | 58.08 | C3 | 4.08 | N | 49.94 | N | 3.261 | N | 2.343 | 2.153 | 0.6314 | Bath_3
JUL_22_3 | 2025-07-22 14:37 | 2 | 3310 | 67 | Brass | Nickel | 0.35 | 270 | 40 | 3.5 | 58.08 | C3 | 4.08 | N | 49.96 | N | 3.268 | N | 2.343 | 2.154 | 0.6314 | Bath_3
JUL_22_3 | 2025-07-22 14:37 | 2 | 3312 | 67 | Brass | Nickel | 0.35 | 270 | 40 | 3.5 | 58.08 | C3 | 4.08 | N | 49.95 | N | 3.269 | N | 2.343 | 2.156 | 0.6314 | Bath_3
JUL_22_3 | 2025-07-22 14:37 | 2 | 3314 | 67 | Brass | Nickel | 0.35 | 270 | 40 | 3.5 | 58.14 | C3 | 4.08 | N | 49.96 | N | 3.248 | N | 2.343 | 2.157 | 0.6314 | Bath_3
JUL_22_3 | 2025-07-22 14:37 | 2 | 3316 | 67 | Brass | Nickel | 0.35 | 270 | 40 | 3.5 | 58.01 | C3 | 4.08 | N | 49.95 | N | 3.261 | N | 2.343 | 2.158 | 0.6314 | Bath_3
JUL_22_3 | 2025-07-22 14:37 | 2 | 3318 | 67 | Brass | Nickel | 0.35 | 270 | 40 | 3.5 | 58.01 | C3 | 4.08 | N | 49.95 | N | 3.268 | N | 2.343 | 2.16 | 0.6314 | Bath_3
JUL_22_3 | 2025-07-22 14:37 | 2 | 3320 | 67 | Brass | Nickel | 0.35 | 270 | 40 | 3.5 | 58.14 | C3 | 4.08 | N | 49.96 | N | 3.268 | N | 2.343 | 2.161 | 0.6314 | Bath_3
JUL_22_3 | 2025-07-22 14:37 | 2 | 3322 | 67 | Brass | Nickel | 0.35 | 270 | 40 | 3.5 | 58.14 | C3 | 4.08 | N | 49.96 | N | 3.264 | N | 2.343 | 2.162 | 0.6314 | Bath_3
JUL_22_3 | 2025-07-22 14:37 | 2 | 3324 | 67 | Brass | Nickel | 0.35 | 270 | 40 | 3.5 | 58.22 | C3 | 4.08 | N | 49.96 | N | 3.253 | N | 2.343 | 2.164 | 0.6314 | Bath_3
JUL_22_3 | 2025-07-22 14:37 | 2 | 3326 | 67 | Brass | Nickel | 0.35 | 270 | 40 | 3.5 | 58.22 | C3 | 4.08 | N | 49.96 | N | 3.248 | N | 2.343 | 2.165 | 0.6314 | Bath_3
JUL_22_3 | 2025-07-22 14:37 | 2 | 3328 | 67 | Brass | Nickel | 0.35 | 270 | 40 | 3.5 | 58.22 | C3 | 4.08 | N | 49.96 | N | 3.264 | N | 2.343 | 2.166 | 0.6314 | Bath_3
JUL_22_3 | 2025-07-22 14:38 | 2 | 3330 | 67 | Brass | Nickel | 0.35 | 270 | 40 | 3.5 | 58.22 | C3 | 4.08 | N | 49.96 | N | 3.244 | N | 2.343 | 2.167 | 0.6314 | Bath_3
JUL_22_3 | 2025-07-22 14:38 | 2 | 3332 | 67 | Brass | Nickel | 0.35 | 270 | 40 | 3.5 | 58.14 | C3 | 4.08 | N | 49.99 | N | 3.274 | N | 2.343 | 2.169 | 0.6314 | Bath_3
JUL_22_3 | 2025-07-22 14:38 | 2 | 3334 | 67 | Brass | Nickel | 0.35 | 270 | 40 | 3.5 | 58.14 | C3 | 4.08 | N | 49.98 | N | 3.248 | N | 2.343 | 2.17 | 0.6314 | Bath_3
JUL_22_3 | 2025-07-22 14:38 | 2 | 3336 | 67 | Brass | Nickel | 0.35 | 270 | 40 | 3.5 | 58.14 | C3 | 4.08 | N | 49.98 | N | 3.264 | N | 2.343 | 2.171 | 0.6314 | Bath_3
JUL_22_3 | 2025-07-22 14:38 | 2 | 3338 | 67 | Brass | Nickel | 0.35 | 270 | 40 | 3.5 | 58.14 | C3 | 4.08 | N | 49.99 | N | 3.266 | N | 2.343 | 2.173 | 0.6314 | Bath_3
JUL_22_3 | 2025-07-22 14:38 | 2 | 3340 | 67 | Brass | Nickel | 0.35 | 270 | 40 | 3.5 | 58.14 | C3 | 4.08 | N | 49.96 | N | 3.285 | N | 2.343 | 2.174 | 0.6314 | Bath_3
JUL_22_3 | 2025-07-22 14:38 | 2 | 3342 | 67 | Brass | Nickel | 0.35 | 270 | 40 | 3.5 | 58.28 | C3 | 4.08 | N | 49.97 | N | 3.27 | N | 2.343 | 2.175 | 0.6314 | Bath_3
JUL_22_3 | 2025-07-22 14:38 | 2 | 3344 | 67 | Brass | Nickel | 0.35 | 270 | 40 | 3.5 | 58.28 | C3 | 4.08 | N | 49.96 | N | 3.28 | N | 2.343 | 2.177 | 0.6314 | Bath_3
JUL_22_3 | 2025-07-22 14:38 | 2 | 3346 | 67 | Brass | Nickel | 0.35 | 270 | 40 | 3.5 | 58.22 | C3 | 4.08 | N | 49.96 | N | 3.263 | N | 2.343 | 2.178 | 0.6314 | Bath_3
JUL_22_3 | 2025-07-22 14:38 | 2 | 3348 | 67 | Brass | Nickel | 0.35 | 270 | 40 | 3.5 | 58.28 | C3 | 4.08 | N | 49.97 | N | 3.28 | N | 2.343 | 2.179 | 0.6314 | Bath_3
JUL_22_3 | 2025-07-22 14:38 | 2 | 3350 | 67 | Brass | Nickel | 0.35 | 270 | 40 | 3.5 | 58.28 | C3 | 4.08 | N | 49.96 | N | 3.273 | N | 2.343 | 2.18 | 0.6314 | Bath_3
JUL_22_3 | 2025-07-22 14:38 | 2 | 3352 | 67 | Brass | Nickel | 0.35 | 270 | 40 | 3.5 | 58.28 | C3 | 4.08 | N | 49.96 | N | 3.278 | N | 2.343 | 2.182 | 0.6314 | Bath_3
JUL_22_3 | 2025-07-22 14:38 | 2 | 3354 | 67 | Brass | Nickel | 0.35 | 270 | 40 | 3.5 | 58.28 | C3 | 4.08 | N | 49.96 | N | 3.264 | N | 2.343 | 2.183 | 0.6314 | Bath_3
JUL_22_3 | 2025-07-22 14:38 | 2 | 3356 | 67 | Brass | Nickel | 0.35 | 270 | 40 | 3.5 | 58.28 | C3 | 4.08 | N | 49.95 | N | 3.285 | N | 2.343 | 2.184 | 0.6314 | Bath_3
JUL_22_3 | 2025-07-22 14:38 | 2 | 3358 | 67 | Brass | Nickel | 0.35 | 270 | 40 | 3.5 | 58.28 | C3 | 4.08 | N | 49.96 | N | 3.289 | N | 2.343 | 2.186 | 0.6314 | Bath_3
JUL_22_3 | 2025-07-22 14:38 | 2 | 3360 | 67 | Brass | Nickel | 0.35 | 270 | 40 | 3.5 | 58.36 | C3 | 4.08 | N | 49.96 | N | 3.286 | N | 2.343 | 2.187 | 0.6314 | Bath_3
JUL_22_3 | 2025-07-22 14:38 | 2 | 3362 | 67 | Brass | Nickel | 0.35 | 270 | 40 | 3.5 | 58.36 | C3 | 4.08 | N | 49.93 | N | 3.282 | N | 2.343 | 2.188 | 0.6314 | Bath_3
JUL_22_3 | 2025-07-22 14:38 | 2 | 3364 | 67 | Brass | Nickel | 0.35 | 270 | 40 | 3.5 | 58.22 | C3 | 4.08 | N | 49.96 | N | 3.31 | N | 2.343 | 2.19 | 0.6314 | Bath_3
JUL_22_3 | 2025-07-22 14:38 | 2 | 3366 | 67 | Brass | Nickel | 0.35 | 270 | 40 | 3.5 | 58.22 | C3 | 4.08 | N | 49.96 | N | 3.285 | N | 2.343 | 2.191 | 0.6314 | Bath_3
JUL_22_3 | 2025-07-22 14:38 | 2 | 3368 | 67 | Brass | Nickel | 0.35 | 270 | 40 | 3.5 | 58.22 | C3 | 4.08 | N | 49.96 | N | 3.284 | N | 2.343 | 2.192 | 0.6314 | Bath_3
JUL_22_3 | 2025-07-22 14:38 | 2 | 3370 | 67 | Brass | Nickel | 0.35 | 270 | 40 | 3.5 | 58.22 | C3 | 4.08 | N | 49.96 | N | 3.26 | N | 2.343 | 2.193 | 0.6314 | Bath_3
JUL_22_3 | 2025-07-22 14:38 | 2 | 3372 | 67 | Brass | Nickel | 0.35 | 270 | 40 | 3.5 | 58.28 | C3 | 4.08 | N | 49.96 | N | 3.286 | N | 2.343 | 2.195 | 0.6314 | Bath_3
JUL_22_3 | 2025-07-22 14:38 | 2 | 3374 | 67 | Brass | Nickel | 0.35 | 270 | 40 | 3.5 | 58.28 | C3 | 4.08 | N | 49.96 | N | 3.293 | N | 2.343 | 2.196 | 0.6314 | Bath_3
JUL_22_3 | 2025-07-22 14:38 | 2 | 3376 | 67 | Brass | Nickel | 0.35 | 270 | 40 | 3.5 | 58.19 | C3 | 4.08 | N | 49.96 | N | 3.294 | N | 2.343 | 2.197 | 0.6314 | Bath_3
JUL_22_3 | 2025-07-22 14:38 | 2 | 3378 | 67 | Brass | Nickel | 0.35 | 270 | 40 | 3.5 | 58.28 | C3 | 4.08 | N | 49.94 | N | 3.285 | N | 2.343 | 2.199 | 0.6314 | Bath_3
JUL_22_3 | 2025-07-22 14:38 | 2 | 3380 | 67 | Brass | Nickel | 0.35 | 270 | 40 | 3.5 | 58.34 | C3 | 4.08 | N | 49.96 | N | 3.291 | N | 2.343 | 2.2 | 0.6314 | Bath_3
JUL_22_3 | 2025-07-22 14:38 | 2 | 3382 | 67 | Brass | Nickel | 0.35 | 270 | 40 | 3.5 | 58.22 | C3 | 4.08 | N | 49.96 | N | 3.281 | N | 2.343 | 2.201 | 0.6314 | Bath_3
JUL_22_3 | 2025-07-22 14:38 | 2 | 3384 | 67 | Brass | Nickel | 0.35 | 270 | 40 | 3.5 | 58.34 | C3 | 4.08 | N | 49.95 | N | 3.285 | N | 2.343 | 2.203 | 0.6314 | Bath_3
JUL_22_3 | 2025-07-22 14:38 | 2 | 3386 | 67 | Brass | Nickel | 0.35 | 270 | 40 | 3.5 | 58.36 | C3 | 4.08 | N | 49.96 | N | 3.297 | N | 2.343 | 2.204 | 0.6314 | Bath_3
JUL_22_3 | 2025-07-22 14:38 | 2 | 3388 | 67 | Brass | Nickel | 0.35 | 270 | 40 | 3.5 | 58.28 | C3 | 4.08 | N | 49.96 | N | 3.289 | N | 2.343 | 2.205 | 0.6314 | Bath_3
JUL_22_3 | 2025-07-22 14:38 | 2 | 3390 | 67 | Brass | Nickel | 0.35 | 270 | 40 | 3.5 | 58.28 | C3 | 4.08 | N | 49.96 | N | 3.286 | N | 2.343 | 2.206 | 0.6314 | Bath_3
JUL_22_3 | 2025-07-22 14:39 | 2 | 3392 | 67 | Brass | Nickel | 0.35 | 270 | 40 | 3.5 | 58.28 | C3 | 4.08 | N | 49.95 | N | 3.277 | N | 2.343 | 2.208 | 0.6314 | Bath_3
JUL_22_3 | 2025-07-22 14:39 | 2 | 3394 | 67 | Brass | Nickel | 0.35 | 270 | 40 | 3.5 | 58.28 | C3 | 4.08 | N | 49.94 | N | 3.274 | N | 2.343 | 2.209 | 0.6314 | Bath_3
JUL_22_3 | 2025-07-22 14:39 | 2 | 3396 | 67 | Brass | Nickel | 0.35 | 270 | 40 | 3.5 | 58.14 | C3 | 4.08 | N | 49.95 | N | 3.281 | N | 2.343 | 2.21 | 0.6314 | Bath_3
JUL_22_3 | 2025-07-22 14:39 | 2 | 3398 | 67 | Brass | Nickel | 0.35 | 270 | 40 | 3.5 | 58.14 | C3 | 4.08 | N | 49.95 | N | 3.248 | N | 2.343 | 2.212 | 0.6314 | Bath_3
JUL_22_3 | 2025-07-22 14:39 | 2 | 3400 | 67 | Brass | Nickel | 0.35 | 270 | 40 | 3.5 | 58.14 | C3 | 4.08 | N | 49.95 | N | 3.272 | N | 2.343 | 2.213 | 0.6314 | Bath_3
JUL_22_3 | 2025-07-22 14:39 | 2 | 3402 | 67 | Brass | Nickel | 0.35 | 270 | 40 | 3.5 | 58.14 | C3 | 4.08 | N | 49.96 | N | 3.274 | N | 2.343 | 2.214 | 0.6314 | Bath_3
JUL_22_3 | 2025-07-22 14:39 | 2 | 3404 | 67 | Brass | Nickel | 0.35 | 270 | 40 | 3.5 | 58.14 | C3 | 4.08 | N | 49.96 | N | 3.28 | N | 2.343 | 2.216 | 0.6314 | Bath_3
JUL_22_3 | 2025-07-22 14:39 | 2 | 3406 | 67 | Brass | Nickel | 0.35 | 270 | 40 | 3.5 | 58.22 | C3 | 4.08 | N | 49.95 | N | 3.28 | N | 2.343 | 2.217 | 0.6314 | Bath_3
JUL_22_3 | 2025-07-22 14:39 | 2 | 3408 | 67 | Brass | Nickel | 0.35 | 270 | 40 | 3.5 | 58.28 | C3 | 4.08 | N | 49.96 | N | 3.266 | N | 2.343 | 2.218 | 0.6314 | Bath_3
JUL_22_3 | 2025-07-22 14:39 | 2 | 3410 | 67 | Brass | Nickel | 0.35 | 270 | 40 | 3.5 | 58.22 | C3 | 4.08 | N | 49.93 | N | 3.272 | N | 2.343 | 2.219 | 0.6314 | Bath_3
JUL_22_3 | 2025-07-22 14:39 | 2 | 3412 | 67 | Brass | Nickel | 0.35 | 270 | 40 | 3.5 | 58.22 | C3 | 4.08 | N | 49.95 | N | 3.266 | N | 2.343 | 2.221 | 0.6314 | Bath_3
JUL_22_3 | 2025-07-22 14:39 | 2 | 3414 | 67 | Brass | Nickel | 0.35 | 270 | 40 | 3.5 | 58.22 | C3 | 4.08 | N | 49.95 | N | 3.268 | N | 2.343 | 2.222 | 0.6314 | Bath_3
JUL_22_3 | 2025-07-22 14:39 | 2 | 3416 | 67 | Brass | Nickel | 0.35 | 270 | 40 | 3.5 | 58.22 | C3 | 4.08 | N | 49.94 | N | 3.269 | N | 2.343 | 2.223 | 0.6314 | Bath_3
JUL_22_3 | 2025-07-22 14:39 | 2 | 3418 | 67 | Brass | Nickel | 0.35 | 270 | 40 | 3.5 | 58.08 | C3 | 4.08 | N | 49.96 | N | 3.28 | N | 2.343 | 2.225 | 0.6314 | Bath_3
JUL_22_3 | 2025-07-22 14:39 | 2 | 3420 | 67 | Brass | Nickel | 0.35 | 270 | 40 | 3.5 | 58.08 | C3 | 4.08 | N | 49.96 | N | 3.295 | N | 2.343 | 2.226 | 0.6314 | Bath_3
JUL_22_3 | 2025-07-22 14:39 | 2 | 3422 | 67 | Brass | Nickel | 0.35 | 270 | 40 | 3.5 | 58.08 | C3 | 4.08 | N | 49.94 | N | 3.293 | N | 2.343 | 2.227 | 0.6314 | Bath_3
JUL_22_3 | 2025-07-22 14:39 | 2 | 3424 | 67 | Brass | Nickel | 0.35 | 270 | 40 | 3.5 | 58.08 | C3 | 4.08 | N | 49.98 | N | 3.294 | N | 2.343 | 2.229 | 0.6314 | Bath_3
JUL_22_3 | 2025-07-22 14:39 | 2 | 3426 | 67 | Brass | Nickel | 0.35 | 270 | 40 | 3.5 | 58.14 | C3 | 4.08 | N | 49.96 | N | 3.293 | N | 2.343 | 2.23 | 0.6314 | Bath_3
JUL_22_3 | 2025-07-22 14:39 | 2 | 3428 | 67 | Brass | Nickel | 0.35 | 270 | 40 | 3.5 | 58.14 | C3 | 4.08 | N | 49.97 | N | 3.281 | N | 2.343 | 2.231 | 0.6314 | Bath_3
JUL_22_3 | 2025-07-22 14:39 | 2 | 3430 | 67 | Brass | Nickel | 0.35 | 270 | 40 | 3.5 | 58.28 | C3 | 4.08 | N | 49.96 | N | 3.291 | N | 2.343 | 2.233 | 0.6314 | Bath_3
JUL_22_3 | 2025-07-22 14:39 | 2 | 3432 | 67 | Brass | Nickel | 0.35 | 270 | 40 | 3.5 | 58.14 | C3 | 4.08 | N | 49.96 | N | 3.284 | N | 2.343 | 2.234 | 0.6314 | Bath_3
JUL_22_3 | 2025-07-22 14:39 | 2 | 3434 | 67 | Brass | Nickel | 0.35 | 270 | 40 | 3.5 | 58.14 | C3 | 4.08 | N | 49.97 | N | 3.293 | N | 2.343 | 2.235 | 0.6314 | Bath_3
JUL_22_3 | 2025-07-22 14:39 | 2 | 3436 | 67 | Brass | Nickel | 0.35 | 270 | 40 | 3.5 | 58.22 | C3 | 4.08 | N | 49.96 | N | 3.286 | N | 2.343 | 2.236 | 0.6314 | Bath_3
JUL_22_3 | 2025-07-22 14:39 | 2 | 3438 | 67 | Brass | Nickel | 0.35 | 270 | 40 | 3.5 | 58.22 | C3 | 4.08 | N | 49.96 | N | 3.284 | N | 2.343 | 2.238 | 0.6314 | Bath_3
JUL_22_3 | 2025-07-22 14:39 | 2 | 3440 | 67 | Brass | Nickel | 0.35 | 270 | 40 | 3.5 | 58.22 | C3 | 4.08 | N | 49.97 | N | 3.276 | N | 2.343 | 2.239 | 0.6314 | Bath_3
JUL_22_3 | 2025-07-22 14:39 | 2 | 3442 | 67 | Brass | Nickel | 0.35 | 270 | 40 | 3.5 | 58.22 | C3 | 4.08 | N | 49.96 | N | 3.29 | N | 2.343 | 2.24 | 0.6314 | Bath_3
JUL_22_3 | 2025-07-22 14:39 | 2 | 3444 | 67 | Brass | Nickel | 0.35 | 270 | 40 | 3.5 | 58.42 | C3 | 4.08 | N | 49.98 | N | 3.297 | N | 2.343 | 2.242 | 0.6314 | Bath_3
JUL_22_3 | 2025-07-22 14:39 | 2 | 3446 | 67 | Brass | Nickel | 0.35 | 270 | 40 | 3.5 | 58.22 | C3 | 4.08 | N | 49.97 | N | 3.294 | N | 2.343 | 2.243 | 0.6314 | Bath_3
JUL_22_3 | 2025-07-22 14:39 | 2 | 3448 | 67 | Brass | Nickel | 0.35 | 270 | 40 | 3.5 | 58.22 | C3 | 4.08 | N | 49.96 | N | 3.306 | N | 2.343 | 2.244 | 0.6314 | Bath_3
JUL_22_3 | 2025-07-22 14:40 | 2 | 3450 | 67 | Brass | Nickel | 0.35 | 270 | 40 | 3.5 | 58.22 | C3 | 4.08 | N | 49.98 | N | 3.307 | N | 2.343 | 2.246 | 0.6314 | Bath_3
JUL_22_3 | 2025-07-22 14:40 | 2 | 3452 | 67 | Brass | Nickel | 0.35 | 270 | 40 | 3.5 | 58.22 | C3 | 4.08 | N | 49.96 | N | 3.295 | N | 2.343 | 2.247 | 0.6314 | Bath_3
JUL_22_3 | 2025-07-22 14:40 | 2 | 3454 | 67 | Brass | Nickel | 0.35 | 270 | 40 | 3.5 | 58.22 | C3 | 4.08 | N | 49.97 | N | 3.303 | N | 2.343 | 2.248 | 0.6314 | Bath_3
JUL_22_3 | 2025-07-22 14:40 | 2 | 3456 | 67 | Brass | Nickel | 0.35 | 270 | 40 | 3.5 | 58.22 | C3 | 4.08 | N | 49.97 | N | 3.314 | N | 2.343 | 2.249 | 0.6314 | Bath_3
JUL_22_3 | 2025-07-22 14:40 | 2 | 3458 | 67 | Brass | Nickel | 0.35 | 270 | 40 | 3.5 | 58.22 | C3 | 4.08 | N | 49.96 | N | 3.307 | N | 2.343 | 2.251 | 0.6314 | Bath_3
JUL_22_3 | 2025-07-22 14:40 | 2 | 3460 | 67 | Brass | Nickel | 0.35 | 270 | 40 | 3.5 | 58.14 | C3 | 4.08 | N | 49.96 | N | 3.307 | N | 2.343 | 2.252 | 0.6314 | Bath_3
JUL_22_3 | 2025-07-22 14:40 | 2 | 3462 | 67 | Brass | Nickel | 0.35 | 270 | 40 | 3.5 | 58.14 | C3 | 4.08 | N | 49.96 | N | 3.302 | N | 2.343 | 2.253 | 0.6314 | Bath_3
JUL_22_3 | 2025-07-22 14:40 | 2 | 3464 | 67 | Brass | Nickel | 0.35 | 270 | 40 | 3.5 | 58.14 | C3 | 4.08 | N | 49.97 | N | 3.311 | N | 2.343 | 2.255 | 0.6314 | Bath_3
JUL_22_3 | 2025-07-22 14:40 | 2 | 3466 | 67 | Brass | Nickel | 0.35 | 270 | 40 | 3.5 | 58.14 | C3 | 4.08 | N | 49.97 | N | 3.307 | N | 2.343 | 2.256 | 0.6314 | Bath_3
JUL_22_3 | 2025-07-22 14:40 | 2 | 3468 | 67 | Brass | Nickel | 0.35 | 270 | 40 | 3.5 | 58.08 | C3 | 4.08 | N | 49.96 | N | 3.294 | N | 2.343 | 2.257 | 0.6314 | Bath_3
JUL_22_3 | 2025-07-22 14:40 | 2 | 3470 | 67 | Brass | Nickel | 0.35 | 270 | 40 | 3.5 | 58.14 | C3 | 4.08 | N | 49.97 | N | 3.309 | N | 2.343 | 2.259 | 0.6314 | Bath_3
JUL_22_3 | 2025-07-22 14:40 | 2 | 3472 | 67 | Brass | Nickel | 0.35 | 270 | 40 | 3.5 | 58.36 | C3 | 4.08 | N | 49.97 | N | 3.302 | N | 2.343 | 2.26 | 0.6314 | Bath_3
JUL_22_3 | 2025-07-22 14:40 | 2 | 3474 | 67 | Brass | Nickel | 0.35 | 270 | 40 | 3.5 | 58.14 | C3 | 4.08 | N | 49.96 | N | 3.291 | N | 2.343 | 2.261 | 0.6314 | Bath_3
JUL_22_3 | 2025-07-22 14:40 | 2 | 3476 | 67 | Brass | Nickel | 0.35 | 270 | 40 | 3.5 | 58.14 | C3 | 4.08 | N | 49.97 | N | 3.299 | N | 2.343 | 2.262 | 0.6314 | Bath_3
JUL_22_3 | 2025-07-22 14:40 | 2 | 3478 | 67 | Brass | Nickel | 0.35 | 270 | 40 | 3.5 | 58.14 | C3 | 4.08 | N | 49.97 | N | 3.295 | N | 2.343 | 2.264 | 0.6314 | Bath_3
JUL_22_3 | 2025-07-22 14:40 | 2 | 3480 | 67 | Brass | Nickel | 0.35 | 270 | 40 | 3.5 | 58.14 | C3 | 4.08 | N | 49.96 | N | 3.302 | N | 2.343 | 2.265 | 0.6314 | Bath_3
JUL_22_3 | 2025-07-22 14:40 | 2 | 3482 | 67 | Brass | Nickel | 0.35 | 270 | 40 | 3.5 | 58.08 | C3 | 4.08 | N | 49.98 | N | 3.288 | N | 2.343 | 2.266 | 0.6314 | Bath_3
JUL_22_3 | 2025-07-22 14:40 | 2 | 3484 | 67 | Brass | Nickel | 0.35 | 270 | 40 | 3.5 | 58.14 | C3 | 4.08 | N | 49.97 | N | 3.282 | N | 2.343 | 2.268 | 0.6314 | Bath_3
JUL_22_3 | 2025-07-22 14:40 | 2 | 3486 | 67 | Brass | Nickel | 0.35 | 270 | 40 | 3.5 | 58.14 | C3 | 4.08 | N | 49.98 | N | 3.303 | N | 2.343 | 2.269 | 0.6314 | Bath_3
JUL_22_3 | 2025-07-22 14:40 | 2 | 3488 | 67 | Brass | Nickel | 0.35 | 270 | 40 | 3.5 | 58.14 | C3 | 4.08 | N | 49.99 | N | 3.301 | N | 2.343 | 2.27 | 0.6314 | Bath_3
JUL_22_3 | 2025-07-22 14:40 | 2 | 3490 | 67 | Brass | Nickel | 0.35 | 270 | 40 | 3.5 | 58.28 | C3 | 4.08 | N | 49.97 | N | 3.285 | N | 2.343 | 2.272 | 0.6314 | Bath_3
JUL_22_3 | 2025-07-22 14:40 | 2 | 3492 | 67 | Brass | Nickel | 0.35 | 270 | 40 | 3.5 | 58.28 | C3 | 4.08 | N | 49.97 | N | 3.301 | N | 2.343 | 2.273 | 0.6314 | Bath_3
JUL_22_3 | 2025-07-22 14:40 | 2 | 3494 | 67 | Brass | Nickel | 0.35 | 270 | 40 | 3.5 | 58.28 | C3 | 4.08 | N | 49.97 | N | 3.318 | N | 2.343 | 2.274 | 0.6314 | Bath_3
JUL_22_3 | 2025-07-22 14:40 | 2 | 3496 | 67 | Brass | Nickel | 0.35 | 270 | 40 | 3.5 | 58.22 | C3 | 4.08 | N | 49.97 | N | 3.309 | N | 2.343 | 2.275 | 0.6314 | Bath_3
JUL_22_3 | 2025-07-22 14:40 | 2 | 3498 | 67 | Brass | Nickel | 0.35 | 270 | 40 | 3.5 | 58.22 | C3 | 4.08 | N | 49.98 | N | 3.311 | N | 2.343 | 2.277 | 0.6314 | Bath_3
JUL_22_3 | 2025-07-22 14:40 | 2 | 3500 | 67 | Brass | Nickel | 0.35 | 270 | 40 | 3.5 | 58.14 | C3 | 4.08 | N | 49.98 | N | 3.314 | N | 2.343 | 2.278 | 0.6314 | Bath_3
JUL_22_3 | 2025-07-22 14:40 | 2 | 3502 | 67 | Brass | Nickel | 0.35 | 270 | 40 | 3.5 | 58.14 | C3 | 4.08 | N | 49.98 | N | 3.311 | N | 2.343 | 2.279 | 0.6314 | Bath_3
JUL_22_3 | 2025-07-22 14:40 | 2 | 3504 | 67 | Brass | Nickel | 0.35 | 270 | 40 | 3.5 | 58.14 | C3 | 4.08 | N | 49.98 | N | 3.305 | N | 2.343 | 2.281 | 0.6314 | Bath_3
JUL_22_3 | 2025-07-22 14:40 | 2 | 3506 | 67 | Brass | Nickel | 0.35 | 270 | 40 | 3.5 | 58.14 | C3 | 4.08 | N | 49.97 | N | 3.305 | N | 2.343 | 2.282 | 0.6314 | Bath_3
JUL_22_3 | 2025-07-22 14:40 | 2 | 3508 | 67 | Brass | Nickel | 0.35 | 270 | 40 | 3.5 | 58.14 | C3 | 4.08 | N | 49.98 | N | 3.29 | N | 2.343 | 2.283 | 0.6314 | Bath_3
JUL_22_3 | 2025-07-22 14:40 | 2 | 3510 | 67 | Brass | Nickel | 0.35 | 270 | 40 | 3.5 | 58.19 | C3 | 4.08 | N | 49.96 | N | 3.282 | N | 2.343 | 2.285 | 0.6314 | Bath_3
JUL_22_3 | 2025-07-22 14:41 | 2 | 3512 | 67 | Brass | Nickel | 0.35 | 270 | 40 | 3.5 | 58.08 | C3 | 4.08 | N | 49.98 | N | 3.301 | N | 2.343 | 2.286 | 0.6314 | Bath_3
JUL_22_3 | 2025-07-22 14:41 | 2 | 3514 | 67 | Brass | Nickel | 0.35 | 270 | 40 | 3.5 | 58.22 | C3 | 4.08 | N | 49.99 | N | 3.289 | N | 2.343 | 2.287 | 0.6314 | Bath_3
JUL_22_3 | 2025-07-22 14:41 | 2 | 3516 | 67 | Brass | Nickel | 0.35 | 270 | 40 | 3.5 | 58.22 | C3 | 4.08 | N | 49.97 | N | 3.297 | N | 2.343 | 2.288 | 0.6314 | Bath_3
JUL_22_3 | 2025-07-22 14:41 | 2 | 3518 | 67 | Brass | Nickel | 0.35 | 270 | 40 | 3.5 | 58.14 | C3 | 4.08 | N | 49.99 | N | 3.305 | N | 2.343 | 2.29 | 0.6314 | Bath_3
JUL_22_3 | 2025-07-22 14:41 | 2 | 3520 | 67 | Brass | Nickel | 0.35 | 270 | 40 | 3.5 | 58.22 | C3 | 4.08 | N | 49.98 | N | 3.298 | N | 2.343 | 2.291 | 0.6314 | Bath_3
JUL_22_3 | 2025-07-22 14:41 | 2 | 3522 | 67 | Brass | Nickel | 0.35 | 270 | 40 | 3.5 | 58.28 | C3 | 4.08 | N | 49.97 | N | 3.295 | N | 2.343 | 2.292 | 0.6314 | Bath_3
JUL_22_3 | 2025-07-22 14:41 | 2 | 3524 | 67 | Brass | Nickel | 0.35 | 270 | 40 | 3.5 | 58.14 | C3 | 4.08 | N | 49.99 | N | 3.297 | N | 2.343 | 2.294 | 0.6314 | Bath_3
JUL_22_3 | 2025-07-22 14:41 | 2 | 3526 | 67 | Brass | Nickel | 0.35 | 270 | 40 | 3.5 | 58.22 | C3 | 4.08 | N | 49.97 | N | 3.297 | N | 2.343 | 2.295 | 0.6314 | Bath_3
JUL_22_3 | 2025-07-22 14:41 | 2 | 3528 | 67 | Brass | Nickel | 0.35 | 270 | 40 | 3.5 | 58.22 | C3 | 4.08 | N | 49.96 | N | 3.301 | N | 2.343 | 2.296 | 0.6314 | Bath_3
JUL_22_3 | 2025-07-22 14:41 | 2 | 3530 | 67 | Brass | Nickel | 0.35 | 270 | 40 | 3.5 | 58.08 | C3 | 4.08 | N | 49.98 | N | 3.293 | N | 2.343 | 2.298 | 0.6314 | Bath_3
JUL_22_3 | 2025-07-22 14:41 | 2 | 3532 | 67 | Brass | Nickel | 0.35 | 270 | 40 | 3.5 | 58.14 | C3 | 4.08 | N | 49.96 | N | 3.286 | N | 2.343 | 2.299 | 0.6314 | Bath_3
JUL_22_3 | 2025-07-22 14:41 | 2 | 3534 | 67 | Brass | Nickel | 0.35 | 270 | 40 | 3.5 | 58.22 | C3 | 4.08 | N | 49.96 | N | 3.318 | N | 2.343 | 2.3 | 0.6314 | Bath_3
JUL_22_3 | 2025-07-22 14:41 | 2 | 3536 | 67 | Brass | Nickel | 0.35 | 270 | 40 | 3.5 | 58.14 | C3 | 4.08 | N | 49.96 | N | 3.311 | N | 2.343 | 2.302 | 0.6314 | Bath_3
JUL_22_3 | 2025-07-22 14:41 | 2 | 3538 | 67 | Brass | Nickel | 0.35 | 270 | 40 | 3.5 | 58.14 | C3 | 4.08 | N | 49.97 | N | 3.305 | N | 2.343 | 2.303 | 0.6314 | Bath_3
JUL_22_3 | 2025-07-22 14:41 | 2 | 3540 | 67 | Brass | Nickel | 0.35 | 270 | 40 | 3.5 | 58.22 | C3 | 4.08 | N | 49.98 | N | 3.305 | N | 2.343 | 2.304 | 0.6314 | Bath_3
JUL_22_3 | 2025-07-22 14:41 | 2 | 3542 | 67 | Brass | Nickel | 0.35 | 270 | 40 | 3.5 | 58.08 | C3 | 4.08 | N | 49.97 | N | 3.31 | N | 2.343 | 2.305 | 0.6314 | Bath_3
JUL_22_3 | 2025-07-22 14:41 | 2 | 3544 | 67 | Brass | Nickel | 0.35 | 270 | 40 | 3.5 | 58.08 | C3 | 4.08 | N | 49.98 | N | 3.309 | N | 2.343 | 2.307 | 0.6314 | Bath_3
JUL_22_3 | 2025-07-22 14:41 | 2 | 3546 | 67 | Brass | Nickel | 0.35 | 270 | 40 | 3.5 | 58.28 | C3 | 4.08 | N | 49.99 | N | 3.299 | N | 2.343 | 2.308 | 0.6314 | Bath_3
JUL_22_3 | 2025-07-22 14:41 | 2 | 3548 | 67 | Brass | Nickel | 0.35 | 270 | 40 | 3.5 | 58.08 | C3 | 4.08 | N | 49.96 | N | 3.306 | N | 2.343 | 2.309 | 0.6314 | Bath_3
JUL_22_3 | 2025-07-22 14:41 | 2 | 3550 | 67 | Brass | Nickel | 0.35 | 270 | 40 | 3.5 | 58.08 | C3 | 4.08 | N | 49.99 | N | 3.309 | N | 2.343 | 2.311 | 0.6314 | Bath_3
JUL_22_3 | 2025-07-22 14:41 | 2 | 3552 | 67 | Brass | Nickel | 0.35 | 270 | 40 | 3.5 | 58.34 | C3 | 4.08 | N | 49.97 | N | 3.315 | N | 2.343 | 2.312 | 0.6314 | Bath_3
JUL_22_3 | 2025-07-22 14:41 | 2 | 3554 | 67 | Brass | Nickel | 0.35 | 270 | 40 | 3.5 | 58.08 | C3 | 4.08 | N | 49.96 | N | 3.314 | N | 2.343 | 2.313 | 0.6314 | Bath_3
JUL_22_3 | 2025-07-22 14:41 | 2 | 3556 | 67 | Brass | Nickel | 0.35 | 270 | 40 | 3.5 | 58.36 | C3 | 4.08 | N | 49.98 | N | 3.309 | N | 2.343 | 2.315 | 0.6314 | Bath_3
JUL_22_3 | 2025-07-22 14:41 | 2 | 3558 | 67 | Brass | Nickel | 0.35 | 270 | 40 | 3.5 | 58.28 | C3 | 4.08 | N | 49.98 | N | 3.309 | N | 2.343 | 2.316 | 0.6314 | Bath_3
JUL_22_3 | 2025-07-22 14:41 | 2 | 3560 | 67 | Brass | Nickel | 0.35 | 270 | 40 | 3.5 | 58.28 | C3 | 4.08 | N | 49.97 | N | 3.318 | N | 2.343 | 2.317 | 0.6314 | Bath_3
JUL_22_3 | 2025-07-22 14:41 | 2 | 3562 | 67 | Brass | Nickel | 0.35 | 270 | 40 | 3.5 | 58.28 | C3 | 4.08 | N | 49.98 | N | 3.31 | N | 2.343 | 2.318 | 0.6314 | Bath_3
JUL_22_3 | 2025-07-22 14:41 | 2 | 3564 | 67 | Brass | Nickel | 0.35 | 270 | 40 | 3.5 | 58.28 | C3 | 4.08 | N | 49.97 | N | 3.302 | N | 2.343 | 2.32 | 0.6314 | Bath_3
JUL_22_3 | 2025-07-22 14:41 | 2 | 3566 | 67 | Brass | Nickel | 0.35 | 270 | 40 | 3.5 | 58.28 | C3 | 4.08 | N | 49.98 | N | 3.305 | N | 2.343 | 2.321 | 0.6314 | Bath_3
JUL_22_3 | 2025-07-22 14:41 | 2 | 3568 | 67 | Brass | Nickel | 0.35 | 270 | 40 | 3.5 | 58.14 | C3 | 4.09 | N | 49.98 | N | 3.305 | N | 2.343 | 2.322 | 0.6314 | Bath_3
JUL_22_3 | 2025-07-22 14:42 | 2 | 3570 | 67 | Brass | Nickel | 0.35 | 270 | 40 | 3.5 | 58.14 | C3 | 4.09 | N | 49.98 | N | 3.302 | N | 2.343 | 2.324 | 0.6314 | Bath_3
JUL_22_3 | 2025-07-22 14:42 | 2 | 3572 | 67 | Brass | Nickel | 0.35 | 270 | 40 | 3.5 | 58.14 | C3 | 4.09 | N | 49.99 | N | 3.31 | N | 2.343 | 2.325 | 0.6314 | Bath_3
JUL_22_3 | 2025-07-22 14:42 | 2 | 3574 | 67 | Brass | Nickel | 0.35 | 270 | 40 | 3.5 | 58.36 | C3 | 4.09 | N | 49.97 | N | 3.309 | N | 2.343 | 2.326 | 0.6314 | Bath_3
JUL_22_3 | 2025-07-22 14:42 | 2 | 3576 | 67 | Brass | Nickel | 0.35 | 270 | 40 | 3.5 | 58.34 | C3 | 4.09 | N | 49.98 | N | 3.305 | N | 2.343 | 2.328 | 0.6314 | Bath_3
JUL_22_3 | 2025-07-22 14:42 | 2 | 3578 | 67 | Brass | Nickel | 0.35 | 270 | 40 | 3.5 | 58.14 | C3 | 4.09 | N | 50 | N | 3.29 | N | 2.343 | 2.329 | 0.6314 | Bath_3
JUL_22_3 | 2025-07-22 14:42 | 2 | 3580 | 67 | Brass | Nickel | 0.35 | 270 | 40 | 3.5 | 58.14 | C3 | 4.09 | N | 49.99 | N | 3.286 | N | 2.343 | 2.33 | 0.6314 | Bath_3
JUL_22_3 | 2025-07-22 14:42 | 2 | 3582 | 67 | Brass | Nickel | 0.35 | 270 | 40 | 3.5 | 58.14 | C3 | 4.09 | N | 49.99 | N | 3.295 | N | 2.343 | 2.331 | 0.6314 | Bath_3
JUL_22_3 | 2025-07-22 14:42 | 2 | 3584 | 67 | Brass | Nickel | 0.35 | 270 | 40 | 3.5 | 58.14 | C3 | 4.1 | N | 50 | N | 3.306 | N | 2.343 | 2.333 | 0.6314 | Bath_3
JUL_22_3 | 2025-07-22 14:42 | 2 | 3586 | 67 | Brass | Nickel | 0.35 | 270 | 40 | 3.5 | 58.14 | C3 | 4.1 | N | 49.98 | N | 3.288 | N | 2.343 | 2.334 | 0.6314 | Bath_3
JUL_22_4 | 2025-07-22 14:55 | 2 | 3788 | 67 | Brass | Nickel | 0.35 | 270 | 40 | 3.5 | 55.83 | N | 4.1 | N | 49.74 | N | 3.399 | N | 2.343 | 2.466 | 0.6309 | Bath_3
JUL_22_4 | 2025-07-22 14:55 | 2 | 3790 | 67 | Brass | Nickel | 0.35 | 270 | 40 | 3.5 | 55.97 | N | 4.1 | N | 49.76 | N | 3.399 | N | 2.343 | 2.467 | 0.6309 | Bath_3
JUL_22_4 | 2025-07-22 14:55 | 2 | 3792 | 67 | Brass | Nickel | 0.35 | 270 | 40 | 3.5 | 55.97 | N | 4.1 | N | 49.75 | N | 3.409 | N | 2.342 | 2.467 | 0.6309 | Bath_3
JUL_22_4 | 2025-07-22 14:55 | 2 | 3794 | 67 | Brass | Nickel | 0.35 | 270 | 40 | 3.5 | 55.97 | N | 4.1 | N | 49.76 | N | 3.399 | N | 2.342 | 2.469 | 0.6309 | Bath_3
JUL_22_4 | 2025-07-22 14:55 | 2 | 3796 | 67 | Brass | Nickel | 0.35 | 270 | 40 | 3.5 | 55.75 | N | 4.1 | N | 49.75 | N | 3.389 | N | 2.342 | 2.47 | 0.6309 | Bath_3
JUL_22_4 | 2025-07-22 14:55 | 2 | 3798 | 67 | Brass | Nickel | 0.35 | 270 | 40 | 3.5 | 55.75 | N | 4.1 | N | 49.74 | N | 3.405 | N | 2.342 | 2.471 | 0.6309 | Bath_3
JUL_22_4 | 2025-07-22 14:55 | 2 | 3800 | 67 | Brass | Nickel | 0.35 | 270 | 40 | 3.5 | 55.75 | N | 4.1 | N | 49.74 | N | 3.399 | N | 2.342 | 2.473 | 0.6309 | Bath_3
JUL_22_4 | 2025-07-22 14:55 | 2 | 3802 | 67 | Brass | Nickel | 0.35 | 270 | 40 | 3.5 | 55.75 | N | 4.1 | N | 49.75 | N | 3.389 | N | 2.342 | 2.474 | 0.6309 | Bath_3
JUL_22_4 | 2025-07-22 14:55 | 2 | 3804 | 67 | Brass | Nickel | 0.35 | 270 | 40 | 3.5 | 55.75 | N | 4.1 | N | 49.76 | N | 3.389 | N | 2.342 | 2.475 | 0.6309 | Bath_3
JUL_22_4 | 2025-07-22 14:55 | 2 | 3806 | 67 | Brass | Nickel | 0.35 | 270 | 40 | 3.5 | 55.75 | N | 4.1 | N | 49.76 | N | 3.393 | N | 2.342 | 2.476 | 0.6309 | Bath_3
JUL_22_4 | 2025-07-22 14:55 | 2 | 3808 | 67 | Brass | Nickel | 0.35 | 270 | 40 | 3.5 | 55.75 | N | 4.1 | N | 49.75 | N | 3.397 | N | 2.342 | 2.478 | 0.6309 | Bath_3
JUL_22_4 | 2025-07-22 14:55 | 2 | 3810 | 67 | Brass | Nickel | 0.35 | 270 | 40 | 3.5 | 55.75 | N | 4.1 | N | 49.76 | N | 3.403 | N | 2.343 | 2.48 | 0.6309 | Bath_3
JUL_22_4 | 2025-07-22 14:55 | 2 | 3812 | 67 | Brass | Nickel | 0.35 | 270 | 40 | 3.5 | 55.75 | N | 4.1 | N | 49.76 | N | 3.382 | N | 2.342 | 2.48 | 0.6309 | Bath_3
JUL_22_4 | 2025-07-22 14:55 | 2 | 3814 | 67 | Brass | Nickel | 0.35 | 270 | 40 | 3.5 | 55.78 | N | 4.1 | N | 49.76 | N | 3.404 | N | 2.342 | 2.482 | 0.6309 | Bath_3
JUL_22_4 | 2025-07-22 14:55 | 2 | 3816 | 67 | Brass | Nickel | 0.35 | 270 | 40 | 3.5 | 55.89 | N | 4.1 | N | 49.76 | N | 3.397 | N | 2.342 | 2.483 | 0.6309 | Bath_3
JUL_22_4 | 2025-07-22 14:55 | 2 | 3818 | 67 | Brass | Nickel | 0.35 | 270 | 40 | 3.5 | 55.97 | N | 4.1 | N | 49.76 | N | 3.395 | N | 2.342 | 2.484 | 0.6309 | Bath_3
JUL_22_4 | 2025-07-22 14:55 | 2 | 3820 | 67 | Brass | Nickel | 0.35 | 270 | 40 | 3.5 | 55.89 | N | 4.1 | N | 49.76 | N | 3.385 | N | 2.343 | 2.486 | 0.6309 | Bath_3
JUL_22_4 | 2025-07-22 14:55 | 2 | 3822 | 67 | Brass | Nickel | 0.35 | 270 | 40 | 3.5 | 56.03 | N | 4.1 | N | 49.76 | N | 3.391 | N | 2.342 | 2.487 | 0.6309 | Bath_3
JUL_22_4 | 2025-07-22 14:55 | 2 | 3824 | 67 | Brass | Nickel | 0.35 | 270 | 40 | 3.5 | 56.03 | N | 4.1 | N | 49.76 | N | 3.391 | N | 2.343 | 2.489 | 0.6309 | Bath_3
JUL_22_4 | 2025-07-22 14:56 | 2 | 3826 | 67 | Brass | Nickel | 0.35 | 270 | 40 | 3.5 | 55.97 | N | 4.1 | N | 49.78 | N | 3.384 | N | 2.342 | 2.489 | 0.6309 | Bath_3
JUL_22_4 | 2025-07-22 14:56 | 2 | 3828 | 67 | Brass | Nickel | 0.35 | 270 | 40 | 3.5 | 56.03 | N | 4.1 | N | 49.76 | N | 3.393 | N | 2.342 | 2.491 | 0.6309 | Bath_3
JUL_22_4 | 2025-07-22 14:56 | 2 | 3830 | 67 | Brass | Nickel | 0.35 | 270 | 40 | 3.5 | 55.83 | N | 4.1 | N | 49.77 | N | 3.386 | N | 2.343 | 2.493 | 0.6309 | Bath_3
JUL_22_4 | 2025-07-22 14:56 | 2 | 3832 | 67 | Brass | Nickel | 0.35 | 270 | 40 | 3.5 | 55.89 | N | 4.1 | N | 49.76 | N | 3.386 | N | 2.342 | 2.493 | 0.6309 | Bath_3
JUL_22_4 | 2025-07-22 14:56 | 2 | 3834 | 67 | Brass | Nickel | 0.35 | 270 | 40 | 3.5 | 55.83 | N | 4.1 | N | 49.77 | N | 3.382 | N | 2.342 | 2.495 | 0.6309 | Bath_3
JUL_22_4 | 2025-07-22 14:56 | 2 | 3836 | 67 | Brass | Nickel | 0.35 | 270 | 40 | 3.5 | 55.86 | N | 4.1 | N | 49.78 | N | 3.385 | N | 2.342 | 2.496 | 0.6309 | Bath_3
JUL_22_4 | 2025-07-22 14:56 | 2 | 3838 | 67 | Brass | Nickel | 0.35 | 270 | 40 | 3.5 | 55.89 | N | 4.1 | N | 49.78 | N | 3.401 | N | 2.342 | 2.497 | 0.6309 | Bath_3
JUL_22_4 | 2025-07-22 14:56 | 2 | 3840 | 67 | Brass | Nickel | 0.35 | 270 | 40 | 3.5 | 55.83 | N | 4.1 | N | 49.76 | N | 3.384 | N | 2.343 | 2.499 | 0.6309 | Bath_3
JUL_22_4 | 2025-07-22 14:56 | 2 | 3842 | 67 | Brass | Nickel | 0.35 | 270 | 40 | 3.5 | 55.97 | N | 4.1 | N | 49.77 | N | 3.395 | N | 2.342 | 2.5 | 0.6309 | Bath_3
JUL_22_4 | 2025-07-22 14:56 | 2 | 3844 | 67 | Brass | Nickel | 0.35 | 270 | 40 | 3.5 | 55.69 | N | 4.1 | N | 49.76 | N | 3.395 | N | 2.342 | 2.501 | 0.6309 | Bath_3
JUL_22_4 | 2025-07-22 14:56 | 2 | 3846 | 67 | Brass | Nickel | 0.35 | 270 | 40 | 3.5 | 55.81 | N | 4.1 | N | 49.76 | N | 3.394 | N | 2.342 | 2.502 | 0.6309 | Bath_3
JUL_22_4 | 2025-07-22 14:56 | 2 | 3848 | 67 | Brass | Nickel | 0.35 | 270 | 40 | 3.5 | 55.75 | N | 4.1 | N | 49.78 | N | 3.399 | N | 2.342 | 2.504 | 0.6309 | Bath_3
JUL_22_4 | 2025-07-22 14:56 | 2 | 3850 | 67 | Brass | Nickel | 0.35 | 270 | 40 | 3.5 | 55.69 | N | 4.1 | N | 49.76 | N | 3.382 | N | 2.342 | 2.505 | 0.6309 | Bath_3
JUL_22_4 | 2025-07-22 14:56 | 2 | 3852 | 67 | Brass | Nickel | 0.35 | 270 | 40 | 3.5 | 55.89 | N | 4.1 | N | 49.77 | N | 3.388 | N | 2.342 | 2.506 | 0.6309 | Bath_3
JUL_22_4 | 2025-07-22 14:56 | 2 | 3854 | 67 | Brass | Nickel | 0.35 | 270 | 40 | 3.5 | 55.75 | N | 4.1 | N | 49.79 | N | 3.395 | N | 2.342 | 2.508 | 0.6309 | Bath_3
JUL_22_4 | 2025-07-22 14:56 | 2 | 3856 | 67 | Brass | Nickel | 0.35 | 270 | 40 | 3.5 | 55.83 | N | 4.1 | N | 49.76 | N | 3.39 | N | 2.343 | 2.51 | 0.6309 | Bath_3
JUL_22_4 | 2025-07-22 14:56 | 2 | 3858 | 67 | Brass | Nickel | 0.35 | 270 | 40 | 3.5 | 55.97 | N | 4.1 | N | 49.76 | N | 3.394 | N | 2.342 | 2.51 | 0.6309 | Bath_3
JUL_22_4 | 2025-07-22 14:56 | 2 | 3860 | 67 | Brass | Nickel | 0.35 | 270 | 40 | 3.5 | 55.83 | N | 4.1 | N | 49.77 | N | 3.394 | N | 2.342 | 2.512 | 0.6309 | Bath_3
JUL_22_4 | 2025-07-22 14:56 | 2 | 3862 | 67 | Brass | Nickel | 0.35 | 270 | 40 | 3.5 | 55.83 | N | 4.1 | N | 49.76 | N | 3.385 | N | 2.343 | 2.514 | 0.6309 | Bath_3
JUL_22_4 | 2025-07-22 14:56 | 2 | 3864 | 67 | Brass | Nickel | 0.35 | 270 | 40 | 3.5 | 55.97 | N | 4.1 | N | 49.76 | N | 3.398 | N | 2.342 | 2.514 | 0.6309 | Bath_3
JUL_22_4 | 2025-07-22 14:56 | 2 | 3866 | 67 | Brass | Nickel | 0.35 | 270 | 40 | 3.5 | 55.95 | N | 4.1 | N | 49.76 | N | 3.391 | N | 2.343 | 2.516 | 0.6309 | Bath_3
JUL_22_4 | 2025-07-22 14:56 | 2 | 3868 | 67 | Brass | Nickel | 0.35 | 270 | 40 | 3.5 | 55.89 | N | 4.1 | N | 49.77 | N | 3.378 | N | 2.342 | 2.517 | 0.6309 | Bath_3
JUL_22_4 | 2025-07-22 14:56 | 2 | 3870 | 67 | Brass | Nickel | 0.35 | 270 | 40 | 3.5 | 55.89 | N | 4.1 | N | 49.78 | N | 3.365 | N | 2.342 | 2.518 | 0.6309 | Bath_3
JUL_22_4 | 2025-07-22 14:56 | 2 | 3872 | 67 | Brass | Nickel | 0.35 | 270 | 40 | 3.5 | 55.89 | N | 4.1 | N | 49.77 | N | 3.368 | N | 2.343 | 2.52 | 0.6309 | Bath_3
JUL_22_4 | 2025-07-22 14:56 | 2 | 3874 | 67 | Brass | Nickel | 0.35 | 270 | 40 | 3.5 | 55.75 | N | 4.1 | N | 49.77 | N | 3.377 | N | 2.343 | 2.522 | 0.6309 | Bath_3
JUL_22_4 | 2025-07-22 14:56 | 2 | 3876 | 67 | Brass | Nickel | 0.35 | 270 | 40 | 3.5 | 55.75 | N | 4.1 | N | 49.79 | N | 3.356 | N | 2.343 | 2.523 | 0.6309 | Bath_3
JUL_22_4 | 2025-07-22 14:56 | 2 | 3878 | 67 | Brass | Nickel | 0.35 | 270 | 40 | 3.5 | 55.89 | N | 4.1 | N | 49.78 | N | 3.364 | N | 2.343 | 2.524 | 0.6309 | Bath_3
JUL_22_4 | 2025-07-22 14:56 | 2 | 3880 | 67 | Brass | Nickel | 0.35 | 270 | 40 | 3.5 | 55.89 | N | 4.1 | N | 49.8 | N | 3.366 | N | 2.342 | 2.525 | 0.6309 | Bath_3
JUL_22_4 | 2025-07-22 14:56 | 2 | 3882 | 67 | Brass | Nickel | 0.35 | 270 | 40 | 3.5 | 55.83 | N | 4.1 | N | 49.79 | N | 3.361 | N | 2.342 | 2.526 | 0.6309 | Bath_3
JUL_22_4 | 2025-07-22 14:56 | 2 | 3884 | 67 | Brass | Nickel | 0.35 | 270 | 40 | 3.5 | 55.83 | N | 4.1 | N | 49.79 | N | 3.39 | N | 2.343 | 2.528 | 0.6309 | Bath_3
JUL_22_4 | 2025-07-22 14:57 | 2 | 3886 | 67 | Brass | Nickel | 0.35 | 270 | 40 | 3.5 | 55.83 | N | 4.1 | N | 49.8 | N | 3.373 | N | 2.343 | 2.529 | 0.6309 | Bath_3
JUL_22_4 | 2025-07-22 14:57 | 2 | 3888 | 67 | Brass | Nickel | 0.35 | 270 | 40 | 3.5 | 55.83 | N | 4.1 | N | 49.78 | N | 3.369 | N | 2.342 | 2.53 | 0.6309 | Bath_3
JUL_22_4 | 2025-07-22 14:57 | 2 | 3890 | 67 | Brass | Nickel | 0.35 | 270 | 40 | 3.5 | 55.75 | N | 4.1 | N | 49.79 | N | 3.368 | N | 2.342 | 2.531 | 0.6309 | Bath_3
JUL_22_4 | 2025-07-22 14:57 | 2 | 3892 | 67 | Brass | Nickel | 0.35 | 270 | 40 | 3.5 | 55.89 | N | 4.1 | N | 49.79 | N | 3.357 | N | 2.342 | 2.532 | 0.6309 | Bath_3
JUL_22_4 | 2025-07-22 14:57 | 2 | 3894 | 67 | Brass | Nickel | 0.35 | 270 | 40 | 3.5 | 55.89 | N | 4.1 | N | 49.78 | N | 3.356 | N | 2.342 | 2.534 | 0.6309 | Bath_3
JUL_22_4 | 2025-07-22 14:57 | 2 | 3896 | 67 | Brass | Nickel | 0.35 | 270 | 40 | 3.5 | 55.83 | N | 4.1 | N | 49.8 | N | 3.368 | N | 2.343 | 2.536 | 0.6309 | Bath_3
JUL_22_4 | 2025-07-22 14:57 | 2 | 3898 | 67 | Brass | Nickel | 0.35 | 270 | 40 | 3.5 | 55.83 | N | 4.1 | N | 49.79 | N | 3.369 | N | 2.342 | 2.536 | 0.6309 | Bath_3
JUL_22_4 | 2025-07-22 14:57 | 2 | 3900 | 67 | Brass | Nickel | 0.35 | 270 | 40 | 3.5 | 55.83 | N | 4.1 | N | 49.8 | N | 3.374 | N | 2.342 | 2.538 | 0.6309 | Bath_3
JUL_22_4 | 2025-07-22 14:57 | 2 | 3902 | 67 | Brass | Nickel | 0.35 | 270 | 40 | 3.5 | 55.83 | N | 4.1 | N | 49.81 | N | 3.364 | N | 2.343 | 2.54 | 0.6309 | Bath_3
JUL_22_4 | 2025-07-22 14:57 | 2 | 3904 | 67 | Brass | Nickel | 0.35 | 270 | 40 | 3.5 | 55.75 | N | 4.1 | N | 49.78 | N | 3.359 | N | 2.343 | 2.541 | 0.6309 | Bath_3
JUL_22_4 | 2025-07-22 14:57 | 2 | 3906 | 67 | Brass | Nickel | 0.35 | 270 | 40 | 3.5 | 55.89 | N | 4.1 | N | 49.8 | N | 3.363 | N | 2.342 | 2.541 | 0.6309 | Bath_3
JUL_22_4 | 2025-07-22 14:57 | 2 | 3908 | 67 | Brass | Nickel | 0.35 | 270 | 40 | 3.5 | 55.89 | N | 4.1 | N | 49.8 | N | 3.357 | N | 2.343 | 2.544 | 0.6309 | Bath_3
JUL_22_4 | 2025-07-22 14:57 | 2 | 3910 | 67 | Brass | Nickel | 0.35 | 270 | 40 | 3.5 | 55.83 | N | 4.1 | N | 49.78 | N | 3.36 | N | 2.343 | 2.545 | 0.6309 | Bath_3
JUL_22_4 | 2025-07-22 14:57 | 2 | 3912 | 67 | Brass | Nickel | 0.35 | 270 | 40 | 3.5 | 55.83 | N | 4.1 | N | 49.81 | N | 3.365 | N | 2.343 | 2.546 | 0.6309 | Bath_3
JUL_22_4 | 2025-07-22 14:57 | 2 | 3914 | 67 | Brass | Nickel | 0.35 | 270 | 40 | 3.5 | 55.83 | N | 4.1 | N | 49.81 | N | 3.361 | N | 2.342 | 2.547 | 0.6309 | Bath_3
JUL_22_4 | 2025-07-22 14:57 | 2 | 3916 | 67 | Brass | Nickel | 0.35 | 270 | 40 | 3.5 | 55.83 | N | 4.1 | N | 49.8 | N | 3.366 | N | 2.343 | 2.549 | 0.6309 | Bath_3
JUL_22_4 | 2025-07-22 14:57 | 2 | 3918 | 67 | Brass | Nickel | 0.35 | 270 | 40 | 3.5 | 55.81 | N | 4.1 | N | 49.81 | N | 3.372 | N | 2.343 | 2.55 | 0.6309 | Bath_3
JUL_22_4 | 2025-07-22 14:57 | 2 | 3920 | 67 | Brass | Nickel | 0.35 | 270 | 40 | 3.5 | 55.89 | N | 4.1 | N | 49.79 | N | 3.374 | N | 2.342 | 2.551 | 0.6309 | Bath_3
JUL_22_4 | 2025-07-22 14:57 | 2 | 3922 | 67 | Brass | Nickel | 0.35 | 270 | 40 | 3.5 | 55.89 | N | 4.1 | N | 49.8 | N | 3.37 | N | 2.343 | 2.553 | 0.6309 | Bath_3
JUL_22_4 | 2025-07-22 14:57 | 2 | 3924 | 67 | Brass | Nickel | 0.35 | 270 | 40 | 3.5 | 55.61 | N | 4.1 | N | 49.8 | N | 3.373 | N | 2.342 | 2.553 | 0.6309 | Bath_3
JUL_22_4 | 2025-07-22 14:57 | 2 | 3926 | 67 | Brass | Nickel | 0.35 | 270 | 40 | 3.5 | 55.75 | N | 4.1 | N | 49.79 | N | 3.37 | N | 2.343 | 2.555 | 0.6309 | Bath_3
JUL_22_4 | 2025-07-22 14:57 | 2 | 3928 | 67 | Brass | Nickel | 0.35 | 270 | 40 | 3.5 | 55.83 | N | 4.1 | N | 49.79 | N | 3.39 | N | 2.343 | 2.557 | 0.6309 | Bath_3
JUL_22_4 | 2025-07-22 14:57 | 2 | 3930 | 67 | Brass | Nickel | 0.35 | 270 | 40 | 3.5 | 55.83 | N | 4.1 | N | 49.79 | N | 3.386 | N | 2.343 | 2.558 | 0.6309 | Bath_3
JUL_22_4 | 2025-07-22 14:57 | 2 | 3932 | 67 | Brass | Nickel | 0.35 | 270 | 40 | 3.5 | 55.83 | N | 4.1 | N | 49.79 | N | 3.393 | N | 2.343 | 2.559 | 0.6309 | Bath_3
JUL_22_4 | 2025-07-22 14:57 | 2 | 3934 | 67 | Brass | Nickel | 0.35 | 270 | 40 | 3.5 | 55.83 | N | 4.1 | N | 49.79 | N | 3.393 | N | 2.343 | 2.561 | 0.6309 | Bath_3
JUL_22_4 | 2025-07-22 14:57 | 2 | 3936 | 67 | Brass | Nickel | 0.35 | 270 | 40 | 3.5 | 55.83 | N | 4.1 | N | 49.79 | N | 3.373 | N | 2.343 | 2.562 | 0.6309 | Bath_3
JUL_22_4 | 2025-07-22 14:57 | 2 | 3938 | 67 | Brass | Nickel | 0.35 | 270 | 40 | 3.5 | 55.83 | N | 4.1 | N | 49.8 | N | 3.381 | N | 2.342 | 2.562 | 0.6309 | Bath_3
JUL_22_4 | 2025-07-22 14:57 | 2 | 3940 | 67 | Brass | Nickel | 0.35 | 270 | 40 | 3.5 | 55.83 | N | 4.1 | N | 49.8 | N | 3.381 | N | 2.343 | 2.564 | 0.6309 | Bath_3
JUL_22_4 | 2025-07-22 14:57 | 2 | 3942 | 67 | Brass | Nickel | 0.35 | 270 | 40 | 3.5 | 55.89 | N | 4.1 | N | 49.78 | N | 3.366 | N | 2.343 | 2.566 | 0.6309 | Bath_3
JUL_22_4 | 2025-07-22 14:57 | 2 | 3944 | 67 | Brass | Nickel | 0.35 | 270 | 40 | 3.5 | 55.89 | N | 4.1 | N | 49.81 | N | 3.374 | N | 2.342 | 2.566 | 0.6309 | Bath_3
JUL_22_4 | 2025-07-22 14:58 | 2 | 3946 | 67 | Brass | Nickel | 0.35 | 270 | 40 | 3.5 | 55.83 | N | 4.1 | N | 49.79 | N | 3.373 | N | 2.343 | 2.568 | 0.6309 | Bath_3
JUL_22_4 | 2025-07-22 14:58 | 2 | 3948 | 67 | Brass | Nickel | 0.35 | 270 | 40 | 3.5 | 55.83 | N | 4.1 | N | 49.8 | N | 3.369 | N | 2.343 | 2.57 | 0.6309 | Bath_3
JUL_22_4 | 2025-07-22 14:58 | 2 | 3950 | 67 | Brass | Nickel | 0.35 | 270 | 40 | 3.5 | 55.83 | N | 4.1 | N | 49.81 | N | 3.369 | N | 2.343 | 2.571 | 0.6309 | Bath_3
JUL_22_4 | 2025-07-22 14:58 | 2 | 3952 | 67 | Brass | Nickel | 0.35 | 270 | 40 | 3.5 | 55.83 | N | 4.1 | N | 49.79 | N | 3.369 | N | 2.343 | 2.572 | 0.6309 | Bath_3
JUL_22_4 | 2025-07-22 14:58 | 2 | 3954 | 67 | Brass | Nickel | 0.35 | 270 | 40 | 3.5 | 55.83 | N | 4.1 | N | 49.81 | N | 3.366 | N | 2.342 | 2.573 | 0.6309 | Bath_3
JUL_22_4 | 2025-07-22 14:58 | 2 | 3956 | 67 | Brass | Nickel | 0.35 | 270 | 40 | 3.5 | 55.83 | N | 4.1 | N | 49.79 | N | 3.366 | N | 2.343 | 2.575 | 0.6309 | Bath_3
JUL_22_4 | 2025-07-22 14:58 | 2 | 3958 | 67 | Brass | Nickel | 0.35 | 270 | 40 | 3.5 | 55.89 | N | 4.1 | N | 49.79 | N | 3.373 | N | 2.343 | 2.576 | 0.6309 | Bath_3
JUL_22_4 | 2025-07-22 14:58 | 2 | 3960 | 67 | Brass | Nickel | 0.35 | 270 | 40 | 3.5 | 55.83 | N | 4.1 | N | 49.81 | N | 3.363 | N | 2.343 | 2.577 | 0.6309 | Bath_3
JUL_22_4 | 2025-07-22 14:58 | 2 | 3962 | 67 | Brass | Nickel | 0.35 | 270 | 40 | 3.5 | 55.83 | N | 4.1 | N | 49.8 | N | 3.381 | N | 2.343 | 2.579 | 0.6309 | Bath_3
JUL_22_4 | 2025-07-22 14:58 | 2 | 3964 | 67 | Brass | Nickel | 0.35 | 270 | 40 | 3.5 | 55.83 | N | 4.1 | N | 49.81 | N | 3.369 | N | 2.343 | 2.58 | 0.6309 | Bath_3
JUL_22_4 | 2025-07-22 14:58 | 2 | 3966 | 67 | Brass | Nickel | 0.35 | 270 | 40 | 3.5 | 55.83 | N | 4.1 | N | 49.81 | N | 3.366 | N | 2.343 | 2.581 | 0.6309 | Bath_3
JUL_22_4 | 2025-07-22 14:58 | 2 | 3968 | 67 | Brass | Nickel | 0.35 | 270 | 40 | 3.5 | 55.83 | N | 4.1 | N | 49.81 | N | 3.365 | N | 2.343 | 2.583 | 0.6309 | Bath_3
JUL_22_4 | 2025-07-22 14:58 | 2 | 3970 | 67 | Brass | Nickel | 0.35 | 270 | 40 | 3.5 | 55.83 | N | 4.1 | N | 49.82 | N | 3.345 | N | 2.343 | 2.584 | 0.6309 | Bath_3
JUL_22_4 | 2025-07-22 14:58 | 2 | 3972 | 67 | Brass | Nickel | 0.35 | 270 | 40 | 3.5 | 55.83 | N | 4.1 | N | 49.81 | N | 3.361 | N | 2.343 | 2.585 | 0.6309 | Bath_3
JUL_22_4 | 2025-07-22 14:58 | 2 | 3974 | 67 | Brass | Nickel | 0.35 | 270 | 40 | 3.5 | 55.83 | N | 4.1 | N | 49.81 | N | 3.348 | N | 2.343 | 2.587 | 0.6309 | Bath_3
JUL_22_4 | 2025-07-22 14:58 | 2 | 3976 | 67 | Brass | Nickel | 0.35 | 270 | 40 | 3.5 | 55.69 | N | 4.1 | N | 49.83 | N | 3.341 | N | 2.343 | 2.588 | 0.6309 | Bath_3
JUL_22_4 | 2025-07-22 14:58 | 2 | 3978 | 67 | Brass | Nickel | 0.35 | 270 | 40 | 3.5 | 55.69 | N | 4.1 | N | 49.81 | N | 3.356 | N | 2.343 | 2.589 | 0.6309 | Bath_3
JUL_22_4 | 2025-07-22 14:58 | 2 | 3980 | 67 | Brass | Nickel | 0.35 | 270 | 40 | 3.5 | 55.75 | N | 4.1 | N | 49.81 | N | 3.361 | N | 2.343 | 2.59 | 0.6309 | Bath_3
JUL_22_4 | 2025-07-22 14:58 | 2 | 3982 | 67 | Brass | Nickel | 0.35 | 270 | 40 | 3.5 | 55.75 | N | 4.1 | N | 49.81 | N | 3.36 | N | 2.343 | 2.592 | 0.6309 | Bath_3
JUL_22_4 | 2025-07-22 14:58 | 2 | 3984 | 67 | Brass | Nickel | 0.35 | 270 | 40 | 3.5 | 55.75 | N | 4.1 | N | 49.81 | N | 3.364 | N | 2.343 | 2.593 | 0.6309 | Bath_3
JUL_22_4 | 2025-07-22 14:58 | 2 | 3986 | 67 | Brass | Nickel | 0.35 | 270 | 40 | 3.5 | 55.89 | N | 4.1 | N | 49.81 | N | 3.345 | N | 2.343 | 2.594 | 0.6309 | Bath_3
JUL_22_4 | 2025-07-22 14:58 | 2 | 3988 | 67 | Brass | Nickel | 0.35 | 270 | 40 | 3.5 | 55.75 | N | 4.1 | N | 49.81 | N | 3.356 | N | 2.343 | 2.596 | 0.6309 | Bath_3
JUL_22_4 | 2025-07-22 14:58 | 2 | 3990 | 67 | Brass | Nickel | 0.35 | 270 | 40 | 3.5 | 55.75 | N | 4.1 | N | 49.81 | N | 3.361 | N | 2.343 | 2.597 | 0.6309 | Bath_3
JUL_22_4 | 2025-07-22 14:58 | 2 | 3992 | 67 | Brass | Nickel | 0.35 | 270 | 40 | 3.5 | 55.75 | N | 4.1 | N | 49.82 | N | 3.352 | N | 2.343 | 2.598 | 0.6309 | Bath_3
JUL_22_4 | 2025-07-22 14:58 | 2 | 3994 | 67 | Brass | Nickel | 0.35 | 270 | 40 | 3.5 | 55.75 | N | 4.1 | N | 49.81 | N | 3.349 | N | 2.343 | 2.6 | 0.6309 | Bath_3
JUL_22_4 | 2025-07-22 14:58 | 2 | 3996 | 67 | Brass | Nickel | 0.35 | 270 | 40 | 3.5 | 55.89 | N | 4.1 | N | 49.82 | N | 3.344 | N | 2.343 | 2.601 | 0.6309 | Bath_3
JUL_22_4 | 2025-07-22 14:58 | 2 | 3998 | 67 | Brass | Nickel | 0.35 | 270 | 40 | 3.5 | 56.03 | N | 4.1 | N | 49.81 | N | 3.368 | N | 2.343 | 2.602 | 0.6309 | Bath_3
JUL_22_4 | 2025-07-22 14:58 | 2 | 4000 | 67 | Brass | Nickel | 0.35 | 270 | 40 | 3.5 | 56.03 | N | 4.1 | N | 49.81 | N | 3.36 | N | 2.343 | 2.604 | 0.6309 | Bath_3
JUL_22_4 | 2025-07-22 14:58 | 2 | 4002 | 67 | Brass | Nickel | 0.35 | 270 | 40 | 3.5 | 56.03 | N | 4.1 | N | 49.81 | N | 3.359 | N | 2.342 | 2.604 | 0.6309 | Bath_3
JUL_22_4 | 2025-07-22 14:58 | 2 | 4004 | 67 | Brass | Nickel | 0.35 | 270 | 40 | 3.5 | 56.03 | N | 4.1 | N | 49.83 | N | 3.343 | N | 2.343 | 2.606 | 0.6309 | Bath_3
JUL_22_4 | 2025-07-22 14:59 | 2 | 4006 | 67 | Brass | Nickel | 0.35 | 270 | 40 | 3.5 | 55.97 | N | 4.1 | N | 49.81 | N | 3.338 | N | 2.343 | 2.607 | 0.6309 | Bath_3
JUL_22_4 | 2025-07-22 14:59 | 2 | 4008 | 67 | Brass | Nickel | 0.35 | 270 | 40 | 3.5 | 55.97 | N | 4.1 | N | 49.81 | N | 3.349 | N | 2.343 | 2.609 | 0.6309 | Bath_3
JUL_22_4 | 2025-07-22 14:59 | 2 | 4010 | 67 | Brass | Nickel | 0.35 | 270 | 40 | 3.5 | 55.89 | N | 4.1 | N | 49.8 | N | 3.349 | N | 2.343 | 2.61 | 0.6309 | Bath_3
JUL_22_4 | 2025-07-22 14:59 | 2 | 4012 | 67 | Brass | Nickel | 0.35 | 270 | 40 | 3.5 | 55.89 | N | 4.1 | N | 49.81 | N | 3.348 | N | 2.343 | 2.611 | 0.6309 | Bath_3
JUL_22_4 | 2025-07-22 14:59 | 2 | 4014 | 67 | Brass | Nickel | 0.35 | 270 | 40 | 3.5 | 55.89 | N | 4.1 | N | 49.81 | N | 3.347 | N | 2.343 | 2.613 | 0.6309 | Bath_3
JUL_22_4 | 2025-07-22 14:59 | 2 | 4016 | 67 | Brass | Nickel | 0.35 | 270 | 40 | 3.5 | 55.89 | N | 4.1 | N | 49.81 | N | 3.348 | N | 2.343 | 2.614 | 0.6309 | Bath_3
JUL_22_4 | 2025-07-22 14:59 | 2 | 4018 | 67 | Brass | Nickel | 0.35 | 270 | 40 | 3.5 | 55.97 | N | 4.1 | N | 49.82 | N | 3.339 | N | 2.342 | 2.614 | 0.6309 | Bath_3
JUL_22_4 | 2025-07-22 14:59 | 2 | 4020 | 67 | Brass | Nickel | 0.35 | 270 | 40 | 3.5 | 55.97 | N | 4.1 | N | 49.81 | N | 3.356 | N | 2.343 | 2.617 | 0.6309 | Bath_3
JUL_22_4 | 2025-07-22 14:59 | 2 | 4022 | 67 | Brass | Nickel | 0.35 | 270 | 40 | 3.5 | 55.89 | N | 4.1 | N | 49.81 | N | 3.344 | N | 2.343 | 2.618 | 0.6309 | Bath_3
JUL_22_4 | 2025-07-22 14:59 | 2 | 4024 | 67 | Brass | Nickel | 0.35 | 270 | 40 | 3.5 | 55.97 | N | 4.1 | N | 49.81 | N | 3.36 | N | 2.343 | 2.619 | 0.6309 | Bath_3
JUL_22_4 | 2025-07-22 14:59 | 2 | 4026 | 67 | Brass | Nickel | 0.35 | 270 | 40 | 3.5 | 55.95 | N | 4.1 | N | 49.81 | N | 3.347 | N | 2.343 | 2.62 | 0.6309 | Bath_3
JUL_22_4 | 2025-07-22 14:59 | 2 | 4028 | 67 | Brass | Nickel | 0.35 | 270 | 40 | 3.5 | 55.97 | N | 4.1 | N | 49.83 | N | 3.361 | N | 2.343 | 2.622 | 0.6309 | Bath_3
JUL_22_4 | 2025-07-22 14:59 | 2 | 4030 | 67 | Brass | Nickel | 0.35 | 270 | 40 | 3.5 | 55.97 | N | 4.1 | N | 49.82 | N | 3.357 | N | 2.343 | 2.623 | 0.6309 | Bath_3
JUL_22_4 | 2025-07-22 14:59 | 2 | 4032 | 67 | Brass | Nickel | 0.35 | 270 | 40 | 3.5 | 55.89 | N | 4.1 | N | 49.82 | N | 3.34 | N | 2.343 | 2.624 | 0.6309 | Bath_3
JUL_22_4 | 2025-07-22 14:59 | 2 | 4034 | 67 | Brass | Nickel | 0.35 | 270 | 40 | 3.5 | 55.89 | N | 4.1 | N | 49.84 | N | 3.352 | N | 2.343 | 2.626 | 0.6309 | Bath_3
JUL_22_4 | 2025-07-22 14:59 | 2 | 4036 | 67 | Brass | Nickel | 0.35 | 270 | 40 | 3.5 | 55.83 | N | 4.1 | N | 49.82 | N | 3.348 | N | 2.343 | 2.627 | 0.6309 | Bath_3
JUL_22_4 | 2025-07-22 14:59 | 2 | 4038 | 67 | Brass | Nickel | 0.35 | 270 | 40 | 3.5 | 55.83 | N | 4.1 | N | 49.82 | N | 3.349 | N | 2.343 | 2.628 | 0.6309 | Bath_3
JUL_22_4 | 2025-07-22 14:59 | 2 | 4040 | 67 | Brass | Nickel | 0.35 | 270 | 40 | 3.5 | 55.83 | N | 4.1 | N | 49.84 | N | 3.341 | N | 2.343 | 2.63 | 0.6309 | Bath_3
JUL_22_4 | 2025-07-22 14:59 | 2 | 4042 | 67 | Brass | Nickel | 0.35 | 270 | 40 | 3.5 | 55.81 | N | 4.1 | N | 49.82 | N | 3.341 | N | 2.343 | 2.631 | 0.6309 | Bath_3
JUL_22_4 | 2025-07-22 14:59 | 2 | 4044 | 67 | Brass | Nickel | 0.35 | 270 | 40 | 3.5 | 55.75 | N | 4.1 | N | 49.82 | N | 3.351 | N | 2.343 | 2.632 | 0.6309 | Bath_3
JUL_22_4 | 2025-07-22 14:59 | 2 | 4046 | 67 | Brass | Nickel | 0.35 | 270 | 40 | 3.5 | 55.95 | N | 4.1 | N | 49.82 | N | 3.347 | N | 2.343 | 2.633 | 0.6309 | Bath_3
JUL_22_4 | 2025-07-22 14:59 | 2 | 4048 | 67 | Brass | Nickel | 0.35 | 270 | 40 | 3.5 | 55.83 | N | 4.1 | N | 49.82 | N | 3.363 | N | 2.343 | 2.635 | 0.6309 | Bath_3
JUL_22_4 | 2025-07-22 14:59 | 2 | 4050 | 67 | Brass | Nickel | 0.35 | 270 | 40 | 3.5 | 55.75 | N | 4.1 | N | 49.82 | N | 3.33 | N | 2.343 | 2.636 | 0.6309 | Bath_3
JUL_22_4 | 2025-07-22 14:59 | 2 | 4052 | 67 | Brass | Nickel | 0.35 | 270 | 40 | 3.5 | 55.83 | N | 4.1 | N | 49.82 | N | 3.369 | N | 2.343 | 2.637 | 0.6309 | Bath_3
JUL_22_4 | 2025-07-22 14:59 | 2 | 4054 | 67 | Brass | Nickel | 0.35 | 270 | 40 | 3.5 | 55.83 | N | 4.1 | N | 49.82 | N | 3.349 | N | 2.343 | 2.639 | 0.6309 | Bath_3
JUL_22_4 | 2025-07-22 14:59 | 2 | 4056 | 67 | Brass | Nickel | 0.35 | 270 | 40 | 3.5 | 55.83 | N | 4.1 | N | 49.83 | N | 3.343 | N | 2.343 | 2.64 | 0.6309 | Bath_3
JUL_22_4 | 2025-07-22 14:59 | 2 | 4058 | 67 | Brass | Nickel | 0.35 | 270 | 40 | 3.5 | 55.89 | N | 4.1 | N | 49.82 | N | 3.352 | N | 2.343 | 2.641 | 0.6309 | Bath_3
JUL_22_4 | 2025-07-22 14:59 | 2 | 4060 | 67 | Brass | Nickel | 0.35 | 270 | 40 | 3.5 | 55.91 | N | 4.1 | N | 49.83 | N | 3.352 | N | 2.343 | 2.643 | 0.6309 | Bath_3
JUL_22_4 | 2025-07-22 14:59 | 2 | 4062 | 67 | Brass | Nickel | 0.35 | 270 | 40 | 3.5 | 55.89 | N | 4.1 | N | 49.82 | N | 3.336 | N | 2.343 | 2.644 | 0.6309 | Bath_3
JUL_22_4 | 2025-07-22 14:59 | 2 | 4064 | 67 | Brass | Nickel | 0.35 | 270 | 40 | 3.5 | 55.97 | N | 4.1 | N | 49.81 | N | 3.366 | N | 2.343 | 2.645 | 0.6309 | Bath_3
JUL_22_4 | 2025-07-22 15:00 | 2 | 4066 | 67 | Brass | Nickel | 0.35 | 270 | 40 | 3.5 | 55.89 | N | 4.1 | N | 49.82 | N | 3.378 | N | 2.343 | 2.646 | 0.6309 | Bath_3
JUL_22_4 | 2025-07-22 15:00 | 2 | 4068 | 67 | Brass | Nickel | 0.35 | 270 | 40 | 3.5 | 55.89 | N | 4.1 | N | 49.81 | N | 3.366 | N | 2.343 | 2.648 | 0.6309 | Bath_3
JUL_22_4 | 2025-07-22 15:00 | 2 | 4070 | 67 | Brass | Nickel | 0.35 | 270 | 40 | 3.5 | 55.97 | N | 4.1 | N | 49.81 | N | 3.37 | N | 2.343 | 2.649 | 0.6309 | Bath_3
JUL_22_4 | 2025-07-22 15:00 | 2 | 4072 | 67 | Brass | Nickel | 0.35 | 270 | 40 | 3.5 | 55.75 | N | 4.1 | N | 49.82 | N | 3.356 | N | 2.343 | 2.65 | 0.6309 | Bath_3
JUL_22_4 | 2025-07-22 15:00 | 2 | 4074 | 67 | Brass | Nickel | 0.35 | 270 | 40 | 3.5 | 55.89 | N | 4.1 | N | 49.81 | N | 3.366 | N | 2.343 | 2.652 | 0.6309 | Bath_3
JUL_22_4 | 2025-07-22 15:00 | 2 | 4076 | 67 | Brass | Nickel | 0.35 | 270 | 40 | 3.5 | 55.89 | N | 4.1 | N | 49.82 | N | 3.376 | N | 2.343 | 2.653 | 0.6309 | Bath_3
JUL_22_4 | 2025-07-22 15:00 | 2 | 4078 | 67 | Brass | Nickel | 0.35 | 270 | 40 | 3.5 | 55.89 | N | 4.1 | N | 49.81 | N | 3.368 | N | 2.343 | 2.654 | 0.6309 | Bath_3
JUL_22_4 | 2025-07-22 15:00 | 2 | 4080 | 67 | Brass | Nickel | 0.35 | 270 | 40 | 3.5 | 55.89 | N | 4.1 | N | 49.81 | N | 3.366 | N | 2.343 | 2.656 | 0.6309 | Bath_3
JUL_22_4 | 2025-07-22 15:00 | 2 | 4082 | 67 | Brass | Nickel | 0.35 | 270 | 40 | 3.5 | 55.89 | N | 4.1 | N | 49.82 | N | 3.373 | N | 2.343 | 2.657 | 0.6309 | Bath_3
JUL_22_4 | 2025-07-22 15:00 | 2 | 4084 | 67 | Brass | Nickel | 0.35 | 270 | 40 | 3.5 | 55.89 | N | 4.1 | N | 49.81 | N | 3.372 | N | 2.343 | 2.658 | 0.6309 | Bath_3
JUL_22_4 | 2025-07-22 15:00 | 2 | 4086 | 67 | Brass | Nickel | 0.35 | 270 | 40 | 3.5 | 55.75 | N | 4.1 | N | 49.81 | N | 3.373 | N | 2.343 | 2.659 | 0.6309 | Bath_3
JUL_22_4 | 2025-07-22 15:00 | 2 | 4088 | 67 | Brass | Nickel | 0.35 | 270 | 40 | 3.5 | 55.75 | N | 4.1 | N | 49.81 | N | 3.359 | N | 2.343 | 2.661 | 0.6309 | Bath_3
JUL_22_4 | 2025-07-22 15:00 | 2 | 4090 | 67 | Brass | Nickel | 0.35 | 270 | 40 | 3.5 | 55.89 | N | 4.1 | N | 49.81 | N | 3.365 | N | 2.343 | 2.662 | 0.6309 | Bath_3
JUL_22_4 | 2025-07-22 15:00 | 2 | 4092 | 67 | Brass | Nickel | 0.35 | 270 | 40 | 3.5 | 55.89 | N | 4.1 | N | 49.81 | N | 3.377 | N | 2.343 | 2.663 | 0.6309 | Bath_3
JUL_22_4 | 2025-07-22 15:00 | 2 | 4094 | 67 | Brass | Nickel | 0.35 | 270 | 40 | 3.5 | 55.97 | N | 4.1 | N | 49.81 | N | 3.373 | N | 2.343 | 2.665 | 0.6309 | Bath_3
JUL_22_4 | 2025-07-22 15:00 | 2 | 4096 | 67 | Brass | Nickel | 0.35 | 270 | 40 | 3.5 | 55.97 | N | 4.1 | N | 49.8 | N | 3.352 | N | 2.343 | 2.666 | 0.6309 | Bath_3
JUL_22_4 | 2025-07-22 15:00 | 2 | 4098 | 67 | Brass | Nickel | 0.35 | 270 | 40 | 3.5 | 55.97 | N | 4.1 | N | 49.81 | N | 3.361 | N | 2.343 | 2.667 | 0.6309 | Bath_3
JUL_22_4 | 2025-07-22 15:00 | 2 | 4100 | 67 | Brass | Nickel | 0.35 | 270 | 40 | 3.5 | 55.83 | N | 4.1 | N | 49.81 | N | 3.361 | N | 2.343 | 2.669 | 0.6309 | Bath_3
JUL_22_4 | 2025-07-22 15:00 | 2 | 4102 | 67 | Brass | Nickel | 0.35 | 270 | 40 | 3.5 | 55.83 | N | 4.1 | N | 49.81 | N | 3.366 | N | 2.343 | 2.67 | 0.6309 | Bath_3
JUL_22_4 | 2025-07-22 15:00 | 2 | 4104 | 67 | Brass | Nickel | 0.35 | 270 | 40 | 3.5 | 55.97 | N | 4.1 | N | 49.82 | N | 3.359 | N | 2.343 | 2.671 | 0.6309 | Bath_3
JUL_22_4 | 2025-07-22 15:00 | 2 | 4106 | 67 | Brass | Nickel | 0.35 | 270 | 40 | 3.5 | 55.97 | N | 4.1 | N | 49.8 | N | 3.363 | N | 2.343 | 2.673 | 0.6309 | Bath_3
JUL_22_4 | 2025-07-22 15:00 | 2 | 4108 | 67 | Brass | Nickel | 0.35 | 270 | 40 | 3.5 | 55.97 | N | 4.1 | N | 49.81 | N | 3.356 | N | 2.343 | 2.674 | 0.6309 | Bath_3
JUL_22_4 | 2025-07-22 15:00 | 2 | 4110 | 67 | Brass | Nickel | 0.35 | 270 | 40 | 3.5 | 55.83 | N | 4.1 | N | 49.81 | N | 3.356 | N | 2.343 | 2.675 | 0.6309 | Bath_3
JUL_22_4 | 2025-07-22 15:00 | 2 | 4112 | 67 | Brass | Nickel | 0.35 | 270 | 40 | 3.5 | 55.83 | N | 4.1 | N | 49.81 | N | 3.363 | N | 2.343 | 2.676 | 0.6309 | Bath_3
JUL_22_4 | 2025-07-22 15:00 | 2 | 4114 | 67 | Brass | Nickel | 0.35 | 270 | 40 | 3.5 | 55.83 | N | 4.1 | N | 49.81 | N | 3.344 | N | 2.343 | 2.678 | 0.6309 | Bath_3
JUL_22_4 | 2025-07-22 15:00 | 2 | 4116 | 67 | Brass | Nickel | 0.35 | 270 | 40 | 3.5 | 56.03 | N | 4.1 | N | 49.81 | N | 3.355 | N | 2.343 | 2.679 | 0.6309 | Bath_3
JUL_22_4 | 2025-07-22 15:00 | 2 | 4118 | 67 | Brass | Nickel | 0.35 | 270 | 40 | 3.5 | 56.03 | N | 4.1 | N | 49.81 | N | 3.373 | N | 2.343 | 2.68 | 0.6309 | Bath_3
JUL_22_4 | 2025-07-22 15:00 | 2 | 4120 | 67 | Brass | Nickel | 0.35 | 270 | 40 | 3.5 | 55.86 | N | 4.1 | N | 49.82 | N | 3.373 | N | 2.343 | 2.682 | 0.6309 | Bath_3
JUL_22_4 | 2025-07-22 15:00 | 2 | 4122 | 67 | Brass | Nickel | 0.35 | 270 | 40 | 3.5 | 56.03 | N | 4.1 | N | 49.81 | N | 3.365 | N | 2.343 | 2.683 | 0.6309 | Bath_3
JUL_22_4 | 2025-07-22 15:00 | 2 | 4124 | 67 | Brass | Nickel | 0.35 | 270 | 40 | 3.5 | 55.81 | N | 4.1 | N | 49.82 | N | 3.352 | N | 2.343 | 2.684 | 0.6309 | Bath_3
JUL_22_4 | 2025-07-22 15:01 | 2 | 4126 | 67 | Brass | Nickel | 0.35 | 270 | 40 | 3.5 | 55.75 | N | 4.1 | N | 49.81 | N | 3.343 | N | 2.343 | 2.686 | 0.6309 | Bath_3
JUL_22_4 | 2025-07-22 15:01 | 2 | 4128 | 67 | Brass | Nickel | 0.35 | 270 | 40 | 3.5 | 55.75 | N | 4.1 | N | 49.82 | N | 3.364 | N | 2.343 | 2.687 | 0.6309 | Bath_3
JUL_22_4 | 2025-07-22 15:01 | 2 | 4130 | 67 | Brass | Nickel | 0.35 | 270 | 40 | 3.5 | 55.75 | N | 4.1 | N | 49.81 | N | 3.373 | N | 2.343 | 2.688 | 0.6309 | Bath_3
JUL_22_4 | 2025-07-22 15:01 | 2 | 4132 | 67 | Brass | Nickel | 0.35 | 270 | 40 | 3.5 | 55.83 | N | 4.1 | N | 49.81 | N | 3.361 | N | 2.343 | 2.689 | 0.6309 | Bath_3
JUL_22_4 | 2025-07-22 15:01 | 2 | 4134 | 67 | Brass | Nickel | 0.35 | 270 | 40 | 3.5 | 55.83 | N | 4.1 | N | 49.79 | N | 3.365 | N | 2.343 | 2.691 | 0.6309 | Bath_3
JUL_22_4 | 2025-07-22 15:01 | 2 | 4136 | 67 | Brass | Nickel | 0.35 | 270 | 40 | 3.5 | 55.83 | N | 4.1 | N | 49.82 | N | 3.343 | N | 2.343 | 2.692 | 0.6309 | Bath_3
JUL_22_4 | 2025-07-22 15:01 | 2 | 4138 | 67 | Brass | Nickel | 0.35 | 270 | 40 | 3.5 | 55.89 | N | 4.1 | N | 49.81 | N | 3.353 | N | 2.343 | 2.693 | 0.6309 | Bath_3
JUL_22_4 | 2025-07-22 15:01 | 2 | 4140 | 67 | Brass | Nickel | 0.35 | 270 | 40 | 3.5 | 55.75 | N | 4.1 | N | 49.81 | N | 3.369 | N | 2.343 | 2.695 | 0.6309 | Bath_3
JUL_22_4 | 2025-07-22 15:01 | 2 | 4142 | 67 | Brass | Nickel | 0.35 | 270 | 40 | 3.5 | 55.99 | N | 4.1 | N | 49.81 | N | 3.359 | N | 2.343 | 2.696 | 0.6309 | Bath_3
JUL_22_4 | 2025-07-22 15:01 | 2 | 4144 | 67 | Brass | Nickel | 0.35 | 270 | 40 | 3.5 | 55.83 | N | 4.1 | N | 49.81 | N | 3.352 | N | 2.343 | 2.697 | 0.6309 | Bath_3
JUL_22_4 | 2025-07-22 15:01 | 2 | 4146 | 67 | Brass | Nickel | 0.35 | 270 | 40 | 3.5 | 55.75 | N | 4.1 | N | 49.82 | N | 3.344 | N | 2.343 | 2.699 | 0.6309 | Bath_3
JUL_22_4 | 2025-07-22 15:01 | 2 | 4148 | 67 | Brass | Nickel | 0.35 | 270 | 40 | 3.5 | 55.83 | N | 4.1 | N | 49.81 | N | 3.345 | N | 2.343 | 2.7 | 0.6309 | Bath_3
JUL_22_4 | 2025-07-22 15:01 | 2 | 4150 | 67 | Brass | Nickel | 0.35 | 270 | 40 | 3.5 | 55.84 | N | 4.1 | N | 49.81 | N | 3.36 | N | 2.343 | 2.701 | 0.6309 | Bath_3
JUL_22_4 | 2025-07-22 15:01 | 2 | 4152 | 67 | Brass | Nickel | 0.35 | 270 | 40 | 3.5 | 55.97 | N | 4.1 | N | 49.81 | N | 3.356 | N | 2.343 | 2.702 | 0.6309 | Bath_3
JUL_22_4 | 2025-07-22 15:01 | 2 | 4154 | 67 | Brass | Nickel | 0.35 | 270 | 40 | 3.5 | 55.97 | N | 4.1 | N | 49.81 | N | 3.356 | N | 2.343 | 2.704 | 0.6309 | Bath_3
JUL_22_4 | 2025-07-22 15:01 | 2 | 4156 | 67 | Brass | Nickel | 0.35 | 270 | 40 | 3.5 | 55.97 | N | 4.1 | N | 49.81 | N | 3.343 | N | 2.343 | 2.705 | 0.6309 | Bath_3
JUL_22_4 | 2025-07-22 15:01 | 2 | 4158 | 67 | Brass | Nickel | 0.35 | 270 | 40 | 3.5 | 55.97 | N | 4.1 | N | 49.81 | N | 3.363 | N | 2.343 | 2.706 | 0.6309 | Bath_3
JUL_22_4 | 2025-07-22 15:01 | 2 | 4160 | 67 | Brass | Nickel | 0.35 | 270 | 40 | 3.5 | 55.97 | N | 4.1 | N | 49.82 | N | 3.348 | N | 2.343 | 2.708 | 0.6309 | Bath_3
JUL_22_4 | 2025-07-22 15:01 | 2 | 4162 | 67 | Brass | Nickel | 0.35 | 270 | 40 | 3.5 | 55.7 | N | 4.1 | N | 49.81 | N | 3.353 | N | 2.343 | 2.709 | 0.6309 | Bath_3
JUL_22_4 | 2025-07-22 15:01 | 2 | 4164 | 67 | Brass | Nickel | 0.35 | 270 | 40 | 3.5 | 55.97 | N | 4.1 | N | 49.8 | N | 3.36 | N | 2.343 | 2.71 | 0.6309 | Bath_3
JUL_22_4 | 2025-07-22 15:01 | 2 | 4166 | 67 | Brass | Nickel | 0.35 | 270 | 40 | 3.5 | 55.83 | N | 4.1 | N | 49.81 | N | 3.364 | N | 2.343 | 2.712 | 0.6309 | Bath_3
JUL_22_4 | 2025-07-22 15:01 | 2 | 4168 | 67 | Brass | Nickel | 0.35 | 270 | 40 | 3.5 | 55.69 | N | 4.1 | N | 49.81 | N | 3.359 | N | 2.343 | 2.713 | 0.6309 | Bath_3
JUL_22_4 | 2025-07-22 15:01 | 2 | 4170 | 67 | Brass | Nickel | 0.35 | 270 | 40 | 3.5 | 55.89 | N | 4.1 | N | 49.8 | N | 3.366 | N | 2.343 | 2.714 | 0.6309 | Bath_3
JUL_22_4 | 2025-07-22 15:01 | 2 | 4172 | 67 | Brass | Nickel | 0.35 | 270 | 40 | 3.5 | 55.83 | N | 4.1 | N | 49.81 | N | 3.348 | N | 2.343 | 2.715 | 0.6309 | Bath_3
JUL_22_4 | 2025-07-22 15:01 | 2 | 4174 | 67 | Brass | Nickel | 0.35 | 270 | 40 | 3.5 | 55.75 | N | 4.1 | N | 49.81 | N | 3.352 | N | 2.343 | 2.717 | 0.6309 | Bath_3
JUL_22_4 | 2025-07-22 15:01 | 2 | 4176 | 67 | Brass | Nickel | 0.35 | 270 | 40 | 3.5 | 55.89 | N | 4.1 | N | 49.81 | N | 3.353 | N | 2.343 | 2.718 | 0.6309 | Bath_3
JUL_22_4 | 2025-07-22 15:01 | 2 | 4178 | 67 | Brass | Nickel | 0.35 | 270 | 40 | 3.5 | 55.75 | N | 4.1 | N | 49.81 | N | 3.343 | N | 2.343 | 2.719 | 0.6309 | Bath_3
JUL_22_4 | 2025-07-22 15:01 | 2 | 4180 | 67 | Brass | Nickel | 0.35 | 270 | 40 | 3.5 | 55.83 | N | 4.1 | N | 49.81 | N | 3.335 | N | 2.342 | 2.72 | 0.6309 | Bath_3
JUL_22_4 | 2025-07-22 15:01 | 2 | 4182 | 67 | Brass | Nickel | 0.35 | 270 | 40 | 3.5 | 55.83 | N | 4.1 | N | 49.81 | N | 3.349 | N | 2.343 | 2.722 | 0.6309 | Bath_3
JUL_22_4 | 2025-07-22 15:02 | 2 | 4184 | 67 | Brass | Nickel | 0.35 | 270 | 40 | 3.5 | 55.69 | N | 4.1 | N | 49.8 | N | 3.344 | N | 2.343 | 2.723 | 0.6309 | Bath_3
JUL_22_4 | 2025-07-22 15:02 | 2 | 4186 | 67 | Brass | Nickel | 0.35 | 270 | 40 | 3.5 | 55.69 | N | 4.1 | N | 49.8 | N | 3.352 | N | 2.343 | 2.725 | 0.6309 | Bath_3
JUL_22_4 | 2025-07-22 15:02 | 2 | 4188 | 67 | Brass | Nickel | 0.35 | 270 | 40 | 3.5 | 55.69 | N | 4.1 | N | 49.81 | N | 3.348 | N | 2.343 | 2.726 | 0.6309 | Bath_3
JUL_22_4 | 2025-07-22 15:02 | 2 | 4190 | 67 | Brass | Nickel | 0.35 | 270 | 40 | 3.5 | 55.69 | N | 4.1 | N | 49.8 | N | 3.353 | N | 2.343 | 2.727 | 0.6309 | Bath_3
JUL_22_4 | 2025-07-22 15:02 | 2 | 4192 | 67 | Brass | Nickel | 0.35 | 270 | 40 | 3.5 | 55.75 | N | 4.1 | N | 49.81 | N | 3.352 | N | 2.343 | 2.728 | 0.6309 | Bath_3
JUL_22_4 | 2025-07-22 15:02 | 2 | 4194 | 67 | Brass | Nickel | 0.35 | 270 | 40 | 3.5 | 55.75 | N | 4.1 | N | 49.81 | N | 3.349 | N | 2.343 | 2.73 | 0.6309 | Bath_3
JUL_22_4 | 2025-07-22 15:02 | 2 | 4196 | 67 | Brass | Nickel | 0.35 | 270 | 40 | 3.5 | 55.75 | N | 4.1 | N | 49.8 | N | 3.353 | N | 2.343 | 2.731 | 0.6309 | Bath_3
JUL_22_4 | 2025-07-22 15:02 | 2 | 4198 | 67 | Brass | Nickel | 0.35 | 270 | 40 | 3.5 | 55.75 | N | 4.1 | N | 49.82 | N | 3.359 | N | 2.343 | 2.732 | 0.6309 | Bath_3
JUL_22_4 | 2025-07-22 15:02 | 2 | 4200 | 67 | Brass | Nickel | 0.35 | 270 | 40 | 3.5 | 56.03 | N | 4.1 | N | 49.81 | N | 3.349 | N | 2.343 | 2.734 | 0.6309 | Bath_3
JUL_22_4 | 2025-07-22 15:02 | 2 | 4202 | 67 | Brass | Nickel | 0.35 | 270 | 40 | 3.5 | 55.75 | N | 4.1 | N | 49.81 | N | 3.363 | N | 2.343 | 2.735 | 0.6309 | Bath_3
JUL_22_4 | 2025-07-22 15:02 | 2 | 4204 | 67 | Brass | Nickel | 0.35 | 270 | 40 | 3.5 | 56.03 | N | 4.1 | N | 49.82 | N | 3.343 | N | 2.343 | 2.736 | 0.6309 | Bath_3
JUL_22_4 | 2025-07-22 15:02 | 2 | 4206 | 67 | Brass | Nickel | 0.35 | 270 | 40 | 3.5 | 56.03 | N | 4.1 | N | 49.81 | N | 3.336 | N | 2.343 | 2.738 | 0.6309 | Bath_3
JUL_22_4 | 2025-07-22 15:02 | 2 | 4208 | 67 | Brass | Nickel | 0.35 | 270 | 40 | 3.5 | 55.89 | N | 4.1 | N | 49.81 | N | 3.368 | N | 2.343 | 2.739 | 0.6309 | Bath_3
JUL_22_4 | 2025-07-22 15:02 | 2 | 4210 | 67 | Brass | Nickel | 0.35 | 270 | 40 | 3.5 | 55.97 | N | 4.1 | N | 49.82 | N | 3.347 | N | 2.343 | 2.74 | 0.6309 | Bath_3
JUL_22_4 | 2025-07-22 15:02 | 2 | 4212 | 67 | Brass | Nickel | 0.35 | 270 | 40 | 3.5 | 55.89 | N | 4.1 | N | 49.81 | N | 3.366 | N | 2.343 | 2.741 | 0.6309 | Bath_3
JUL_22_4 | 2025-07-22 15:02 | 2 | 4214 | 67 | Brass | Nickel | 0.35 | 270 | 40 | 3.5 | 55.97 | N | 4.1 | N | 49.82 | N | 3.352 | N | 2.343 | 2.743 | 0.6309 | Bath_3
JUL_22_4 | 2025-07-22 15:02 | 2 | 4216 | 67 | Brass | Nickel | 0.35 | 270 | 40 | 3.5 | 55.97 | N | 4.1 | N | 49.82 | N | 3.343 | N | 2.343 | 2.744 | 0.6309 | Bath_3
JUL_22_4 | 2025-07-22 15:02 | 2 | 4218 | 67 | Brass | Nickel | 0.35 | 270 | 40 | 3.5 | 55.83 | N | 4.1 | N | 49.81 | N | 3.336 | N | 2.343 | 2.745 | 0.6309 | Bath_3
JUL_22_4 | 2025-07-22 15:02 | 2 | 4220 | 67 | Brass | Nickel | 0.35 | 270 | 40 | 3.5 | 55.97 | N | 4.1 | N | 49.82 | N | 3.341 | N | 2.343 | 2.747 | 0.6309 | Bath_3
JUL_22_4 | 2025-07-22 15:02 | 2 | 4222 | 67 | Brass | Nickel | 0.35 | 270 | 40 | 3.5 | 55.83 | N | 4.1 | N | 49.81 | N | 3.338 | N | 2.343 | 2.748 | 0.6309 | Bath_3
JUL_22_4 | 2025-07-22 15:02 | 2 | 4224 | 67 | Brass | Nickel | 0.35 | 270 | 40 | 3.5 | 55.83 | N | 4.1 | N | 49.81 | N | 3.36 | N | 2.343 | 2.749 | 0.6309 | Bath_3
JUL_22_4 | 2025-07-22 15:02 | 2 | 4226 | 67 | Brass | Nickel | 0.35 | 270 | 40 | 3.5 | 55.89 | N | 4.1 | N | 49.82 | N | 3.356 | N | 2.343 | 2.751 | 0.6309 | Bath_3
JUL_22_4 | 2025-07-22 15:02 | 2 | 4228 | 67 | Brass | Nickel | 0.35 | 270 | 40 | 3.5 | 55.83 | N | 4.1 | N | 49.81 | N | 3.339 | N | 2.343 | 2.752 | 0.6309 | Bath_3
JUL_22_4 | 2025-07-22 15:02 | 2 | 4230 | 67 | Brass | Nickel | 0.35 | 270 | 40 | 3.5 | 55.97 | N | 4.1 | N | 49.82 | N | 3.37 | N | 2.343 | 2.753 | 0.6309 | Bath_3
JUL_22_4 | 2025-07-22 15:02 | 2 | 4232 | 67 | Brass | Nickel | 0.35 | 270 | 40 | 3.5 | 55.89 | N | 4.1 | N | 49.8 | N | 3.348 | N | 2.343 | 2.755 | 0.6309 | Bath_3
JUL_22_4 | 2025-07-22 15:02 | 2 | 4234 | 67 | Brass | Nickel | 0.35 | 270 | 40 | 3.5 | 55.83 | N | 4.1 | N | 49.81 | N | 3.343 | N | 2.343 | 2.756 | 0.6309 | Bath_3
JUL_22_4 | 2025-07-22 15:02 | 2 | 4236 | 67 | Brass | Nickel | 0.35 | 270 | 40 | 3.5 | 55.97 | N | 4.1 | N | 49.82 | N | 3.365 | N | 2.343 | 2.757 | 0.6309 | Bath_3
JUL_22_4 | 2025-07-22 15:02 | 2 | 4238 | 67 | Brass | Nickel | 0.35 | 270 | 40 | 3.5 | 55.83 | N | 4.1 | N | 49.81 | N | 3.335 | N | 2.343 | 2.758 | 0.6309 | Bath_3
JUL_22_4 | 2025-07-22 15:02 | 2 | 4240 | 67 | Brass | Nickel | 0.35 | 270 | 40 | 3.5 | 55.83 | N | 4.1 | N | 49.81 | N | 3.351 | N | 2.343 | 2.76 | 0.6309 | Bath_3
JUL_22_4 | 2025-07-22 15:02 | 2 | 4242 | 67 | Brass | Nickel | 0.35 | 270 | 40 | 3.5 | 55.83 | N | 4.1 | N | 49.82 | N | 3.331 | N | 2.343 | 2.761 | 0.6309 | Bath_3
JUL_22_4 | 2025-07-22 15:02 | 2 | 4244 | 67 | Brass | Nickel | 0.35 | 270 | 40 | 3.5 | 55.83 | N | 4.1 | N | 49.81 | N | 3.335 | N | 2.343 | 2.762 | 0.6309 | Bath_3
JUL_22_4 | 2025-07-22 15:03 | 2 | 4246 | 67 | Brass | Nickel | 0.35 | 270 | 40 | 3.5 | 55.83 | N | 4.1 | N | 49.81 | N | 3.336 | N | 2.343 | 2.764 | 0.6309 | Bath_3
JUL_22_4 | 2025-07-22 15:03 | 2 | 4248 | 67 | Brass | Nickel | 0.35 | 270 | 40 | 3.5 | 55.83 | N | 4.1 | N | 49.81 | N | 3.347 | N | 2.343 | 2.765 | 0.6309 | Bath_3
JUL_22_4 | 2025-07-22 15:03 | 2 | 4250 | 67 | Brass | Nickel | 0.35 | 270 | 40 | 3.5 | 55.89 | N | 4.1 | N | 49.8 | N | 3.332 | N | 2.343 | 2.766 | 0.6309 | Bath_3
JUL_22_4 | 2025-07-22 15:03 | 2 | 4252 | 67 | Brass | Nickel | 0.35 | 270 | 40 | 3.5 | 55.61 | N | 4.1 | N | 49.81 | N | 3.36 | N | 2.343 | 2.768 | 0.6309 | Bath_3
JUL_22_4 | 2025-07-22 15:03 | 2 | 4254 | 67 | Brass | Nickel | 0.35 | 270 | 40 | 3.5 | 55.97 | N | 4.1 | N | 49.81 | N | 3.359 | N | 2.343 | 2.769 | 0.6309 | Bath_3
JUL_22_4 | 2025-07-22 15:03 | 2 | 4256 | 67 | Brass | Nickel | 0.35 | 270 | 40 | 3.5 | 55.97 | N | 4.1 | N | 49.81 | N | 3.361 | N | 2.343 | 2.77 | 0.6309 | Bath_3
JUL_22_4 | 2025-07-22 15:03 | 2 | 4258 | 67 | Brass | Nickel | 0.35 | 270 | 40 | 3.5 | 55.97 | N | 4.1 | N | 49.81 | N | 3.361 | N | 2.343 | 2.771 | 0.6309 | Bath_3
JUL_22_4 | 2025-07-22 15:03 | 2 | 4260 | 67 | Brass | Nickel | 0.35 | 270 | 40 | 3.5 | 55.97 | N | 4.1 | N | 49.81 | N | 3.352 | N | 2.343 | 2.773 | 0.6309 | Bath_3
JUL_22_4 | 2025-07-22 15:03 | 2 | 4262 | 67 | Brass | Nickel | 0.35 | 270 | 40 | 3.5 | 55.97 | N | 4.1 | N | 49.81 | N | 3.357 | N | 2.343 | 2.774 | 0.6309 | Bath_3
JUL_22_4 | 2025-07-22 15:03 | 2 | 4264 | 67 | Brass | Nickel | 0.35 | 270 | 40 | 3.5 | 55.89 | N | 4.1 | N | 49.81 | N | 3.366 | N | 2.343 | 2.775 | 0.6309 | Bath_3
JUL_22_4 | 2025-07-22 15:03 | 2 | 4266 | 67 | Brass | Nickel | 0.35 | 270 | 40 | 3.5 | 55.75 | N | 4.1 | N | 49.8 | N | 3.36 | N | 2.343 | 2.777 | 0.6309 | Bath_3
JUL_22_4 | 2025-07-22 15:03 | 2 | 4268 | 67 | Brass | Nickel | 0.35 | 270 | 40 | 3.5 | 55.75 | N | 4.1 | N | 49.81 | N | 3.349 | N | 2.343 | 2.778 | 0.6309 | Bath_3
JUL_22_4 | 2025-07-22 15:03 | 2 | 4270 | 67 | Brass | Nickel | 0.35 | 270 | 40 | 3.5 | 55.75 | N | 4.1 | N | 49.8 | N | 3.352 | N | 2.343 | 2.779 | 0.6309 | Bath_3
JUL_22_4 | 2025-07-22 15:03 | 2 | 4272 | 67 | Brass | Nickel | 0.35 | 270 | 40 | 3.5 | 55.75 | N | 4.1 | N | 49.81 | N | 3.349 | N | 2.343 | 2.781 | 0.6309 | Bath_3
JUL_22_4 | 2025-07-22 15:03 | 2 | 4274 | 67 | Brass | Nickel | 0.35 | 270 | 40 | 3.5 | 55.97 | N | 4.1 | N | 49.81 | N | 3.345 | N | 2.343 | 2.782 | 0.6309 | Bath_3
JUL_22_4 | 2025-07-22 15:03 | 2 | 4276 | 67 | Brass | Nickel | 0.35 | 270 | 40 | 3.5 | 55.95 | N | 4.1 | N | 49.8 | N | 3.355 | N | 2.343 | 2.783 | 0.6309 | Bath_3
JUL_22_4 | 2025-07-22 15:03 | 2 | 4278 | 67 | Brass | Nickel | 0.35 | 270 | 40 | 3.5 | 55.97 | N | 4.1 | N | 49.81 | N | 3.355 | N | 2.343 | 2.784 | 0.6309 | Bath_3
JUL_22_4 | 2025-07-22 15:03 | 2 | 4280 | 67 | Brass | Nickel | 0.35 | 270 | 40 | 3.5 | 55.95 | N | 4.1 | N | 49.79 | N | 3.357 | N | 2.343 | 2.786 | 0.6309 | Bath_3
JUL_22_4 | 2025-07-22 15:03 | 2 | 4282 | 67 | Brass | Nickel | 0.35 | 270 | 40 | 3.5 | 55.95 | N | 4.1 | N | 49.78 | N | 3.341 | N | 2.343 | 2.787 | 0.6309 | Bath_3
JUL_22_4 | 2025-07-22 15:03 | 2 | 4284 | 67 | Brass | Nickel | 0.35 | 270 | 40 | 3.5 | 55.97 | N | 4.1 | N | 49.8 | N | 3.352 | N | 2.343 | 2.788 | 0.6309 | Bath_3
JUL_22_4 | 2025-07-22 15:03 | 2 | 4286 | 67 | Brass | Nickel | 0.35 | 270 | 40 | 3.5 | 55.75 | N | 4.1 | N | 49.8 | N | 3.361 | N | 2.343 | 2.79 | 0.6309 | Bath_3
JUL_22_4 | 2025-07-22 15:03 | 2 | 4288 | 67 | Brass | Nickel | 0.35 | 270 | 40 | 3.5 | 55.75 | N | 4.1 | N | 49.8 | N | 3.338 | N | 2.343 | 2.791 | 0.6309 | Bath_3
JUL_22_4 | 2025-07-22 15:03 | 2 | 4290 | 67 | Brass | Nickel | 0.35 | 270 | 40 | 3.5 | 55.75 | N | 4.1 | N | 49.8 | N | 3.347 | N | 2.343 | 2.792 | 0.6309 | Bath_3
JUL_22_4 | 2025-07-22 15:03 | 2 | 4292 | 67 | Brass | Nickel | 0.35 | 270 | 40 | 3.5 | 55.67 | N | 4.1 | N | 49.79 | N | 3.34 | N | 2.343 | 2.794 | 0.6309 | Bath_3
JUL_22_4 | 2025-07-22 15:03 | 2 | 4294 | 67 | Brass | Nickel | 0.35 | 270 | 40 | 3.5 | 55.75 | N | 4.1 | N | 49.8 | N | 3.364 | N | 2.343 | 2.795 | 0.6309 | Bath_3
JUL_22_4 | 2025-07-22 15:03 | 2 | 4296 | 67 | Brass | Nickel | 0.35 | 270 | 40 | 3.5 | 55.83 | N | 4.1 | N | 49.8 | N | 3.339 | N | 2.343 | 2.796 | 0.6309 | Bath_3
JUL_22_4 | 2025-07-22 15:03 | 2 | 4298 | 67 | Brass | Nickel | 0.35 | 270 | 40 | 3.5 | 55.83 | N | 4.1 | N | 49.79 | N | 3.361 | N | 2.343 | 2.797 | 0.6309 | Bath_3
JUL_22_4 | 2025-07-22 15:03 | 2 | 4300 | 67 | Brass | Nickel | 0.35 | 270 | 40 | 3.5 | 55.97 | N | 4.1 | N | 49.8 | N | 3.335 | N | 2.343 | 2.799 | 0.6309 | Bath_3
JUL_22_4 | 2025-07-22 15:03 | 2 | 4302 | 67 | Brass | Nickel | 0.35 | 270 | 40 | 3.5 | 55.83 | N | 4.1 | N | 49.8 | N | 3.327 | N | 2.343 | 2.8 | 0.6309 | Bath_3
JUL_22_4 | 2025-07-22 15:04 | 2 | 4304 | 67 | Brass | Nickel | 0.35 | 270 | 40 | 3.5 | 55.92 | N | 4.1 | N | 49.79 | N | 3.327 | N | 2.343 | 2.801 | 0.6309 | Bath_3
JUL_22_4 | 2025-07-22 15:04 | 2 | 4306 | 67 | Brass | Nickel | 0.35 | 270 | 40 | 3.5 | 55.83 | N | 4.1 | N | 49.8 | N | 3.353 | N | 2.343 | 2.803 | 0.6309 | Bath_3
JUL_22_4 | 2025-07-22 15:04 | 2 | 4308 | 67 | Brass | Nickel | 0.35 | 270 | 40 | 3.5 | 55.69 | N | 4.1 | N | 49.79 | N | 3.339 | N | 2.343 | 2.804 | 0.6309 | Bath_3
JUL_22_4 | 2025-07-22 15:04 | 2 | 4310 | 67 | Brass | Nickel | 0.35 | 270 | 40 | 3.5 | 55.83 | N | 4.1 | N | 49.8 | N | 3.341 | N | 2.343 | 2.805 | 0.6309 | Bath_3
JUL_22_4 | 2025-07-22 15:04 | 2 | 4312 | 67 | Brass | Nickel | 0.35 | 270 | 40 | 3.5 | 55.69 | N | 4.1 | N | 49.78 | N | 3.345 | N | 2.343 | 2.807 | 0.6309 | Bath_3
JUL_22_4 | 2025-07-22 15:04 | 2 | 4314 | 67 | Brass | Nickel | 0.35 | 270 | 40 | 3.5 | 55.75 | N | 4.1 | N | 49.77 | N | 3.356 | N | 2.343 | 2.808 | 0.6309 | Bath_3
JUL_22_4 | 2025-07-22 15:04 | 2 | 4316 | 67 | Brass | Nickel | 0.35 | 270 | 40 | 3.5 | 55.97 | N | 4.1 | N | 49.78 | N | 3.345 | N | 2.343 | 2.809 | 0.6309 | Bath_3
JUL_22_4 | 2025-07-22 15:04 | 2 | 4318 | 67 | Brass | Nickel | 0.35 | 270 | 40 | 3.5 | 55.75 | N | 4.1 | N | 49.77 | N | 3.345 | N | 2.343 | 2.81 | 0.6309 | Bath_3
JUL_22_4 | 2025-07-22 15:04 | 2 | 4320 | 67 | Brass | Nickel | 0.35 | 270 | 40 | 3.5 | 55.97 | N | 4.1 | N | 49.78 | N | 3.33 | N | 2.343 | 2.812 | 0.6309 | Bath_3
JUL_22_4 | 2025-07-22 15:04 | 2 | 4322 | 67 | Brass | Nickel | 0.35 | 270 | 40 | 3.5 | 55.97 | N | 4.1 | N | 49.79 | N | 3.332 | N | 2.342 | 2.812 | 0.6309 | Bath_3
JUL_22_4 | 2025-07-22 15:04 | 2 | 4324 | 67 | Brass | Nickel | 0.35 | 270 | 40 | 3.5 | 55.89 | N | 4.1 | N | 49.78 | N | 3.343 | N | 2.343 | 2.814 | 0.6309 | Bath_3
JUL_22_4 | 2025-07-22 15:04 | 2 | 4326 | 67 | Brass | Nickel | 0.35 | 270 | 40 | 3.5 | 55.97 | N | 4.1 | N | 49.79 | N | 3.331 | N | 2.343 | 2.816 | 0.6309 | Bath_3
JUL_22_4 | 2025-07-22 15:04 | 2 | 4328 | 67 | Brass | Nickel | 0.35 | 270 | 40 | 3.5 | 55.83 | N | 4.1 | N | 49.79 | N | 3.336 | N | 2.343 | 2.817 | 0.6309 | Bath_3
JUL_22_4 | 2025-07-22 15:04 | 2 | 4330 | 67 | Brass | Nickel | 0.35 | 270 | 40 | 3.5 | 55.83 | N | 4.1 | N | 49.77 | N | 3.322 | N | 2.343 | 2.818 | 0.6309 | Bath_3
JUL_22_4 | 2025-07-22 15:04 | 2 | 4332 | 67 | Brass | Nickel | 0.35 | 270 | 40 | 3.5 | 55.95 | N | 4.1 | N | 49.79 | N | 3.324 | N | 2.343 | 2.82 | 0.6309 | Bath_3
JUL_22_4 | 2025-07-22 15:04 | 2 | 4334 | 67 | Brass | Nickel | 0.35 | 270 | 40 | 3.5 | 55.86 | N | 4.1 | N | 49.77 | N | 3.323 | N | 2.343 | 2.821 | 0.6309 | Bath_3
JUL_22_4 | 2025-07-22 15:04 | 2 | 4336 | 67 | Brass | Nickel | 0.35 | 270 | 40 | 3.5 | 55.97 | N | 4.1 | N | 49.77 | N | 3.307 | N | 2.343 | 2.822 | 0.6309 | Bath_3
JUL_22_4 | 2025-07-22 15:04 | 2 | 4338 | 67 | Brass | Nickel | 0.35 | 270 | 40 | 3.5 | 55.89 | N | 4.1 | N | 49.78 | N | 3.344 | N | 2.343 | 2.824 | 0.6309 | Bath_3
JUL_22_4 | 2025-07-22 15:04 | 2 | 4340 | 67 | Brass | Nickel | 0.35 | 270 | 40 | 3.5 | 55.75 | N | 4.1 | N | 49.76 | N | 3.339 | N | 2.343 | 2.825 | 0.6309 | Bath_3
JUL_22_4 | 2025-07-22 15:04 | 2 | 4342 | 67 | Brass | Nickel | 0.35 | 270 | 40 | 3.5 | 55.75 | N | 4.1 | N | 49.78 | N | 3.314 | N | 2.343 | 2.826 | 0.6309 | Bath_3
JUL_22_4 | 2025-07-22 15:04 | 2 | 4344 | 67 | Brass | Nickel | 0.35 | 270 | 40 | 3.5 | 55.67 | N | 4.1 | N | 49.77 | N | 3.34 | N | 2.343 | 2.827 | 0.6309 | Bath_3
JUL_22_4 | 2025-07-22 15:04 | 2 | 4346 | 67 | Brass | Nickel | 0.35 | 270 | 40 | 3.5 | 55.75 | N | 4.1 | N | 49.79 | N | 3.315 | N | 2.343 | 2.829 | 0.6309 | Bath_3
JUL_22_4 | 2025-07-22 15:04 | 2 | 4348 | 67 | Brass | Nickel | 0.35 | 270 | 40 | 3.5 | 55.69 | N | 4.1 | N | 49.79 | N | 3.315 | N | 2.343 | 2.83 | 0.6309 | Bath_3
JUL_22_4 | 2025-07-22 15:04 | 2 | 4350 | 67 | Brass | Nickel | 0.35 | 270 | 40 | 3.5 | 55.69 | N | 4.1 | N | 49.78 | N | 3.335 | N | 2.343 | 2.831 | 0.6309 | Bath_3
JUL_22_4 | 2025-07-22 15:04 | 2 | 4352 | 67 | Brass | Nickel | 0.35 | 270 | 40 | 3.5 | 55.83 | N | 4.1 | N | 49.78 | N | 3.355 | N | 2.343 | 2.833 | 0.6309 | Bath_3
JUL_22_4 | 2025-07-22 15:04 | 2 | 4354 | 67 | Brass | Nickel | 0.35 | 270 | 40 | 3.5 | 55.69 | N | 4.1 | N | 49.79 | N | 3.323 | N | 2.343 | 2.834 | 0.6309 | Bath_3
JUL_22_4 | 2025-07-22 15:04 | 2 | 4356 | 67 | Brass | Nickel | 0.35 | 270 | 40 | 3.5 | 55.86 | N | 4.1 | N | 49.78 | N | 3.316 | N | 2.343 | 2.835 | 0.6309 | Bath_3
JUL_22_4 | 2025-07-22 15:04 | 2 | 4358 | 67 | Brass | Nickel | 0.35 | 270 | 40 | 3.5 | 55.83 | N | 4.1 | N | 49.79 | N | 3.306 | N | 2.343 | 2.837 | 0.6309 | Bath_3
JUL_22_4 | 2025-07-22 15:04 | 2 | 4360 | 67 | Brass | Nickel | 0.35 | 270 | 40 | 3.5 | 55.75 | N | 4.1 | N | 49.78 | N | 3.338 | N | 2.343 | 2.838 | 0.6309 | Bath_3
JUL_22_4 | 2025-07-22 15:04 | 2 | 4362 | 67 | Brass | Nickel | 0.35 | 270 | 40 | 3.5 | 56.03 | N | 4.1 | N | 49.79 | N | 3.33 | N | 2.343 | 2.839 | 0.6309 | Bath_3
JUL_22_4 | 2025-07-22 15:05 | 2 | 4364 | 67 | Brass | Nickel | 0.35 | 270 | 40 | 3.5 | 55.75 | N | 4.1 | N | 49.8 | N | 3.33 | N | 2.343 | 2.84 | 0.6309 | Bath_3
JUL_22_4 | 2025-07-22 15:05 | 2 | 4366 | 67 | Brass | Nickel | 0.35 | 270 | 40 | 3.5 | 55.83 | N | 4.1 | N | 49.78 | N | 3.347 | N | 2.343 | 2.842 | 0.6309 | Bath_3
JUL_22_4 | 2025-07-22 15:05 | 2 | 4368 | 67 | Brass | Nickel | 0.35 | 270 | 40 | 3.5 | 55.89 | N | 4.1 | N | 49.8 | N | 3.33 | N | 2.343 | 2.843 | 0.6309 | Bath_3
JUL_22_4 | 2025-07-22 15:05 | 2 | 4370 | 67 | Brass | Nickel | 0.35 | 270 | 40 | 3.5 | 55.83 | N | 4.1 | N | 49.8 | N | 3.323 | N | 2.343 | 2.844 | 0.6309 | Bath_3
JUL_22_4 | 2025-07-22 15:05 | 2 | 4372 | 67 | Brass | Nickel | 0.35 | 270 | 40 | 3.5 | 55.89 | N | 4.1 | N | 49.79 | N | 3.31 | N | 2.343 | 2.846 | 0.6309 | Bath_3
JUL_22_4 | 2025-07-22 15:05 | 2 | 4374 | 67 | Brass | Nickel | 0.35 | 270 | 40 | 3.5 | 55.89 | N | 4.1 | N | 49.81 | N | 3.299 | N | 2.343 | 2.847 | 0.6309 | Bath_3
JUL_22_4 | 2025-07-22 15:05 | 2 | 4376 | 67 | Brass | Nickel | 0.35 | 270 | 40 | 3.5 | 55.81 | N | 4.1 | N | 49.8 | N | 3.331 | N | 2.343 | 2.848 | 0.6309 | Bath_3
JUL_22_4 | 2025-07-22 15:05 | 2 | 4378 | 67 | Brass | Nickel | 0.35 | 270 | 40 | 3.5 | 55.89 | N | 4.1 | N | 49.8 | N | 3.316 | N | 2.343 | 2.85 | 0.6309 | Bath_3
JUL_22_4 | 2025-07-22 15:05 | 2 | 4380 | 67 | Brass | Nickel | 0.35 | 270 | 40 | 3.5 | 55.83 | N | 4.1 | N | 49.8 | N | 3.32 | N | 2.343 | 2.851 | 0.6309 | Bath_3
JUL_22_4 | 2025-07-22 15:05 | 2 | 4382 | 67 | Brass | Nickel | 0.35 | 270 | 40 | 3.5 | 55.75 | N | 4.1 | N | 49.79 | N | 3.326 | N | 2.343 | 2.852 | 0.6309 | Bath_3
JUL_22_4 | 2025-07-22 15:05 | 2 | 4384 | 67 | Brass | Nickel | 0.35 | 270 | 40 | 3.5 | 55.89 | N | 4.1 | N | 49.79 | N | 3.309 | N | 2.343 | 2.853 | 0.6309 | Bath_3
JUL_22_4 | 2025-07-22 15:05 | 2 | 4386 | 67 | Brass | Nickel | 0.35 | 270 | 40 | 3.5 | 55.75 | N | 4.1 | N | 49.8 | N | 3.326 | N | 2.343 | 2.855 | 0.6309 | Bath_3
JUL_22_4 | 2025-07-22 15:05 | 2 | 4388 | 67 | Brass | Nickel | 0.35 | 270 | 40 | 3.5 | 55.75 | N | 4.1 | N | 49.78 | N | 3.293 | N | 2.343 | 2.856 | 0.6309 | Bath_3
JUL_22_4 | 2025-07-22 15:05 | 2 | 4390 | 67 | Brass | Nickel | 0.35 | 270 | 40 | 3.5 | 55.83 | N | 4.1 | N | 49.78 | N | 3.326 | N | 2.343 | 2.857 | 0.6309 | Bath_3
JUL_22_4 | 2025-07-22 15:05 | 2 | 4392 | 67 | Brass | Nickel | 0.35 | 270 | 40 | 3.5 | 55.69 | N | 4.1 | N | 49.78 | N | 3.31 | N | 2.343 | 2.859 | 0.6309 | Bath_3
JUL_22_4 | 2025-07-22 15:05 | 2 | 4394 | 67 | Brass | Nickel | 0.35 | 270 | 40 | 3.5 | 55.94 | N | 4.1 | N | 49.77 | N | 3.318 | N | 2.343 | 2.86 | 0.6309 | Bath_3
JUL_22_4 | 2025-07-22 15:05 | 2 | 4396 | 67 | Brass | Nickel | 0.35 | 270 | 40 | 3.5 | 55.83 | N | 4.1 | N | 49.78 | N | 3.316 | N | 2.343 | 2.861 | 0.6309 | Bath_3
JUL_22_4 | 2025-07-22 15:05 | 2 | 4398 | 67 | Brass | Nickel | 0.35 | 270 | 40 | 3.5 | 55.97 | N | 4.1 | N | 49.76 | N | 3.309 | N | 2.343 | 2.863 | 0.6309 | Bath_3
JUL_22_4 | 2025-07-22 15:05 | 2 | 4400 | 67 | Brass | Nickel | 0.35 | 270 | 40 | 3.5 | 56.03 | N | 4.1 | N | 49.78 | N | 3.32 | N | 2.343 | 2.864 | 0.6309 | Bath_3
JUL_22_4 | 2025-07-22 15:05 | 2 | 4402 | 67 | Brass | Nickel | 0.35 | 270 | 40 | 3.5 | 55.75 | N | 4.1 | N | 49.79 | N | 3.313 | N | 2.343 | 2.865 | 0.6309 | Bath_3
JUL_22_4 | 2025-07-22 15:05 | 2 | 4404 | 67 | Brass | Nickel | 0.35 | 270 | 40 | 3.5 | 55.97 | N | 4.1 | N | 49.77 | N | 3.31 | N | 2.343 | 2.866 | 0.6309 | Bath_3
JUL_22_4 | 2025-07-22 15:05 | 2 | 4406 | 67 | Brass | Nickel | 0.35 | 270 | 40 | 3.5 | 55.75 | N | 4.1 | N | 49.8 | N | 3.314 | N | 2.343 | 2.868 | 0.6309 | Bath_3
JUL_22_4 | 2025-07-22 15:05 | 2 | 4408 | 67 | Brass | Nickel | 0.35 | 270 | 40 | 3.5 | 55.75 | N | 4.1 | N | 49.78 | N | 3.309 | N | 2.343 | 2.869 | 0.6309 | Bath_3
JUL_22_4 | 2025-07-22 15:05 | 2 | 4410 | 67 | Brass | Nickel | 0.35 | 270 | 40 | 3.5 | 55.89 | N | 4.1 | N | 49.79 | N | 3.307 | N | 2.343 | 2.87 | 0.6309 | Bath_3
JUL_22_4 | 2025-07-22 15:05 | 2 | 4412 | 67 | Brass | Nickel | 0.35 | 270 | 40 | 3.5 | 55.75 | N | 4.1 | N | 49.8 | N | 3.313 | N | 2.343 | 2.872 | 0.6309 | Bath_3
JUL_22_4 | 2025-07-22 15:05 | 2 | 4414 | 67 | Brass | Nickel | 0.35 | 270 | 40 | 3.5 | 55.89 | N | 4.1 | N | 49.78 | N | 3.32 | N | 2.343 | 2.873 | 0.6309 | Bath_3
JUL_22_4 | 2025-07-22 15:05 | 2 | 4416 | 67 | Brass | Nickel | 0.35 | 270 | 40 | 3.5 | 55.89 | N | 4.1 | N | 49.79 | N | 3.31 | N | 2.343 | 2.874 | 0.6309 | Bath_3
JUL_22_4 | 2025-07-22 15:05 | 2 | 4418 | 67 | Brass | Nickel | 0.35 | 270 | 40 | 3.5 | 55.83 | N | 4.1 | N | 49.8 | N | 3.323 | N | 2.343 | 2.876 | 0.6309 | Bath_3
JUL_22_4 | 2025-07-22 15:05 | 2 | 4420 | 67 | Brass | Nickel | 0.35 | 270 | 40 | 3.5 | 55.89 | N | 4.1 | N | 49.77 | N | 3.335 | N | 2.343 | 2.877 | 0.6309 | Bath_3
JUL_22_4 | 2025-07-22 15:05 | 2 | 4422 | 67 | Brass | Nickel | 0.35 | 270 | 40 | 3.5 | 55.89 | N | 4.1 | N | 49.79 | N | 3.319 | N | 2.343 | 2.878 | 0.6309 | Bath_3
JUL_22_4 | 2025-07-22 15:06 | 2 | 4424 | 67 | Brass | Nickel | 0.35 | 270 | 40 | 3.5 | 55.83 | N | 4.1 | N | 49.78 | N | 3.316 | N | 2.343 | 2.879 | 0.6309 | Bath_3
JUL_22_4 | 2025-07-22 15:06 | 2 | 4426 | 67 | Brass | Nickel | 0.35 | 270 | 40 | 3.5 | 55.89 | N | 4.1 | N | 49.77 | N | 3.315 | N | 2.343 | 2.881 | 0.6309 | Bath_3
JUL_22_4 | 2025-07-22 15:06 | 2 | 4428 | 67 | Brass | Nickel | 0.35 | 270 | 40 | 3.5 | 55.83 | N | 4.1 | N | 49.78 | N | 3.326 | N | 2.343 | 2.882 | 0.6309 | Bath_3
JUL_22_4 | 2025-07-22 15:06 | 2 | 4430 | 67 | Brass | Nickel | 0.35 | 270 | 40 | 3.5 | 55.83 | N | 4.1 | N | 49.78 | N | 3.32 | N | 2.343 | 2.883 | 0.6309 | Bath_3
JUL_22_4 | 2025-07-22 15:06 | 2 | 4432 | 67 | Brass | Nickel | 0.35 | 270 | 40 | 3.5 | 55.89 | N | 4.1 | N | 49.78 | N | 3.332 | N | 2.343 | 2.885 | 0.6309 | Bath_3
JUL_22_4 | 2025-07-22 15:06 | 2 | 4434 | 67 | Brass | Nickel | 0.35 | 270 | 40 | 3.5 | 55.83 | N | 4.1 | N | 49.79 | N | 3.316 | N | 2.343 | 2.886 | 0.6309 | Bath_3
JUL_22_4 | 2025-07-22 15:06 | 2 | 4436 | 67 | Brass | Nickel | 0.35 | 270 | 40 | 3.5 | 55.83 | N | 4.1 | N | 49.77 | N | 3.309 | N | 2.343 | 2.887 | 0.6309 | Bath_3
JUL_22_4 | 2025-07-22 15:06 | 2 | 4438 | 67 | Brass | Nickel | 0.35 | 270 | 40 | 3.5 | 55.89 | N | 4.1 | N | 49.78 | N | 3.309 | N | 2.343 | 2.889 | 0.6309 | Bath_3
JUL_22_4 | 2025-07-22 15:06 | 2 | 4440 | 67 | Brass | Nickel | 0.35 | 270 | 40 | 3.5 | 55.83 | N | 4.1 | N | 49.76 | N | 3.302 | N | 2.343 | 2.89 | 0.6309 | Bath_3
JUL_22_4 | 2025-07-22 15:06 | 2 | 4442 | 67 | Brass | Nickel | 0.35 | 270 | 40 | 3.5 | 55.83 | N | 4.1 | N | 49.78 | N | 3.313 | N | 2.343 | 2.891 | 0.6309 | Bath_3
JUL_22_4 | 2025-07-22 15:06 | 2 | 4444 | 67 | Brass | Nickel | 0.35 | 270 | 40 | 3.5 | 55.89 | N | 4.1 | N | 49.79 | N | 3.311 | N | 2.343 | 2.893 | 0.6309 | Bath_3
JUL_22_4 | 2025-07-22 15:06 | 2 | 4446 | 67 | Brass | Nickel | 0.35 | 270 | 40 | 3.5 | 55.83 | N | 4.1 | N | 49.77 | N | 3.33 | N | 2.343 | 2.894 | 0.6309 | Bath_3
JUL_22_4 | 2025-07-22 15:06 | 2 | 4448 | 67 | Brass | Nickel | 0.35 | 270 | 40 | 3.5 | 55.83 | N | 4.1 | N | 49.78 | N | 3.309 | N | 2.343 | 2.895 | 0.6309 | Bath_3
JUL_22_4 | 2025-07-22 15:06 | 2 | 4450 | 67 | Brass | Nickel | 0.35 | 270 | 40 | 3.5 | 55.89 | N | 4.1 | N | 49.78 | N | 3.309 | N | 2.343 | 2.896 | 0.6309 | Bath_3
JUL_22_4 | 2025-07-22 15:06 | 2 | 4452 | 67 | Brass | Nickel | 0.35 | 270 | 40 | 3.5 | 55.83 | N | 4.1 | N | 49.78 | N | 3.311 | N | 2.343 | 2.898 | 0.6309 | Bath_3
JUL_22_4 | 2025-07-22 15:06 | 2 | 4454 | 67 | Brass | Nickel | 0.35 | 270 | 40 | 3.5 | 55.83 | N | 4.1 | N | 49.79 | N | 3.331 | N | 2.343 | 2.899 | 0.6309 | Bath_3
JUL_22_4 | 2025-07-22 15:06 | 2 | 4456 | 67 | Brass | Nickel | 0.35 | 270 | 40 | 3.5 | 55.97 | N | 4.1 | N | 49.78 | N | 3.327 | N | 2.343 | 2.9 | 0.6309 | Bath_3
JUL_22_4 | 2025-07-22 15:06 | 2 | 4458 | 67 | Brass | Nickel | 0.35 | 270 | 40 | 3.5 | 55.83 | N | 4.1 | N | 49.8 | N | 3.313 | N | 2.343 | 2.902 | 0.6309 | Bath_3
JUL_22_4 | 2025-07-22 15:06 | 2 | 4460 | 67 | Brass | Nickel | 0.35 | 270 | 40 | 3.5 | 55.95 | N | 4.1 | N | 49.78 | N | 3.319 | N | 2.343 | 2.903 | 0.6309 | Bath_3
JUL_22_4 | 2025-07-22 15:06 | 2 | 4462 | 67 | Brass | Nickel | 0.35 | 270 | 40 | 3.5 | 55.97 | N | 4.1 | N | 49.77 | N | 3.315 | N | 2.343 | 2.904 | 0.6309 | Bath_3
JUL_22_4 | 2025-07-22 15:06 | 2 | 4464 | 67 | Brass | Nickel | 0.35 | 270 | 40 | 3.5 | 55.95 | N | 4.1 | N | 49.78 | N | 3.32 | N | 2.343 | 2.906 | 0.6309 | Bath_3
JUL_22_4 | 2025-07-22 15:06 | 2 | 4466 | 67 | Brass | Nickel | 0.35 | 270 | 40 | 3.5 | 55.97 | N | 4.1 | N | 49.79 | N | 3.314 | N | 2.343 | 2.907 | 0.6309 | Bath_3
JUL_22_4 | 2025-07-22 15:06 | 2 | 4468 | 67 | Brass | Nickel | 0.35 | 270 | 40 | 3.5 | 55.95 | N | 4.1 | N | 49.77 | N | 3.314 | N | 2.343 | 2.908 | 0.6309 | Bath_3
JUL_22_4 | 2025-07-22 15:06 | 2 | 4470 | 67 | Brass | Nickel | 0.35 | 270 | 40 | 3.5 | 55.97 | N | 4.1 | N | 49.78 | N | 3.309 | N | 2.343 | 2.909 | 0.6309 | Bath_3
JUL_22_4 | 2025-07-22 15:06 | 2 | 4472 | 67 | Brass | Nickel | 0.35 | 270 | 40 | 3.5 | 55.97 | N | 4.1 | N | 49.77 | N | 3.293 | N | 2.343 | 2.911 | 0.6309 | Bath_3
JUL_22_4 | 2025-07-22 15:06 | 2 | 4474 | 67 | Brass | Nickel | 0.35 | 270 | 40 | 3.5 | 55.89 | N | 4.1 | N | 49.77 | N | 3.326 | N | 2.343 | 2.912 | 0.6309 | Bath_3
JUL_22_4 | 2025-07-22 15:06 | 2 | 4476 | 67 | Brass | Nickel | 0.35 | 270 | 40 | 3.5 | 55.89 | N | 4.1 | N | 49.77 | N | 3.318 | N | 2.343 | 2.913 | 0.6309 | Bath_3
JUL_22_4 | 2025-07-22 15:06 | 2 | 4478 | 67 | Brass | Nickel | 0.35 | 270 | 40 | 3.5 | 55.89 | N | 4.1 | N | 49.77 | N | 3.318 | N | 2.343 | 2.915 | 0.6309 | Bath_3
JUL_22_4 | 2025-07-22 15:06 | 2 | 4480 | 67 | Brass | Nickel | 0.35 | 270 | 40 | 3.5 | 55.89 | N | 4.1 | N | 49.77 | N | 3.318 | N | 2.343 | 2.916 | 0.6309 | Bath_3
JUL_22_4 | 2025-07-22 15:06 | 2 | 4482 | 67 | Brass | Nickel | 0.35 | 270 | 40 | 3.5 | 55.83 | N | 4.1 | N | 49.76 | N | 3.335 | N | 2.343 | 2.917 | 0.6309 | Bath_3
JUL_22_4 | 2025-07-22 15:06 | 2 | 4484 | 67 | Brass | Nickel | 0.35 | 270 | 40 | 3.5 | 55.83 | N | 4.1 | N | 49.77 | N | 3.335 | N | 2.343 | 2.919 | 0.6309 | Bath_3
JUL_22_4 | 2025-07-22 15:07 | 2 | 4486 | 67 | Brass | Nickel | 0.35 | 270 | 40 | 3.5 | 55.83 | N | 4.1 | N | 49.77 | N | 3.33 | N | 2.343 | 2.92 | 0.6309 | Bath_3
JUL_22_4 | 2025-07-22 15:07 | 2 | 4488 | 67 | Brass | Nickel | 0.35 | 270 | 40 | 3.5 | 55.83 | N | 4.1 | N | 49.77 | N | 3.324 | N | 2.343 | 2.921 | 0.6309 | Bath_3
JUL_22_4 | 2025-07-22 15:07 | 2 | 4490 | 67 | Brass | Nickel | 0.35 | 270 | 40 | 3.5 | 55.83 | N | 4.1 | N | 49.76 | N | 3.328 | N | 2.343 | 2.922 | 0.6309 | Bath_3
JUL_22_4 | 2025-07-22 15:07 | 2 | 4492 | 67 | Brass | Nickel | 0.35 | 270 | 40 | 3.5 | 55.89 | N | 4.1 | N | 49.78 | N | 3.33 | N | 2.343 | 2.924 | 0.6309 | Bath_3
JUL_22_4 | 2025-07-22 15:07 | 2 | 4494 | 67 | Brass | Nickel | 0.35 | 270 | 40 | 3.5 | 55.89 | N | 4.1 | N | 49.76 | N | 3.343 | N | 2.343 | 2.925 | 0.6309 | Bath_3
JUL_22_4 | 2025-07-22 15:07 | 2 | 4496 | 67 | Brass | Nickel | 0.35 | 270 | 40 | 3.5 | 55.89 | N | 4.1 | N | 49.77 | N | 3.313 | N | 2.343 | 2.926 | 0.6309 | Bath_3
JUL_22_4 | 2025-07-22 15:07 | 2 | 4498 | 67 | Brass | Nickel | 0.35 | 270 | 40 | 3.5 | 55.89 | N | 4.1 | N | 49.77 | N | 3.323 | N | 2.343 | 2.928 | 0.6309 | Bath_3
JUL_22_4 | 2025-07-22 15:07 | 2 | 4500 | 67 | Brass | Nickel | 0.35 | 270 | 40 | 3.5 | 55.89 | N | 4.1 | N | 49.76 | N | 3.31 | N | 2.343 | 2.929 | 0.6309 | Bath_3
JUL_22_4 | 2025-07-22 15:07 | 2 | 4502 | 67 | Brass | Nickel | 0.35 | 270 | 40 | 3.5 | 55.89 | N | 4.1 | N | 49.76 | N | 3.319 | N | 2.343 | 2.93 | 0.6309 | Bath_3
JUL_22_4 | 2025-07-22 15:07 | 2 | 4504 | 67 | Brass | Nickel | 0.35 | 270 | 40 | 3.5 | 55.89 | N | 4.1 | N | 49.76 | N | 3.319 | N | 2.343 | 2.932 | 0.6309 | Bath_3
JUL_22_4 | 2025-07-22 15:07 | 2 | 4506 | 67 | Brass | Nickel | 0.35 | 270 | 40 | 3.5 | 55.89 | N | 4.1 | N | 49.75 | N | 3.322 | N | 2.343 | 2.933 | 0.6309 | Bath_3
JUL_22_4 | 2025-07-22 15:07 | 2 | 4508 | 67 | Brass | Nickel | 0.35 | 270 | 40 | 3.5 | 55.89 | N | 4.1 | N | 49.76 | N | 3.323 | N | 2.343 | 2.934 | 0.6309 | Bath_3
JUL_22_4 | 2025-07-22 15:07 | 2 | 4510 | 67 | Brass | Nickel | 0.35 | 270 | 40 | 3.5 | 56.03 | N | 4.1 | N | 49.76 | N | 3.334 | N | 2.343 | 2.935 | 0.6309 | Bath_3
JUL_22_4 | 2025-07-22 15:07 | 2 | 4512 | 67 | Brass | Nickel | 0.35 | 270 | 40 | 3.5 | 56.03 | N | 4.1 | N | 49.75 | N | 3.339 | N | 2.343 | 2.937 | 0.6309 | Bath_3
JUL_22_4 | 2025-07-22 15:07 | 2 | 4514 | 67 | Brass | Nickel | 0.35 | 270 | 40 | 3.5 | 56.03 | N | 4.1 | N | 49.75 | N | 3.311 | N | 2.343 | 2.938 | 0.6309 | Bath_3
JUL_22_4 | 2025-07-22 15:07 | 2 | 4516 | 67 | Brass | Nickel | 0.35 | 270 | 40 | 3.5 | 55.83 | N | 4.1 | N | 49.75 | N | 3.327 | N | 2.343 | 2.939 | 0.6309 | Bath_3
JUL_22_4 | 2025-07-22 15:07 | 2 | 4518 | 67 | Brass | Nickel | 0.35 | 270 | 40 | 3.5 | 55.83 | N | 4.1 | N | 49.76 | N | 3.322 | N | 2.343 | 2.941 | 0.6309 | Bath_3
JUL_22_4 | 2025-07-22 15:07 | 2 | 4520 | 67 | Brass | Nickel | 0.35 | 270 | 40 | 3.5 | 55.83 | N | 4.1 | N | 49.76 | N | 3.305 | N | 2.343 | 2.942 | 0.6309 | Bath_3
JUL_22_4 | 2025-07-22 15:07 | 2 | 4522 | 67 | Brass | Nickel | 0.35 | 270 | 40 | 3.5 | 55.83 | N | 4.1 | N | 49.75 | N | 3.306 | N | 2.343 | 2.943 | 0.6309 | Bath_3
JUL_22_4 | 2025-07-22 15:07 | 2 | 4524 | 67 | Brass | Nickel | 0.35 | 270 | 40 | 3.5 | 55.83 | N | 4.1 | N | 49.76 | N | 3.326 | N | 2.343 | 2.945 | 0.6309 | Bath_3
JUL_22_4 | 2025-07-22 15:07 | 2 | 4526 | 67 | Brass | Nickel | 0.35 | 270 | 40 | 3.5 | 55.83 | N | 4.1 | N | 49.75 | N | 3.334 | N | 2.343 | 2.946 | 0.6309 | Bath_3
JUL_22_4 | 2025-07-22 15:07 | 2 | 4528 | 67 | Brass | Nickel | 0.35 | 270 | 40 | 3.5 | 55.86 | N | 4.1 | N | 49.76 | N | 3.311 | N | 2.343 | 2.947 | 0.6309 | Bath_3
JUL_22_4 | 2025-07-22 15:07 | 2 | 4530 | 67 | Brass | Nickel | 0.35 | 270 | 40 | 3.5 | 55.89 | N | 4.1 | N | 49.76 | N | 3.319 | N | 2.343 | 2.948 | 0.6309 | Bath_3
JUL_22_4 | 2025-07-22 15:07 | 2 | 4532 | 67 | Brass | Nickel | 0.35 | 270 | 40 | 3.5 | 55.75 | N | 4.1 | N | 49.75 | N | 3.309 | N | 2.343 | 2.95 | 0.6309 | Bath_3
JUL_22_4 | 2025-07-22 15:07 | 2 | 4534 | 67 | Brass | Nickel | 0.35 | 270 | 40 | 3.5 | 55.89 | N | 4.1 | N | 49.76 | N | 3.306 | N | 2.343 | 2.951 | 0.6309 | Bath_3
JUL_22_4 | 2025-07-22 15:07 | 2 | 4536 | 67 | Brass | Nickel | 0.35 | 270 | 40 | 3.5 | 55.75 | N | 4.1 | N | 49.76 | N | 3.291 | N | 2.343 | 2.952 | 0.6309 | Bath_3
JUL_22_4 | 2025-07-22 15:07 | 2 | 4538 | 67 | Brass | Nickel | 0.35 | 270 | 40 | 3.5 | 55.89 | N | 4.1 | N | 49.76 | N | 3.334 | N | 2.343 | 2.954 | 0.6309 | Bath_3
JUL_22_4 | 2025-07-22 15:07 | 2 | 4540 | 67 | Brass | Nickel | 0.35 | 270 | 40 | 3.5 | 55.97 | N | 4.1 | N | 49.76 | N | 3.318 | N | 2.343 | 2.955 | 0.6309 | Bath_3
JUL_22_4 | 2025-07-22 15:07 | 2 | 4542 | 67 | Brass | Nickel | 0.35 | 270 | 40 | 3.5 | 55.89 | N | 4.1 | N | 49.75 | N | 3.324 | N | 2.343 | 2.956 | 0.6309 | Bath_3
JUL_22_4 | 2025-07-22 15:08 | 2 | 4544 | 67 | Brass | Nickel | 0.35 | 270 | 40 | 3.5 | 55.89 | N | 4.1 | N | 49.75 | N | 3.326 | N | 2.343 | 2.958 | 0.6309 | Bath_3
JUL_22_4 | 2025-07-22 15:08 | 2 | 4546 | 67 | Brass | Nickel | 0.35 | 270 | 40 | 3.5 | 55.97 | N | 4.1 | N | 49.76 | N | 3.302 | N | 2.343 | 2.959 | 0.6309 | Bath_3
JUL_22_4 | 2025-07-22 15:08 | 2 | 4548 | 67 | Brass | Nickel | 0.35 | 270 | 40 | 3.5 | 55.75 | N | 4.1 | N | 49.74 | N | 3.306 | N | 2.343 | 2.96 | 0.6309 | Bath_3
JUL_22_4 | 2025-07-22 15:08 | 2 | 4550 | 67 | Brass | Nickel | 0.35 | 270 | 40 | 3.5 | 55.75 | N | 4.1 | N | 49.75 | N | 3.307 | N | 2.343 | 2.961 | 0.6309 | Bath_3
JUL_22_4 | 2025-07-22 15:08 | 2 | 4552 | 67 | Brass | Nickel | 0.35 | 270 | 40 | 3.5 | 55.97 | N | 4.1 | N | 49.76 | N | 3.314 | N | 2.343 | 2.963 | 0.6309 | Bath_3
JUL_22_4 | 2025-07-22 15:08 | 2 | 4554 | 67 | Brass | Nickel | 0.35 | 270 | 40 | 3.5 | 55.75 | N | 4.1 | N | 49.74 | N | 3.315 | N | 2.343 | 2.964 | 0.6309 | Bath_3
JUL_22_4 | 2025-07-22 15:08 | 2 | 4556 | 67 | Brass | Nickel | 0.35 | 270 | 40 | 3.5 | 55.75 | N | 4.1 | N | 49.75 | N | 3.309 | N | 2.343 | 2.965 | 0.6309 | Bath_3
JUL_22_4 | 2025-07-22 15:08 | 2 | 4558 | 67 | Brass | Nickel | 0.35 | 270 | 40 | 3.5 | 55.97 | N | 4.1 | N | 49.75 | N | 3.305 | N | 2.343 | 2.967 | 0.6309 | Bath_3
JUL_22_4 | 2025-07-22 15:08 | 2 | 4560 | 67 | Brass | Nickel | 0.35 | 270 | 40 | 3.5 | 55.69 | N | 4.1 | N | 49.76 | N | 3.313 | N | 2.342 | 2.967 | 0.6309 | Bath_3
JUL_22_4 | 2025-07-22 15:08 | 2 | 4562 | 67 | Brass | Nickel | 0.35 | 270 | 40 | 3.5 | 55.69 | N | 4.1 | N | 49.74 | N | 3.31 | N | 2.343 | 2.969 | 0.6309 | Bath_3
JUL_22_4 | 2025-07-22 15:08 | 2 | 4564 | 67 | Brass | Nickel | 0.35 | 270 | 40 | 3.5 | 55.97 | N | 4.1 | N | 49.74 | N | 3.318 | N | 2.343 | 2.971 | 0.6309 | Bath_3
JUL_22_4 | 2025-07-22 15:08 | 2 | 4566 | 67 | Brass | Nickel | 0.35 | 270 | 40 | 3.5 | 55.83 | N | 4.1 | N | 49.76 | N | 3.332 | N | 2.343 | 2.972 | 0.6309 | Bath_3
JUL_22_4 | 2025-07-22 15:08 | 2 | 4568 | 67 | Brass | Nickel | 0.35 | 270 | 40 | 3.5 | 55.69 | N | 4.1 | N | 49.74 | N | 3.322 | N | 2.343 | 2.973 | 0.6309 | Bath_3
JUL_22_4 | 2025-07-22 15:08 | 2 | 4570 | 67 | Brass | Nickel | 0.35 | 270 | 40 | 3.5 | 55.83 | N | 4.1 | N | 49.75 | N | 3.322 | N | 2.343 | 2.975 | 0.6309 | Bath_3
JUL_22_4 | 2025-07-22 15:08 | 2 | 4572 | 67 | Brass | Nickel | 0.35 | 270 | 40 | 3.5 | 55.69 | N | 4.1 | N | 49.76 | N | 3.326 | N | 2.343 | 2.976 | 0.6309 | Bath_3
JUL_22_4 | 2025-07-22 15:08 | 2 | 4574 | 67 | Brass | Nickel | 0.35 | 270 | 40 | 3.5 | 55.83 | N | 4.1 | N | 49.74 | N | 3.327 | N | 2.343 | 2.977 | 0.6309 | Bath_3
JUL_22_4 | 2025-07-22 15:08 | 2 | 4576 | 67 | Brass | Nickel | 0.35 | 270 | 40 | 3.5 | 55.97 | N | 4.1 | N | 49.75 | N | 3.302 | N | 2.343 | 2.978 | 0.6309 | Bath_3
JUL_22_4 | 2025-07-22 15:08 | 2 | 4578 | 67 | Brass | Nickel | 0.35 | 270 | 40 | 3.5 | 55.73 | N | 4.1 | N | 49.76 | N | 3.319 | N | 2.343 | 2.98 | 0.6309 | Bath_3
JUL_22_4 | 2025-07-22 15:08 | 2 | 4580 | 67 | Brass | Nickel | 0.35 | 270 | 40 | 3.5 | 55.83 | N | 4.1 | N | 49.75 | N | 3.334 | N | 2.343 | 2.981 | 0.6309 | Bath_3
JUL_22_4 | 2025-07-22 15:08 | 2 | 4582 | 67 | Brass | Nickel | 0.35 | 270 | 40 | 3.5 | 55.83 | N | 4.1 | N | 49.76 | N | 3.309 | N | 2.342 | 2.981 | 0.6309 | Bath_3
JUL_22_4 | 2025-07-22 15:08 | 2 | 4584 | 67 | Brass | Nickel | 0.35 | 270 | 40 | 3.5 | 55.69 | N | 4.1 | N | 49.74 | N | 3.327 | N | 2.343 | 2.984 | 0.6309 | Bath_3
JUL_22_4 | 2025-07-22 15:08 | 2 | 4586 | 67 | Brass | Nickel | 0.35 | 270 | 40 | 3.5 | 55.83 | N | 4.1 | N | 49.75 | N | 3.322 | N | 2.343 | 2.985 | 0.6309 | Bath_3
JUL_22_4 | 2025-07-22 15:08 | 2 | 4588 | 67 | Brass | Nickel | 0.35 | 270 | 40 | 3.5 | 55.75 | N | 4.1 | N | 49.75 | N | 3.319 | N | 2.343 | 2.986 | 0.6309 | Bath_3
JUL_22_4 | 2025-07-22 15:08 | 2 | 4590 | 67 | Brass | Nickel | 0.35 | 270 | 40 | 3.5 | 55.69 | N | 4.1 | N | 49.73 | N | 3.332 | N | 2.343 | 2.988 | 0.6309 | Bath_3
JUL_22_4 | 2025-07-22 15:08 | 2 | 4592 | 67 | Brass | Nickel | 0.35 | 270 | 40 | 3.5 | 55.75 | N | 4.1 | N | 49.74 | N | 3.34 | N | 2.343 | 2.989 | 0.6309 | Bath_3
JUL_22_4 | 2025-07-22 15:08 | 2 | 4594 | 67 | Brass | Nickel | 0.35 | 270 | 40 | 3.5 | 55.75 | N | 4.1 | N | 49.74 | N | 3.294 | N | 2.343 | 2.99 | 0.6309 | Bath_3
JUL_22_4 | 2025-07-22 15:08 | 2 | 4596 | 67 | Brass | Nickel | 0.35 | 270 | 40 | 3.5 | 55.61 | N | 4.1 | N | 49.74 | N | 3.335 | N | 2.343 | 2.991 | 0.6309 | Bath_3
JUL_22_4 | 2025-07-22 15:08 | 2 | 4598 | 67 | Brass | Nickel | 0.35 | 270 | 40 | 3.5 | 55.83 | N | 4.1 | N | 49.75 | N | 3.318 | N | 2.343 | 2.993 | 0.6309 | Bath_3
JUL_22_4 | 2025-07-22 15:08 | 2 | 4600 | 67 | Brass | Nickel | 0.35 | 270 | 40 | 3.5 | 55.97 | N | 4.1 | N | 49.74 | N | 3.311 | N | 2.343 | 2.994 | 0.6309 | Bath_3
JUL_22_4 | 2025-07-22 15:08 | 2 | 4602 | 67 | Brass | Nickel | 0.35 | 270 | 40 | 3.5 | 55.61 | N | 4.1 | N | 49.76 | N | 3.338 | N | 2.343 | 2.995 | 0.6309 | Bath_3
JUL_22_4 | 2025-07-22 15:09 | 2 | 4604 | 67 | Brass | Nickel | 0.35 | 270 | 40 | 3.5 | 55.97 | N | 4.1 | N | 49.75 | N | 3.316 | N | 2.343 | 2.997 | 0.6309 | Bath_3
JUL_22_4 | 2025-07-22 15:09 | 2 | 4606 | 67 | Brass | Nickel | 0.35 | 270 | 40 | 3.5 | 55.67 | N | 4.1 | N | 49.75 | N | 3.332 | N | 2.343 | 2.998 | 0.6309 | Bath_3
JUL_22_4 | 2025-07-22 15:09 | 2 | 4608 | 67 | Brass | Nickel | 0.35 | 270 | 40 | 3.5 | 55.7 | N | 4.1 | N | 49.75 | N | 3.314 | N | 2.343 | 2.999 | 0.6309 | Bath_3
JUL_22_4 | 2025-07-22 15:09 | 2 | 4610 | 67 | Brass | Nickel | 0.35 | 270 | 40 | 3.5 | 55.75 | N | 4.1 | N | 49.74 | N | 3.32 | N | 2.343 | 3.001 | 0.6309 | Bath_3
JUL_22_4 | 2025-07-22 15:09 | 2 | 4612 | 67 | Brass | Nickel | 0.35 | 270 | 40 | 3.5 | 55.75 | N | 4.1 | N | 49.75 | N | 3.315 | N | 2.343 | 3.002 | 0.6309 | Bath_3
JUL_22_4 | 2025-07-22 15:09 | 2 | 4614 | 67 | Brass | Nickel | 0.35 | 270 | 40 | 3.5 | 55.75 | N | 4.1 | N | 49.75 | N | 3.331 | N | 2.343 | 3.003 | 0.6309 | Bath_3
JUL_22_4 | 2025-07-22 15:09 | 2 | 4616 | 67 | Brass | Nickel | 0.35 | 270 | 40 | 3.5 | 55.75 | N | 4.1 | N | 49.76 | N | 3.34 | N | 2.343 | 3.004 | 0.6309 | Bath_3
JUL_22_4 | 2025-07-22 15:09 | 2 | 4618 | 67 | Brass | Nickel | 0.35 | 270 | 40 | 3.5 | 55.81 | N | 4.1 | N | 49.75 | N | 3.328 | N | 2.343 | 3.006 | 0.6309 | Bath_3
JUL_22_4 | 2025-07-22 15:09 | 2 | 4620 | 67 | Brass | Nickel | 0.35 | 270 | 40 | 3.5 | 55.83 | N | 4.1 | N | 49.74 | N | 3.319 | N | 2.343 | 3.007 | 0.6309 | Bath_3
JUL_22_4 | 2025-07-22 15:09 | 2 | 4622 | 67 | Brass | Nickel | 0.35 | 270 | 40 | 3.5 | 55.83 | N | 4.1 | N | 49.75 | N | 3.319 | N | 2.343 | 3.008 | 0.6309 | Bath_3
JUL_22_4 | 2025-07-22 15:09 | 2 | 4624 | 67 | Brass | Nickel | 0.35 | 270 | 40 | 3.5 | 55.83 | N | 4.1 | N | 49.74 | N | 3.33 | N | 2.343 | 3.01 | 0.6309 | Bath_3
JUL_22_4 | 2025-07-22 15:09 | 2 | 4626 | 67 | Brass | Nickel | 0.35 | 270 | 40 | 3.5 | 55.83 | N | 4.1 | N | 49.74 | N | 3.331 | N | 2.343 | 3.011 | 0.6309 | Bath_3
JUL_22_4 | 2025-07-22 15:09 | 2 | 4628 | 67 | Brass | Nickel | 0.35 | 270 | 40 | 3.5 | 55.83 | N | 4.1 | N | 49.74 | N | 3.331 | N | 2.343 | 3.012 | 0.6309 | Bath_3
JUL_22_4 | 2025-07-22 15:09 | 2 | 4630 | 67 | Brass | Nickel | 0.35 | 270 | 40 | 3.5 | 55.75 | N | 4.1 | N | 49.74 | N | 3.336 | N | 2.343 | 3.014 | 0.6309 | Bath_3
JUL_22_4 | 2025-07-22 15:09 | 2 | 4632 | 67 | Brass | Nickel | 0.35 | 270 | 40 | 3.5 | 55.75 | N | 4.1 | N | 49.73 | N | 3.336 | N | 2.343 | 3.015 | 0.6309 | Bath_3
JUL_22_4 | 2025-07-22 15:09 | 2 | 4634 | 67 | Brass | Nickel | 0.35 | 270 | 40 | 3.5 | 55.75 | N | 4.1 | N | 49.73 | N | 3.324 | N | 2.343 | 3.016 | 0.6309 | Bath_3
JUL_22_4 | 2025-07-22 15:09 | 2 | 4636 | 67 | Brass | Nickel | 0.35 | 270 | 40 | 3.5 | 55.83 | N | 4.1 | N | 49.73 | N | 3.328 | N | 2.343 | 3.017 | 0.6309 | Bath_3
JUL_22_4 | 2025-07-22 15:09 | 2 | 4638 | 67 | Brass | Nickel | 0.35 | 270 | 40 | 3.5 | 55.81 | N | 4.1 | N | 49.74 | N | 3.298 | N | 2.343 | 3.019 | 0.6309 | Bath_3
JUL_22_4 | 2025-07-22 15:09 | 2 | 4640 | 67 | Brass | Nickel | 0.35 | 270 | 40 | 3.5 | 55.83 | N | 4.1 | N | 49.74 | N | 3.32 | N | 2.343 | 3.02 | 0.6309 | Bath_3
JUL_22_4 | 2025-07-22 15:09 | 2 | 4642 | 67 | Brass | Nickel | 0.35 | 270 | 40 | 3.5 | 55.89 | N | 4.1 | N | 49.74 | N | 3.326 | N | 2.343 | 3.021 | 0.6309 | Bath_3
JUL_22_4 | 2025-07-22 15:09 | 2 | 4644 | 67 | Brass | Nickel | 0.35 | 270 | 40 | 3.5 | 55.75 | N | 4.1 | N | 49.72 | N | 3.319 | N | 2.343 | 3.023 | 0.6309 | Bath_3
JUL_22_4 | 2025-07-22 15:09 | 2 | 4646 | 67 | Brass | Nickel | 0.35 | 270 | 40 | 3.5 | 55.97 | N | 4.1 | N | 49.75 | N | 3.331 | N | 2.343 | 3.024 | 0.6309 | Bath_3
JUL_22_4 | 2025-07-22 15:09 | 2 | 4648 | 67 | Brass | Nickel | 0.35 | 270 | 40 | 3.5 | 55.89 | N | 4.1 | N | 49.74 | N | 3.316 | N | 2.343 | 3.025 | 0.6309 | Bath_3
JUL_22_4 | 2025-07-22 15:09 | 2 | 4650 | 67 | Brass | Nickel | 0.35 | 270 | 40 | 3.5 | 55.97 | N | 4.1 | N | 49.74 | N | 3.314 | N | 2.343 | 3.027 | 0.6309 | Bath_3
JUL_22_4 | 2025-07-22 15:09 | 2 | 4652 | 67 | Brass | Nickel | 0.35 | 270 | 40 | 3.5 | 55.97 | N | 4.1 | N | 49.75 | N | 3.322 | N | 2.343 | 3.028 | 0.6309 | Bath_3
JUL_22_4 | 2025-07-22 15:09 | 2 | 4654 | 67 | Brass | Nickel | 0.35 | 270 | 40 | 3.5 | 55.75 | N | 4.1 | N | 49.75 | N | 3.309 | N | 2.343 | 3.029 | 0.6309 | Bath_3
JUL_22_4 | 2025-07-22 15:09 | 2 | 4656 | 67 | Brass | Nickel | 0.35 | 270 | 40 | 3.5 | 55.97 | N | 4.1 | N | 49.75 | N | 3.315 | N | 2.343 | 3.03 | 0.6309 | Bath_3
JUL_22_4 | 2025-07-22 15:09 | 2 | 4658 | 67 | Brass | Nickel | 0.35 | 270 | 40 | 3.5 | 55.89 | N | 4.1 | N | 49.75 | N | 3.319 | N | 2.343 | 3.032 | 0.6309 | Bath_3
JUL_22_4 | 2025-07-22 15:09 | 2 | 4660 | 67 | Brass | Nickel | 0.35 | 270 | 40 | 3.5 | 55.75 | N | 4.1 | N | 49.73 | N | 3.324 | N | 2.343 | 3.033 | 0.6309 | Bath_3
JUL_22_4 | 2025-07-22 15:09 | 2 | 4662 | 67 | Brass | Nickel | 0.35 | 270 | 40 | 3.5 | 55.89 | N | 4.1 | N | 49.74 | N | 3.323 | N | 2.343 | 3.034 | 0.6309 | Bath_3
JUL_22_4 | 2025-07-22 15:10 | 2 | 4664 | 67 | Brass | Nickel | 0.35 | 270 | 40 | 3.5 | 55.69 | N | 4.1 | N | 49.76 | N | 3.318 | N | 2.343 | 3.036 | 0.6309 | Bath_3
JUL_22_4 | 2025-07-22 15:10 | 2 | 4666 | 67 | Brass | Nickel | 0.35 | 270 | 40 | 3.5 | 55.69 | N | 4.1 | N | 49.74 | N | 3.334 | N | 2.343 | 3.037 | 0.6309 | Bath_3
JUL_22_4 | 2025-07-22 15:10 | 2 | 4668 | 67 | Brass | Nickel | 0.35 | 270 | 40 | 3.5 | 55.69 | N | 4.1 | N | 49.75 | N | 3.318 | N | 2.343 | 3.038 | 0.6309 | Bath_3
JUL_22_4 | 2025-07-22 15:10 | 2 | 4670 | 67 | Brass | Nickel | 0.35 | 270 | 40 | 3.5 | 55.75 | N | 4.1 | N | 49.74 | N | 3.32 | N | 2.343 | 3.04 | 0.6309 | Bath_3
JUL_22_4 | 2025-07-22 15:10 | 2 | 4672 | 67 | Brass | Nickel | 0.35 | 270 | 40 | 3.5 | 55.75 | N | 4.1 | N | 49.75 | N | 3.315 | N | 2.343 | 3.041 | 0.6309 | Bath_3
JUL_22_4 | 2025-07-22 15:10 | 2 | 4674 | 67 | Brass | Nickel | 0.35 | 270 | 40 | 3.5 | 55.83 | N | 4.1 | N | 49.75 | N | 3.316 | N | 2.343 | 3.042 | 0.6309 | Bath_3
JUL_22_4 | 2025-07-22 15:10 | 2 | 4676 | 67 | Brass | Nickel | 0.35 | 270 | 40 | 3.5 | 55.83 | N | 4.1 | N | 49.74 | N | 3.322 | N | 2.343 | 3.044 | 0.6309 | Bath_3
JUL_22_4 | 2025-07-22 15:10 | 2 | 4678 | 67 | Brass | Nickel | 0.35 | 270 | 40 | 3.5 | 55.75 | N | 4.1 | N | 49.75 | N | 3.332 | N | 2.343 | 3.045 | 0.6309 | Bath_3
JUL_22_4 | 2025-07-22 15:10 | 2 | 4680 | 67 | Brass | Nickel | 0.35 | 270 | 40 | 3.5 | 56.03 | N | 4.1 | N | 49.75 | N | 3.339 | N | 2.343 | 3.046 | 0.6309 | Bath_3
JUL_22_4 | 2025-07-22 15:10 | 2 | 4682 | 67 | Brass | Nickel | 0.35 | 270 | 40 | 3.5 | 56.03 | N | 4.1 | N | 49.72 | N | 3.324 | N | 2.343 | 3.047 | 0.6309 | Bath_3
JUL_22_4 | 2025-07-22 15:10 | 2 | 4684 | 67 | Brass | Nickel | 0.35 | 270 | 40 | 3.5 | 55.83 | N | 4.1 | N | 49.75 | N | 3.334 | N | 2.343 | 3.049 | 0.6309 | Bath_3
JUL_22_4 | 2025-07-22 15:10 | 2 | 4686 | 67 | Brass | Nickel | 0.35 | 270 | 40 | 3.5 | 55.83 | N | 4.1 | N | 49.72 | N | 3.336 | N | 2.343 | 3.05 | 0.6309 | Bath_3
JUL_22_4 | 2025-07-22 15:10 | 2 | 4688 | 67 | Brass | Nickel | 0.35 | 270 | 40 | 3.5 | 55.83 | N | 4.1 | N | 49.71 | N | 3.334 | N | 2.343 | 3.051 | 0.6309 | Bath_3
JUL_22_4 | 2025-07-22 15:10 | 2 | 4690 | 67 | Brass | Nickel | 0.35 | 270 | 40 | 3.5 | 55.81 | N | 4.1 | N | 49.74 | N | 3.343 | N | 2.343 | 3.053 | 0.6309 | Bath_3
JUL_22_4 | 2025-07-22 15:10 | 2 | 4692 | 67 | Brass | Nickel | 0.35 | 270 | 40 | 3.5 | 55.83 | N | 4.1 | N | 49.74 | N | 3.344 | N | 2.343 | 3.054 | 0.6309 | Bath_3
JUL_22_4 | 2025-07-22 15:10 | 2 | 4694 | 67 | Brass | Nickel | 0.35 | 270 | 40 | 3.5 | 55.81 | N | 4.1 | N | 49.75 | N | 3.335 | N | 2.343 | 3.055 | 0.6309 | Bath_3
JUL_22_4 | 2025-07-22 15:10 | 2 | 4696 | 67 | Brass | Nickel | 0.35 | 270 | 40 | 3.5 | 55.83 | N | 4.1 | N | 49.74 | N | 3.344 | N | 2.343 | 3.057 | 0.6309 | Bath_3
JUL_22_4 | 2025-07-22 15:10 | 2 | 4698 | 67 | Brass | Nickel | 0.35 | 270 | 40 | 3.5 | 55.75 | N | 4.1 | N | 49.72 | N | 3.327 | N | 2.343 | 3.058 | 0.6309 | Bath_3
JUL_22_4 | 2025-07-22 15:10 | 2 | 4700 | 67 | Brass | Nickel | 0.35 | 270 | 40 | 3.5 | 55.89 | N | 4.1 | N | 49.74 | N | 3.319 | N | 2.343 | 3.059 | 0.6309 | Bath_3
JUL_22_4 | 2025-07-22 15:10 | 2 | 4702 | 67 | Brass | Nickel | 0.35 | 270 | 40 | 3.5 | 55.89 | N | 4.1 | N | 49.73 | N | 3.338 | N | 2.343 | 3.06 | 0.6309 | Bath_3
JUL_22_4 | 2025-07-22 15:10 | 2 | 4704 | 67 | Brass | Nickel | 0.35 | 270 | 40 | 3.5 | 55.89 | N | 4.1 | N | 49.72 | N | 3.313 | N | 2.343 | 3.062 | 0.6309 | Bath_3
JUL_22_4 | 2025-07-22 15:10 | 2 | 4706 | 67 | Brass | Nickel | 0.35 | 270 | 40 | 3.5 | 55.89 | N | 4.1 | N | 49.74 | N | 3.328 | N | 2.343 | 3.063 | 0.6309 | Bath_3
JUL_22_4 | 2025-07-22 15:10 | 2 | 4708 | 67 | Brass | Nickel | 0.35 | 270 | 40 | 3.5 | 55.89 | N | 4.1 | N | 49.73 | N | 3.322 | N | 2.343 | 3.064 | 0.6309 | Bath_3
JUL_22_4 | 2025-07-22 15:10 | 2 | 4710 | 67 | Brass | Nickel | 0.35 | 270 | 40 | 3.5 | 55.89 | N | 4.1 | N | 49.72 | N | 3.316 | N | 2.343 | 3.066 | 0.6309 | Bath_3
JUL_22_4 | 2025-07-22 15:10 | 2 | 4712 | 67 | Brass | Nickel | 0.35 | 270 | 40 | 3.5 | 55.89 | N | 4.1 | N | 49.75 | N | 3.316 | N | 2.343 | 3.067 | 0.6309 | Bath_3
JUL_22_4 | 2025-07-22 15:10 | 2 | 4714 | 67 | Brass | Nickel | 0.35 | 270 | 40 | 3.5 | 55.83 | N | 4.1 | N | 49.73 | N | 3.315 | N | 2.343 | 3.068 | 0.6309 | Bath_3
JUL_22_4 | 2025-07-22 15:10 | 2 | 4716 | 67 | Brass | Nickel | 0.35 | 270 | 40 | 3.5 | 55.83 | N | 4.1 | N | 49.74 | N | 3.327 | N | 2.343 | 3.07 | 0.6309 | Bath_3
JUL_22_4 | 2025-07-22 15:10 | 2 | 4718 | 67 | Brass | Nickel | 0.35 | 270 | 40 | 3.5 | 55.83 | N | 4.1 | N | 49.74 | N | 3.311 | N | 2.343 | 3.071 | 0.6309 | Bath_3
JUL_22_4 | 2025-07-22 15:10 | 2 | 4720 | 67 | Brass | Nickel | 0.35 | 270 | 40 | 3.5 | 55.75 | N | 4.1 | N | 49.74 | N | 3.324 | N | 2.343 | 3.072 | 0.6309 | Bath_3
JUL_22_4 | 2025-07-22 15:10 | 2 | 4722 | 67 | Brass | Nickel | 0.35 | 270 | 40 | 3.5 | 55.75 | N | 4.1 | N | 49.74 | N | 3.34 | N | 2.343 | 3.073 | 0.6309 | Bath_3
JUL_22_4 | 2025-07-22 15:11 | 2 | 4724 | 67 | Brass | Nickel | 0.35 | 270 | 40 | 3.5 | 55.75 | N | 4.1 | N | 49.74 | N | 3.335 | N | 2.343 | 3.075 | 0.6309 | Bath_3
JUL_22_4 | 2025-07-22 15:11 | 2 | 4726 | 67 | Brass | Nickel | 0.35 | 270 | 40 | 3.5 | 55.75 | N | 4.1 | N | 49.73 | N | 3.33 | N | 2.343 | 3.076 | 0.6309 | Bath_3
JUL_22_4 | 2025-07-22 15:11 | 2 | 4728 | 67 | Brass | Nickel | 0.35 | 270 | 40 | 3.5 | 55.75 | N | 4.1 | N | 49.75 | N | 3.327 | N | 2.343 | 3.077 | 0.6309 | Bath_3
JUL_22_4 | 2025-07-22 15:11 | 2 | 4730 | 67 | Brass | Nickel | 0.35 | 270 | 40 | 3.5 | 55.97 | N | 4.1 | N | 49.74 | N | 3.335 | N | 2.343 | 3.079 | 0.6309 | Bath_3
JUL_22_4 | 2025-07-22 15:11 | 2 | 4732 | 67 | Brass | Nickel | 0.35 | 270 | 40 | 3.5 | 55.97 | N | 4.1 | N | 49.74 | N | 3.344 | N | 2.343 | 3.08 | 0.6309 | Bath_3
JUL_22_4 | 2025-07-22 15:11 | 2 | 4734 | 67 | Brass | Nickel | 0.35 | 270 | 40 | 3.5 | 55.75 | N | 4.1 | N | 49.74 | N | 3.334 | N | 2.343 | 3.081 | 0.6309 | Bath_3
JUL_22_4 | 2025-07-22 15:11 | 2 | 4736 | 67 | Brass | Nickel | 0.35 | 270 | 40 | 3.5 | 55.75 | N | 4.1 | N | 49.73 | N | 3.34 | N | 2.343 | 3.083 | 0.6309 | Bath_3
JUL_22_4 | 2025-07-22 15:11 | 2 | 4738 | 67 | Brass | Nickel | 0.35 | 270 | 40 | 3.5 | 55.75 | N | 4.1 | N | 49.74 | N | 3.332 | N | 2.343 | 3.084 | 0.6309 | Bath_3
JUL_22_4 | 2025-07-22 15:11 | 2 | 4740 | 67 | Brass | Nickel | 0.35 | 270 | 40 | 3.5 | 55.75 | N | 4.1 | N | 49.72 | N | 3.323 | N | 2.343 | 3.085 | 0.6309 | Bath_3
JUL_22_4 | 2025-07-22 15:11 | 2 | 4742 | 67 | Brass | Nickel | 0.35 | 270 | 40 | 3.5 | 55.67 | N | 4.1 | N | 49.72 | N | 3.306 | N | 2.343 | 3.086 | 0.6309 | Bath_3
JUL_22_4 | 2025-07-22 15:11 | 2 | 4744 | 67 | Brass | Nickel | 0.35 | 270 | 40 | 3.5 | 55.83 | N | 4.1 | N | 49.74 | N | 3.314 | N | 2.343 | 3.088 | 0.6309 | Bath_3
JUL_22_4 | 2025-07-22 15:11 | 2 | 4746 | 67 | Brass | Nickel | 0.35 | 270 | 40 | 3.5 | 55.83 | N | 4.1 | N | 49.73 | N | 3.33 | N | 2.343 | 3.089 | 0.6309 | Bath_3
JUL_22_4 | 2025-07-22 15:11 | 2 | 4748 | 67 | Brass | Nickel | 0.35 | 270 | 40 | 3.5 | 55.75 | N | 4.1 | N | 49.74 | N | 3.318 | N | 2.343 | 3.09 | 0.6309 | Bath_3
JUL_22_4 | 2025-07-22 15:11 | 2 | 4750 | 67 | Brass | Nickel | 0.35 | 270 | 40 | 3.5 | 55.75 | N | 4.1 | N | 49.74 | N | 3.328 | N | 2.343 | 3.092 | 0.6309 | Bath_3
JUL_22_4 | 2025-07-22 15:11 | 2 | 4752 | 67 | Brass | Nickel | 0.35 | 270 | 40 | 3.5 | 55.75 | N | 4.1 | N | 49.73 | N | 3.324 | N | 2.343 | 3.093 | 0.6309 | Bath_3
JUL_22_4 | 2025-07-22 15:11 | 2 | 4754 | 67 | Brass | Nickel | 0.35 | 270 | 40 | 3.5 | 55.75 | N | 4.1 | N | 49.73 | N | 3.331 | N | 2.343 | 3.094 | 0.6309 | Bath_3
JUL_22_4 | 2025-07-22 15:11 | 2 | 4756 | 67 | Brass | Nickel | 0.35 | 270 | 40 | 3.5 | 55.75 | N | 4.1 | N | 49.73 | N | 3.316 | N | 2.343 | 3.096 | 0.6309 | Bath_3
JUL_22_4 | 2025-07-22 15:11 | 2 | 4758 | 67 | Brass | Nickel | 0.35 | 270 | 40 | 3.5 | 55.75 | N | 4.1 | N | 49.72 | N | 3.327 | N | 2.343 | 3.097 | 0.6309 | Bath_3
JUL_22_4 | 2025-07-22 15:11 | 2 | 4760 | 67 | Brass | Nickel | 0.35 | 270 | 40 | 3.5 | 55.75 | N | 4.1 | N | 49.74 | N | 3.31 | N | 2.343 | 3.098 | 0.6309 | Bath_3
JUL_22_4 | 2025-07-22 15:11 | 2 | 4762 | 67 | Brass | Nickel | 0.35 | 270 | 40 | 3.5 | 55.75 | N | 4.1 | N | 49.74 | N | 3.324 | N | 2.343 | 3.099 | 0.6309 | Bath_3
JUL_22_4 | 2025-07-22 15:11 | 2 | 4764 | 67 | Brass | Nickel | 0.35 | 270 | 40 | 3.5 | 55.75 | N | 4.1 | N | 49.73 | N | 3.334 | N | 2.343 | 3.101 | 0.6309 | Bath_3
JUL_22_4 | 2025-07-22 15:11 | 2 | 4766 | 67 | Brass | Nickel | 0.35 | 270 | 40 | 3.5 | 55.75 | N | 4.1 | N | 49.75 | N | 3.334 | N | 2.343 | 3.102 | 0.6309 | Bath_3
JUL_22_4 | 2025-07-22 15:11 | 2 | 4768 | 67 | Brass | Nickel | 0.35 | 270 | 40 | 3.5 | 55.83 | N | 4.1 | N | 49.74 | N | 3.31 | N | 2.343 | 3.103 | 0.6309 | Bath_3
JUL_22_4 | 2025-07-22 15:11 | 2 | 4770 | 67 | Brass | Nickel | 0.35 | 270 | 40 | 3.5 | 55.81 | N | 4.1 | N | 49.73 | N | 3.331 | N | 2.343 | 3.105 | 0.6309 | Bath_3
JUL_22_4 | 2025-07-22 15:11 | 2 | 4772 | 67 | Brass | Nickel | 0.35 | 270 | 40 | 3.5 | 55.81 | N | 4.1 | N | 49.74 | N | 3.334 | N | 2.343 | 3.106 | 0.6309 | Bath_3
JUL_22_4 | 2025-07-22 15:11 | 2 | 4774 | 67 | Brass | Nickel | 0.35 | 270 | 40 | 3.5 | 55.75 | N | 4.1 | N | 49.74 | N | 3.334 | N | 2.343 | 3.107 | 0.6309 | Bath_3
JUL_22_4 | 2025-07-22 15:11 | 2 | 4776 | 67 | Brass | Nickel | 0.35 | 270 | 40 | 3.5 | 55.75 | N | 4.1 | N | 49.74 | N | 3.339 | N | 2.343 | 3.109 | 0.6309 | Bath_3
JUL_22_4 | 2025-07-22 15:11 | 2 | 4778 | 67 | Brass | Nickel | 0.35 | 270 | 40 | 3.5 | 55.75 | N | 4.1 | N | 49.76 | N | 3.334 | N | 2.343 | 3.11 | 0.6309 | Bath_3
JUL_22_4 | 2025-07-22 15:11 | 2 | 4780 | 67 | Brass | Nickel | 0.35 | 270 | 40 | 3.5 | 55.75 | N | 4.1 | N | 49.75 | N | 3.34 | N | 2.343 | 3.111 | 0.6309 | Bath_3
JUL_22_4 | 2025-07-22 15:11 | 2 | 4782 | 67 | Brass | Nickel | 0.35 | 270 | 40 | 3.5 | 55.83 | N | 4.1 | N | 49.76 | N | 3.335 | N | 2.343 | 3.112 | 0.6309 | Bath_3
JUL_22_5 | 2025-07-22 15:19 | 2 | 4984 | 67 | Brass | Nickel | 0.35 | 270 | 40 | 3.5 | 55.81 | N | 4.12 | N | 49.68 | N | 3.45 | N | 2.342 | 3.243 | 0.6334 | Bath_3
JUL_22_5 | 2025-07-22 15:20 | 2 | 4986 | 67 | Brass | Nickel | 0.35 | 270 | 40 | 3.5 | 55.75 | N | 4.12 | N | 49.68 | N | 3.474 | N | 2.343 | 3.245 | 0.6334 | Bath_3
JUL_22_5 | 2025-07-22 15:20 | 2 | 4988 | 67 | Brass | Nickel | 0.35 | 270 | 40 | 3.5 | 55.83 | N | 4.12 | N | 49.69 | N | 3.472 | N | 2.342 | 3.245 | 0.6334 | Bath_3
JUL_22_5 | 2025-07-22 15:20 | 2 | 4990 | 67 | Brass | Nickel | 0.35 | 270 | 40 | 3.5 | 55.75 | N | 4.12 | N | 49.68 | N | 3.455 | N | 2.342 | 3.247 | 0.6334 | Bath_3
JUL_22_5 | 2025-07-22 15:20 | 2 | 4992 | 67 | Brass | Nickel | 0.35 | 270 | 40 | 3.5 | 55.61 | N | 4.12 | N | 49.69 | N | 3.467 | N | 2.343 | 3.249 | 0.6334 | Bath_3
JUL_22_5 | 2025-07-22 15:20 | 2 | 4994 | 67 | Brass | Nickel | 0.35 | 270 | 40 | 3.5 | 55.75 | N | 4.12 | N | 49.68 | N | 3.466 | N | 2.343 | 3.25 | 0.6334 | Bath_3
JUL_22_5 | 2025-07-22 15:20 | 2 | 4996 | 67 | Brass | Nickel | 0.35 | 270 | 40 | 3.5 | 55.61 | N | 4.12 | N | 49.68 | N | 3.472 | N | 2.342 | 3.251 | 0.6334 | Bath_3
JUL_22_5 | 2025-07-22 15:20 | 2 | 4998 | 67 | Brass | Nickel | 0.35 | 270 | 40 | 3.5 | 55.75 | N | 4.12 | N | 49.68 | N | 3.48 | N | 2.342 | 3.252 | 0.6334 | Bath_3
JUL_22_5 | 2025-07-22 15:20 | 2 | 5000 | 67 | Brass | Nickel | 0.35 | 270 | 40 | 3.5 | 55.81 | N | 4.12 | N | 49.7 | N | 3.466 | N | 2.342 | 3.253 | 0.6334 | Bath_3
JUL_22_5 | 2025-07-22 15:20 | 2 | 5002 | 67 | Brass | Nickel | 0.35 | 270 | 40 | 3.5 | 55.75 | N | 4.12 | N | 49.69 | N | 3.457 | N | 2.343 | 3.256 | 0.6334 | Bath_3
JUL_22_5 | 2025-07-22 15:20 | 2 | 5004 | 67 | Brass | Nickel | 0.35 | 270 | 40 | 3.5 | 55.75 | N | 4.12 | N | 49.7 | N | 3.462 | N | 2.343 | 3.257 | 0.6334 | Bath_3
JUL_22_5 | 2025-07-22 15:20 | 2 | 5006 | 67 | Brass | Nickel | 0.35 | 270 | 40 | 3.5 | 55.83 | N | 4.12 | N | 49.68 | N | 3.459 | N | 2.342 | 3.257 | 0.6334 | Bath_3
JUL_22_5 | 2025-07-22 15:20 | 2 | 5008 | 67 | Brass | Nickel | 0.35 | 270 | 40 | 3.5 | 55.69 | N | 4.12 | N | 49.7 | N | 3.441 | N | 2.343 | 3.26 | 0.6334 | Bath_3
JUL_22_5 | 2025-07-22 15:20 | 2 | 5010 | 67 | Brass | Nickel | 0.35 | 270 | 40 | 3.5 | 55.89 | N | 4.12 | N | 49.7 | N | 3.447 | N | 2.343 | 3.261 | 0.6334 | Bath_3
JUL_22_5 | 2025-07-22 15:20 | 2 | 5012 | 67 | Brass | Nickel | 0.35 | 270 | 40 | 3.5 | 55.89 | N | 4.12 | N | 49.69 | N | 3.454 | N | 2.343 | 3.262 | 0.6334 | Bath_3
JUL_22_5 | 2025-07-22 15:20 | 2 | 5014 | 67 | Brass | Nickel | 0.35 | 270 | 40 | 3.5 | 55.75 | N | 4.12 | N | 49.69 | N | 3.453 | N | 2.343 | 3.264 | 0.6334 | Bath_3
JUL_22_5 | 2025-07-22 15:20 | 2 | 5016 | 67 | Brass | Nickel | 0.35 | 270 | 40 | 3.5 | 55.89 | N | 4.12 | N | 49.69 | N | 3.471 | N | 2.343 | 3.265 | 0.6334 | Bath_3
JUL_22_5 | 2025-07-22 15:20 | 2 | 5018 | 67 | Brass | Nickel | 0.35 | 270 | 40 | 3.5 | 55.89 | N | 4.12 | N | 49.7 | N | 3.45 | N | 2.342 | 3.265 | 0.6334 | Bath_3
JUL_22_5 | 2025-07-22 15:20 | 2 | 5020 | 67 | Brass | Nickel | 0.35 | 270 | 40 | 3.5 | 55.89 | N | 4.12 | N | 49.69 | N | 3.475 | N | 2.342 | 3.266 | 0.6334 | Bath_3
JUL_22_5 | 2025-07-22 15:20 | 2 | 5022 | 67 | Brass | Nickel | 0.35 | 270 | 40 | 3.5 | 55.89 | N | 4.12 | N | 49.69 | N | 3.457 | N | 2.343 | 3.269 | 0.6334 | Bath_3
JUL_22_5 | 2025-07-22 15:20 | 2 | 5024 | 67 | Brass | Nickel | 0.35 | 270 | 40 | 3.5 | 55.89 | N | 4.12 | N | 49.7 | N | 3.458 | N | 2.343 | 3.27 | 0.6334 | Bath_3
JUL_22_5 | 2025-07-22 15:20 | 2 | 5026 | 67 | Brass | Nickel | 0.35 | 270 | 40 | 3.5 | 55.89 | N | 4.12 | N | 49.7 | N | 3.466 | N | 2.343 | 3.271 | 0.6334 | Bath_3
JUL_22_5 | 2025-07-22 15:20 | 2 | 5028 | 67 | Brass | Nickel | 0.35 | 270 | 40 | 3.5 | 55.83 | N | 4.12 | N | 49.7 | N | 3.466 | N | 2.342 | 3.272 | 0.6334 | Bath_3
JUL_22_5 | 2025-07-22 15:20 | 2 | 5030 | 67 | Brass | Nickel | 0.35 | 270 | 40 | 3.5 | 55.89 | N | 4.12 | N | 49.71 | N | 3.457 | N | 2.343 | 3.274 | 0.6334 | Bath_3
JUL_22_5 | 2025-07-22 15:20 | 2 | 5032 | 67 | Brass | Nickel | 0.35 | 270 | 40 | 3.5 | 55.89 | N | 4.12 | N | 49.69 | N | 3.47 | N | 2.343 | 3.275 | 0.6334 | Bath_3
JUL_22_5 | 2025-07-22 15:20 | 2 | 5034 | 67 | Brass | Nickel | 0.35 | 270 | 40 | 3.5 | 55.89 | N | 4.12 | N | 49.7 | N | 3.472 | N | 2.343 | 3.277 | 0.6334 | Bath_3
JUL_22_5 | 2025-07-22 15:20 | 2 | 5036 | 67 | Brass | Nickel | 0.35 | 270 | 40 | 3.5 | 55.89 | N | 4.12 | N | 49.7 | N | 3.464 | N | 2.342 | 3.277 | 0.6334 | Bath_3
JUL_22_5 | 2025-07-22 15:20 | 2 | 5038 | 67 | Brass | Nickel | 0.35 | 270 | 40 | 3.5 | 55.89 | N | 4.12 | N | 49.7 | N | 3.47 | N | 2.343 | 3.279 | 0.6334 | Bath_3
JUL_22_5 | 2025-07-22 15:20 | 2 | 5040 | 67 | Brass | Nickel | 0.35 | 270 | 40 | 3.5 | 55.89 | N | 4.12 | N | 49.7 | N | 3.457 | N | 2.343 | 3.28 | 0.6334 | Bath_3
JUL_22_5 | 2025-07-22 15:20 | 2 | 5042 | 67 | Brass | Nickel | 0.35 | 270 | 40 | 3.5 | 55.89 | N | 4.12 | N | 49.69 | N | 3.468 | N | 2.342 | 3.281 | 0.6334 | Bath_3
JUL_22_5 | 2025-07-22 15:20 | 2 | 5044 | 67 | Brass | Nickel | 0.35 | 270 | 40 | 3.5 | 55.81 | N | 4.12 | N | 49.71 | N | 3.464 | N | 2.342 | 3.282 | 0.6334 | Bath_3
JUL_22_5 | 2025-07-22 15:21 | 2 | 5046 | 67 | Brass | Nickel | 0.35 | 270 | 40 | 3.5 | 55.83 | N | 4.12 | N | 49.71 | N | 3.459 | N | 2.342 | 3.283 | 0.6334 | Bath_3
JUL_22_5 | 2025-07-22 15:21 | 2 | 5048 | 67 | Brass | Nickel | 0.35 | 270 | 40 | 3.5 | 55.83 | N | 4.12 | N | 49.7 | N | 3.447 | N | 2.343 | 3.286 | 0.6334 | Bath_3
JUL_22_5 | 2025-07-22 15:21 | 2 | 5050 | 67 | Brass | Nickel | 0.35 | 270 | 40 | 3.5 | 55.83 | N | 4.12 | N | 49.71 | N | 3.457 | N | 2.342 | 3.286 | 0.6334 | Bath_3
JUL_22_5 | 2025-07-22 15:21 | 2 | 5052 | 67 | Brass | Nickel | 0.35 | 270 | 40 | 3.5 | 55.83 | N | 4.12 | N | 49.7 | N | 3.445 | N | 2.343 | 3.288 | 0.6334 | Bath_3
JUL_22_5 | 2025-07-22 15:21 | 2 | 5054 | 67 | Brass | Nickel | 0.35 | 270 | 40 | 3.5 | 55.83 | N | 4.12 | N | 49.7 | N | 3.447 | N | 2.343 | 3.29 | 0.6334 | Bath_3
JUL_22_5 | 2025-07-22 15:21 | 2 | 5056 | 67 | Brass | Nickel | 0.35 | 270 | 40 | 3.5 | 55.61 | N | 4.12 | N | 49.71 | N | 3.446 | N | 2.343 | 3.291 | 0.6334 | Bath_3
JUL_22_5 | 2025-07-22 15:21 | 2 | 5058 | 67 | Brass | Nickel | 0.35 | 270 | 40 | 3.5 | 55.61 | N | 4.12 | N | 49.7 | N | 3.458 | N | 2.343 | 3.292 | 0.6334 | Bath_3
JUL_22_5 | 2025-07-22 15:21 | 2 | 5060 | 67 | Brass | Nickel | 0.35 | 270 | 40 | 3.5 | 55.67 | N | 4.12 | N | 49.7 | N | 3.458 | N | 2.343 | 3.293 | 0.6334 | Bath_3
JUL_22_5 | 2025-07-22 15:21 | 2 | 5062 | 67 | Brass | Nickel | 0.35 | 270 | 40 | 3.5 | 55.75 | N | 4.12 | N | 49.7 | N | 3.439 | N | 2.343 | 3.295 | 0.6334 | Bath_3
JUL_22_5 | 2025-07-22 15:21 | 2 | 5064 | 67 | Brass | Nickel | 0.35 | 270 | 40 | 3.5 | 55.75 | N | 4.12 | N | 49.7 | N | 3.442 | N | 2.343 | 3.296 | 0.6334 | Bath_3
JUL_22_5 | 2025-07-22 15:21 | 2 | 5066 | 67 | Brass | Nickel | 0.35 | 270 | 40 | 3.5 | 55.75 | N | 4.12 | N | 49.71 | N | 3.443 | N | 2.342 | 3.296 | 0.6334 | Bath_3
JUL_22_5 | 2025-07-22 15:21 | 2 | 5068 | 67 | Brass | Nickel | 0.35 | 270 | 40 | 3.5 | 55.75 | N | 4.12 | N | 49.7 | N | 3.443 | N | 2.342 | 3.298 | 0.6334 | Bath_3
JUL_22_5 | 2025-07-22 15:21 | 2 | 5070 | 67 | Brass | Nickel | 0.35 | 270 | 40 | 3.5 | 55.67 | N | 4.12 | N | 49.7 | N | 3.437 | N | 2.343 | 3.3 | 0.6334 | Bath_3
JUL_22_5 | 2025-07-22 15:21 | 2 | 5072 | 67 | Brass | Nickel | 0.35 | 270 | 40 | 3.5 | 55.75 | N | 4.12 | N | 49.7 | N | 3.446 | N | 2.343 | 3.301 | 0.6334 | Bath_3
JUL_22_5 | 2025-07-22 15:21 | 2 | 5074 | 67 | Brass | Nickel | 0.35 | 270 | 40 | 3.5 | 55.67 | N | 4.12 | N | 49.71 | N | 3.466 | N | 2.343 | 3.303 | 0.6334 | Bath_3
JUL_22_5 | 2025-07-22 15:21 | 2 | 5076 | 67 | Brass | Nickel | 0.35 | 270 | 40 | 3.5 | 55.75 | N | 4.12 | N | 49.71 | N | 3.455 | N | 2.343 | 3.304 | 0.6334 | Bath_3
JUL_22_5 | 2025-07-22 15:21 | 2 | 5078 | 67 | Brass | Nickel | 0.35 | 270 | 40 | 3.5 | 55.75 | N | 4.12 | N | 49.71 | N | 3.434 | N | 2.343 | 3.305 | 0.6334 | Bath_3
JUL_22_5 | 2025-07-22 15:21 | 2 | 5080 | 67 | Brass | Nickel | 0.35 | 270 | 40 | 3.5 | 55.75 | N | 4.12 | N | 49.71 | N | 3.453 | N | 2.343 | 3.306 | 0.6334 | Bath_3
JUL_22_5 | 2025-07-22 15:21 | 2 | 5082 | 67 | Brass | Nickel | 0.35 | 270 | 40 | 3.5 | 55.75 | N | 4.12 | N | 49.71 | N | 3.424 | N | 2.343 | 3.308 | 0.6334 | Bath_3
JUL_22_5 | 2025-07-22 15:21 | 2 | 5084 | 67 | Brass | Nickel | 0.35 | 270 | 40 | 3.5 | 55.75 | N | 4.12 | N | 49.71 | N | 3.45 | N | 2.343 | 3.309 | 0.6334 | Bath_3
JUL_22_5 | 2025-07-22 15:21 | 2 | 5086 | 67 | Brass | Nickel | 0.35 | 270 | 40 | 3.5 | 55.75 | N | 4.12 | N | 49.71 | N | 3.443 | N | 2.343 | 3.31 | 0.6334 | Bath_3
JUL_22_5 | 2025-07-22 15:21 | 2 | 5088 | 67 | Brass | Nickel | 0.35 | 270 | 40 | 3.5 | 55.75 | N | 4.12 | N | 49.71 | N | 3.439 | N | 2.343 | 3.312 | 0.6334 | Bath_3
JUL_22_5 | 2025-07-22 15:21 | 2 | 5090 | 67 | Brass | Nickel | 0.35 | 270 | 40 | 3.5 | 55.75 | N | 4.12 | N | 49.71 | N | 3.439 | N | 2.343 | 3.313 | 0.6334 | Bath_3
JUL_22_5 | 2025-07-22 15:21 | 2 | 5092 | 67 | Brass | Nickel | 0.35 | 270 | 40 | 3.5 | 55.75 | N | 4.12 | N | 49.69 | N | 3.449 | N | 2.343 | 3.314 | 0.6334 | Bath_3
JUL_22_5 | 2025-07-22 15:21 | 2 | 5094 | 67 | Brass | Nickel | 0.35 | 270 | 40 | 3.5 | 55.75 | N | 4.12 | N | 49.72 | N | 3.441 | N | 2.342 | 3.314 | 0.6334 | Bath_3
JUL_22_5 | 2025-07-22 15:21 | 2 | 5096 | 67 | Brass | Nickel | 0.35 | 270 | 40 | 3.5 | 55.67 | N | 4.12 | N | 49.71 | N | 3.433 | N | 2.343 | 3.317 | 0.6334 | Bath_3
JUL_22_5 | 2025-07-22 15:21 | 2 | 5098 | 67 | Brass | Nickel | 0.35 | 270 | 40 | 3.5 | 55.81 | N | 4.12 | N | 49.71 | N | 3.438 | N | 2.343 | 3.318 | 0.6334 | Bath_3
JUL_22_5 | 2025-07-22 15:21 | 2 | 5100 | 67 | Brass | Nickel | 0.35 | 270 | 40 | 3.5 | 55.81 | N | 4.12 | N | 49.72 | N | 3.438 | N | 2.343 | 3.319 | 0.6334 | Bath_3
JUL_22_5 | 2025-07-22 15:21 | 2 | 5102 | 67 | Brass | Nickel | 0.35 | 270 | 40 | 3.5 | 55.69 | N | 4.12 | N | 49.72 | N | 3.442 | N | 2.343 | 3.321 | 0.6334 | Bath_3
JUL_22_5 | 2025-07-22 15:21 | 2 | 5104 | 67 | Brass | Nickel | 0.35 | 270 | 40 | 3.5 | 55.83 | N | 4.12 | N | 49.73 | N | 3.443 | N | 2.343 | 3.322 | 0.6334 | Bath_3
JUL_22_5 | 2025-07-22 15:22 | 2 | 5106 | 67 | Brass | Nickel | 0.35 | 270 | 40 | 3.5 | 55.61 | N | 4.12 | N | 49.72 | N | 3.45 | N | 2.343 | 3.323 | 0.6334 | Bath_3
JUL_22_5 | 2025-07-22 15:22 | 2 | 5108 | 67 | Brass | Nickel | 0.35 | 270 | 40 | 3.5 | 55.67 | N | 4.12 | N | 49.72 | N | 3.441 | N | 2.343 | 3.325 | 0.6334 | Bath_3
JUL_22_5 | 2025-07-22 15:22 | 2 | 5110 | 67 | Brass | Nickel | 0.35 | 270 | 40 | 3.5 | 55.69 | N | 4.12 | N | 49.73 | N | 3.453 | N | 2.343 | 3.326 | 0.6334 | Bath_3
JUL_22_5 | 2025-07-22 15:22 | 2 | 5112 | 67 | Brass | Nickel | 0.35 | 270 | 40 | 3.5 | 55.61 | N | 4.12 | N | 49.72 | N | 3.446 | N | 2.343 | 3.327 | 0.6334 | Bath_3
JUL_22_5 | 2025-07-22 15:22 | 2 | 5114 | 67 | Brass | Nickel | 0.35 | 270 | 40 | 3.5 | 55.67 | N | 4.12 | N | 49.73 | N | 3.441 | N | 2.343 | 3.329 | 0.6334 | Bath_3
JUL_22_5 | 2025-07-22 15:22 | 2 | 5116 | 67 | Brass | Nickel | 0.35 | 270 | 40 | 3.5 | 55.67 | N | 4.12 | N | 49.73 | N | 3.446 | N | 2.343 | 3.33 | 0.6334 | Bath_3
JUL_22_5 | 2025-07-22 15:22 | 2 | 5118 | 67 | Brass | Nickel | 0.35 | 270 | 40 | 3.5 | 55.67 | N | 4.12 | N | 49.71 | N | 3.428 | N | 2.343 | 3.331 | 0.6334 | Bath_3
JUL_22_5 | 2025-07-22 15:22 | 2 | 5120 | 67 | Brass | Nickel | 0.35 | 270 | 40 | 3.5 | 55.83 | N | 4.12 | N | 49.71 | N | 3.436 | N | 2.343 | 3.332 | 0.6334 | Bath_3
JUL_22_5 | 2025-07-22 15:22 | 2 | 5122 | 67 | Brass | Nickel | 0.35 | 270 | 40 | 3.5 | 55.75 | N | 4.12 | N | 49.71 | N | 3.437 | N | 2.343 | 3.334 | 0.6334 | Bath_3
JUL_22_5 | 2025-07-22 15:22 | 2 | 5124 | 67 | Brass | Nickel | 0.35 | 270 | 40 | 3.5 | 55.89 | N | 4.12 | N | 49.72 | N | 3.458 | N | 2.343 | 3.335 | 0.6334 | Bath_3
JUL_22_5 | 2025-07-22 15:22 | 2 | 5126 | 67 | Brass | Nickel | 0.35 | 270 | 40 | 3.5 | 55.83 | N | 4.12 | N | 49.71 | N | 3.445 | N | 2.343 | 3.336 | 0.6334 | Bath_3
JUL_22_5 | 2025-07-22 15:22 | 2 | 5128 | 67 | Brass | Nickel | 0.35 | 270 | 40 | 3.5 | 55.75 | N | 4.12 | N | 49.71 | N | 3.432 | N | 2.343 | 3.338 | 0.6334 | Bath_3
JUL_22_5 | 2025-07-22 15:22 | 2 | 5130 | 67 | Brass | Nickel | 0.35 | 270 | 40 | 3.5 | 55.89 | N | 4.12 | N | 49.71 | N | 3.433 | N | 2.343 | 3.339 | 0.6334 | Bath_3
JUL_22_5 | 2025-07-22 15:22 | 2 | 5132 | 67 | Brass | Nickel | 0.35 | 270 | 40 | 3.5 | 55.89 | N | 4.12 | N | 49.71 | N | 3.422 | N | 2.343 | 3.34 | 0.6334 | Bath_3
JUL_22_5 | 2025-07-22 15:22 | 2 | 5134 | 67 | Brass | Nickel | 0.35 | 270 | 40 | 3.5 | 55.69 | N | 4.12 | N | 49.71 | N | 3.436 | N | 2.343 | 3.342 | 0.6334 | Bath_3
JUL_22_5 | 2025-07-22 15:22 | 2 | 5136 | 67 | Brass | Nickel | 0.35 | 270 | 40 | 3.5 | 55.97 | N | 4.12 | N | 49.73 | N | 3.426 | N | 2.343 | 3.343 | 0.6334 | Bath_3
JUL_22_5 | 2025-07-22 15:22 | 2 | 5138 | 67 | Brass | Nickel | 0.35 | 270 | 40 | 3.5 | 55.95 | N | 4.12 | N | 49.73 | N | 3.416 | N | 2.343 | 3.344 | 0.6334 | Bath_3
JUL_22_5 | 2025-07-22 15:22 | 2 | 5140 | 67 | Brass | Nickel | 0.35 | 270 | 40 | 3.5 | 55.75 | N | 4.12 | N | 49.71 | N | 3.416 | N | 2.343 | 3.346 | 0.6334 | Bath_3
JUL_22_5 | 2025-07-22 15:22 | 2 | 5142 | 67 | Brass | Nickel | 0.35 | 270 | 40 | 3.5 | 55.75 | N | 4.12 | N | 49.72 | N | 3.416 | N | 2.343 | 3.347 | 0.6334 | Bath_3
JUL_22_5 | 2025-07-22 15:22 | 2 | 5144 | 67 | Brass | Nickel | 0.35 | 270 | 40 | 3.5 | 55.83 | N | 4.12 | N | 49.72 | N | 3.429 | N | 2.343 | 3.348 | 0.6334 | Bath_3
JUL_22_5 | 2025-07-22 15:22 | 2 | 5146 | 67 | Brass | Nickel | 0.35 | 270 | 40 | 3.5 | 55.83 | N | 4.12 | N | 49.72 | N | 3.417 | N | 2.343 | 3.349 | 0.6334 | Bath_3
JUL_22_5 | 2025-07-22 15:22 | 2 | 5148 | 67 | Brass | Nickel | 0.35 | 270 | 40 | 3.5 | 55.83 | N | 4.12 | N | 49.73 | N | 3.421 | N | 2.343 | 3.351 | 0.6334 | Bath_3
JUL_22_5 | 2025-07-22 15:22 | 2 | 5150 | 67 | Brass | Nickel | 0.35 | 270 | 40 | 3.5 | 55.81 | N | 4.12 | N | 49.72 | N | 3.433 | N | 2.343 | 3.352 | 0.6334 | Bath_3
JUL_22_5 | 2025-07-22 15:22 | 2 | 5152 | 67 | Brass | Nickel | 0.35 | 270 | 40 | 3.5 | 55.81 | N | 4.12 | N | 49.73 | N | 3.43 | N | 2.343 | 3.353 | 0.6334 | Bath_3
JUL_22_5 | 2025-07-22 15:22 | 2 | 5154 | 67 | Brass | Nickel | 0.35 | 270 | 40 | 3.5 | 55.83 | N | 4.12 | N | 49.72 | N | 3.413 | N | 2.343 | 3.355 | 0.6334 | Bath_3
JUL_22_5 | 2025-07-22 15:22 | 2 | 5156 | 67 | Brass | Nickel | 0.35 | 270 | 40 | 3.5 | 55.83 | N | 4.12 | N | 49.71 | N | 3.426 | N | 2.343 | 3.356 | 0.6334 | Bath_3
JUL_22_5 | 2025-07-22 15:22 | 2 | 5158 | 67 | Brass | Nickel | 0.35 | 270 | 40 | 3.5 | 55.89 | N | 4.12 | N | 49.73 | N | 3.434 | N | 2.343 | 3.357 | 0.6334 | Bath_3
JUL_22_5 | 2025-07-22 15:22 | 2 | 5160 | 67 | Brass | Nickel | 0.35 | 270 | 40 | 3.5 | 55.89 | N | 4.12 | N | 49.73 | N | 3.438 | N | 2.343 | 3.359 | 0.6334 | Bath_3
JUL_22_5 | 2025-07-22 15:22 | 2 | 5162 | 67 | Brass | Nickel | 0.35 | 270 | 40 | 3.5 | 55.81 | N | 4.12 | N | 49.71 | N | 3.439 | N | 2.343 | 3.36 | 0.6334 | Bath_3
JUL_22_5 | 2025-07-22 15:22 | 2 | 5164 | 67 | Brass | Nickel | 0.35 | 270 | 40 | 3.5 | 55.81 | N | 4.12 | N | 49.72 | N | 3.429 | N | 2.343 | 3.361 | 0.6334 | Bath_3
JUL_22_5 | 2025-07-22 15:23 | 2 | 5166 | 67 | Brass | Nickel | 0.35 | 270 | 40 | 3.5 | 55.81 | N | 4.12 | N | 49.71 | N | 3.434 | N | 2.343 | 3.362 | 0.6334 | Bath_3
JUL_22_5 | 2025-07-22 15:23 | 2 | 5168 | 67 | Brass | Nickel | 0.35 | 270 | 40 | 3.5 | 55.81 | N | 4.12 | N | 49.72 | N | 3.424 | N | 2.342 | 3.363 | 0.6334 | Bath_3
JUL_22_5 | 2025-07-22 15:23 | 2 | 5170 | 67 | Brass | Nickel | 0.35 | 270 | 40 | 3.5 | 55.81 | N | 4.12 | N | 49.72 | N | 3.425 | N | 2.343 | 3.365 | 0.6334 | Bath_3
JUL_22_5 | 2025-07-22 15:23 | 2 | 5172 | 67 | Brass | Nickel | 0.35 | 270 | 40 | 3.5 | 55.83 | N | 4.12 | N | 49.72 | N | 3.426 | N | 2.343 | 3.366 | 0.6334 | Bath_3
JUL_22_5 | 2025-07-22 15:23 | 2 | 5174 | 67 | Brass | Nickel | 0.35 | 270 | 40 | 3.5 | 55.83 | N | 4.12 | N | 49.73 | N | 3.418 | N | 2.343 | 3.368 | 0.6334 | Bath_3
JUL_22_5 | 2025-07-22 15:23 | 2 | 5176 | 67 | Brass | Nickel | 0.35 | 270 | 40 | 3.5 | 55.75 | N | 4.12 | N | 49.74 | N | 3.414 | N | 2.343 | 3.369 | 0.6334 | Bath_3
JUL_22_5 | 2025-07-22 15:23 | 2 | 5178 | 67 | Brass | Nickel | 0.35 | 270 | 40 | 3.5 | 55.75 | N | 4.12 | N | 49.72 | N | 3.424 | N | 2.343 | 3.37 | 0.6334 | Bath_3
JUL_22_5 | 2025-07-22 15:23 | 2 | 5180 | 67 | Brass | Nickel | 0.35 | 270 | 40 | 3.5 | 55.75 | N | 4.12 | N | 49.74 | N | 3.457 | N | 2.343 | 3.372 | 0.6334 | Bath_3
JUL_22_5 | 2025-07-22 15:23 | 2 | 5182 | 67 | Brass | Nickel | 0.35 | 270 | 40 | 3.5 | 55.75 | N | 4.12 | N | 49.72 | N | 3.414 | N | 2.343 | 3.373 | 0.6334 | Bath_3
JUL_22_5 | 2025-07-22 15:23 | 2 | 5184 | 67 | Brass | Nickel | 0.35 | 270 | 40 | 3.5 | 55.75 | N | 4.12 | N | 49.73 | N | 3.447 | N | 2.343 | 3.374 | 0.6334 | Bath_3
JUL_22_5 | 2025-07-22 15:23 | 2 | 5186 | 67 | Brass | Nickel | 0.35 | 270 | 40 | 3.5 | 55.75 | N | 4.12 | N | 49.74 | N | 3.398 | N | 2.343 | 3.375 | 0.6334 | Bath_3
JUL_22_5 | 2025-07-22 15:23 | 2 | 5188 | 67 | Brass | Nickel | 0.35 | 270 | 40 | 3.5 | 55.83 | N | 4.12 | N | 49.74 | N | 3.416 | N | 2.343 | 3.377 | 0.6334 | Bath_3
JUL_22_5 | 2025-07-22 15:23 | 2 | 5190 | 67 | Brass | Nickel | 0.35 | 270 | 40 | 3.5 | 55.83 | N | 4.12 | N | 49.75 | N | 3.416 | N | 2.343 | 3.378 | 0.6334 | Bath_3
JUL_22_5 | 2025-07-22 15:23 | 2 | 5192 | 67 | Brass | Nickel | 0.35 | 270 | 40 | 3.5 | 55.83 | N | 4.12 | N | 49.75 | N | 3.439 | N | 2.343 | 3.379 | 0.6334 | Bath_3
JUL_22_5 | 2025-07-22 15:23 | 2 | 5194 | 67 | Brass | Nickel | 0.35 | 270 | 40 | 3.5 | 55.81 | N | 4.12 | N | 49.73 | N | 3.393 | N | 2.343 | 3.381 | 0.6334 | Bath_3
JUL_22_5 | 2025-07-22 15:23 | 2 | 5196 | 67 | Brass | Nickel | 0.35 | 270 | 40 | 3.5 | 55.83 | N | 4.12 | N | 49.73 | N | 3.416 | N | 2.343 | 3.382 | 0.6334 | Bath_3
JUL_22_5 | 2025-07-22 15:23 | 2 | 5198 | 67 | Brass | Nickel | 0.35 | 270 | 40 | 3.5 | 55.47 | N | 4.12 | N | 49.73 | N | 3.422 | N | 2.343 | 3.383 | 0.6334 | Bath_3
JUL_22_5 | 2025-07-22 15:23 | 2 | 5200 | 67 | Brass | Nickel | 0.35 | 270 | 40 | 3.5 | 55.61 | N | 4.12 | N | 49.71 | N | 3.432 | N | 2.343 | 3.385 | 0.6334 | Bath_3
JUL_22_5 | 2025-07-22 15:23 | 2 | 5202 | 67 | Brass | Nickel | 0.35 | 270 | 40 | 3.5 | 55.89 | N | 4.12 | N | 49.73 | N | 3.424 | N | 2.343 | 3.386 | 0.6334 | Bath_3
JUL_22_5 | 2025-07-22 15:23 | 2 | 5204 | 67 | Brass | Nickel | 0.35 | 270 | 40 | 3.5 | 55.61 | N | 4.12 | N | 49.71 | N | 3.421 | N | 2.343 | 3.387 | 0.6334 | Bath_3
JUL_22_5 | 2025-07-22 15:23 | 2 | 5206 | 67 | Brass | Nickel | 0.35 | 270 | 40 | 3.5 | 55.61 | N | 4.12 | N | 49.73 | N | 3.411 | N | 2.343 | 3.388 | 0.6334 | Bath_3
JUL_22_5 | 2025-07-22 15:23 | 2 | 5208 | 67 | Brass | Nickel | 0.35 | 270 | 40 | 3.5 | 55.89 | N | 4.12 | N | 49.74 | N | 3.42 | N | 2.343 | 3.39 | 0.6334 | Bath_3
JUL_22_5 | 2025-07-22 15:23 | 2 | 5210 | 67 | Brass | Nickel | 0.35 | 270 | 40 | 3.5 | 55.86 | N | 4.12 | N | 49.74 | N | 3.422 | N | 2.343 | 3.391 | 0.6334 | Bath_3
JUL_22_5 | 2025-07-22 15:23 | 2 | 5212 | 67 | Brass | Nickel | 0.35 | 270 | 40 | 3.5 | 55.61 | N | 4.12 | N | 49.75 | N | 3.407 | N | 2.343 | 3.392 | 0.6334 | Bath_3
JUL_22_5 | 2025-07-22 15:23 | 2 | 5214 | 67 | Brass | Nickel | 0.35 | 270 | 40 | 3.5 | 55.89 | N | 4.12 | N | 49.73 | N | 3.398 | N | 2.343 | 3.394 | 0.6334 | Bath_3
JUL_22_5 | 2025-07-22 15:23 | 2 | 5216 | 67 | Brass | Nickel | 0.35 | 270 | 40 | 3.5 | 55.89 | N | 4.12 | N | 49.72 | N | 3.421 | N | 2.343 | 3.395 | 0.6334 | Bath_3
JUL_22_5 | 2025-07-22 15:23 | 2 | 5218 | 67 | Brass | Nickel | 0.35 | 270 | 40 | 3.5 | 55.69 | N | 4.12 | N | 49.74 | N | 3.416 | N | 2.343 | 3.396 | 0.6334 | Bath_3
JUL_22_5 | 2025-07-22 15:23 | 2 | 5220 | 67 | Brass | Nickel | 0.35 | 270 | 40 | 3.5 | 55.83 | N | 4.12 | N | 49.72 | N | 3.405 | N | 2.343 | 3.398 | 0.6334 | Bath_3
JUL_22_5 | 2025-07-22 15:23 | 2 | 5222 | 67 | Brass | Nickel | 0.35 | 270 | 40 | 3.5 | 55.69 | N | 4.12 | N | 49.73 | N | 3.413 | N | 2.343 | 3.399 | 0.6334 | Bath_3
JUL_22_5 | 2025-07-22 15:23 | 2 | 5224 | 67 | Brass | Nickel | 0.35 | 270 | 40 | 3.5 | 55.69 | N | 4.12 | N | 49.74 | N | 3.416 | N | 2.343 | 3.4 | 0.6334 | Bath_3
JUL_22_5 | 2025-07-22 15:24 | 2 | 5226 | 67 | Brass | Nickel | 0.35 | 270 | 40 | 3.5 | 55.83 | N | 4.12 | N | 49.73 | N | 3.405 | N | 2.343 | 3.401 | 0.6334 | Bath_3
JUL_22_5 | 2025-07-22 15:24 | 2 | 5228 | 67 | Brass | Nickel | 0.35 | 270 | 40 | 3.5 | 55.69 | N | 4.12 | N | 49.75 | N | 3.417 | N | 2.343 | 3.403 | 0.6334 | Bath_3
JUL_22_5 | 2025-07-22 15:24 | 2 | 5230 | 67 | Brass | Nickel | 0.35 | 270 | 40 | 3.5 | 55.69 | N | 4.12 | N | 49.75 | N | 3.404 | N | 2.343 | 3.404 | 0.6334 | Bath_3
JUL_22_5 | 2025-07-22 15:24 | 2 | 5232 | 67 | Brass | Nickel | 0.35 | 270 | 40 | 3.5 | 55.89 | N | 4.12 | N | 49.73 | N | 3.428 | N | 2.343 | 3.405 | 0.6334 | Bath_3
JUL_22_5 | 2025-07-22 15:24 | 2 | 5234 | 67 | Brass | Nickel | 0.35 | 270 | 40 | 3.5 | 55.69 | N | 4.12 | N | 49.75 | N | 3.409 | N | 2.343 | 3.407 | 0.6334 | Bath_3
JUL_22_5 | 2025-07-22 15:24 | 2 | 5236 | 67 | Brass | Nickel | 0.35 | 270 | 40 | 3.5 | 55.75 | N | 4.12 | N | 49.74 | N | 3.414 | N | 2.343 | 3.408 | 0.6334 | Bath_3
JUL_22_5 | 2025-07-22 15:24 | 2 | 5238 | 67 | Brass | Nickel | 0.35 | 270 | 40 | 3.5 | 55.83 | N | 4.12 | N | 49.73 | N | 3.418 | N | 2.343 | 3.409 | 0.6334 | Bath_3
JUL_22_5 | 2025-07-22 15:24 | 2 | 5240 | 67 | Brass | Nickel | 0.35 | 270 | 40 | 3.5 | 55.75 | N | 4.12 | N | 49.74 | N | 3.413 | N | 2.343 | 3.411 | 0.6334 | Bath_3
JUL_22_5 | 2025-07-22 15:24 | 2 | 5242 | 67 | Brass | Nickel | 0.35 | 270 | 40 | 3.5 | 55.89 | N | 4.12 | N | 49.73 | N | 3.426 | N | 2.343 | 3.412 | 0.6334 | Bath_3
JUL_22_5 | 2025-07-22 15:24 | 2 | 5244 | 67 | Brass | Nickel | 0.35 | 270 | 40 | 3.5 | 55.83 | N | 4.12 | N | 49.75 | N | 3.413 | N | 2.343 | 3.413 | 0.6334 | Bath_3
JUL_22_5 | 2025-07-22 15:24 | 2 | 5246 | 67 | Brass | Nickel | 0.35 | 270 | 40 | 3.5 | 55.75 | N | 4.12 | N | 49.73 | N | 3.426 | N | 2.343 | 3.415 | 0.6334 | Bath_3
JUL_22_5 | 2025-07-22 15:24 | 2 | 5248 | 67 | Brass | Nickel | 0.35 | 270 | 40 | 3.5 | 55.77 | N | 4.12 | N | 49.72 | N | 3.411 | N | 2.343 | 3.416 | 0.6334 | Bath_3
JUL_22_5 | 2025-07-22 15:24 | 2 | 5250 | 67 | Brass | Nickel | 0.35 | 270 | 40 | 3.5 | 55.61 | N | 4.12 | N | 49.74 | N | 3.422 | N | 2.343 | 3.417 | 0.6334 | Bath_3
JUL_22_5 | 2025-07-22 15:24 | 2 | 5252 | 67 | Brass | Nickel | 0.35 | 270 | 40 | 3.5 | 55.75 | N | 4.12 | N | 49.74 | N | 3.428 | N | 2.343 | 3.418 | 0.6334 | Bath_3
JUL_22_5 | 2025-07-22 15:24 | 2 | 5254 | 67 | Brass | Nickel | 0.35 | 270 | 40 | 3.5 | 55.61 | N | 4.12 | N | 49.72 | N | 3.426 | N | 2.343 | 3.42 | 0.6334 | Bath_3
JUL_22_5 | 2025-07-22 15:24 | 2 | 5256 | 67 | Brass | Nickel | 0.35 | 270 | 40 | 3.5 | 55.61 | N | 4.12 | N | 49.75 | N | 3.433 | N | 2.343 | 3.421 | 0.6334 | Bath_3
JUL_22_5 | 2025-07-22 15:24 | 2 | 5258 | 67 | Brass | Nickel | 0.35 | 270 | 40 | 3.5 | 55.75 | N | 4.12 | N | 49.73 | N | 3.437 | N | 2.343 | 3.422 | 0.6334 | Bath_3
JUL_22_5 | 2025-07-22 15:24 | 2 | 5260 | 67 | Brass | Nickel | 0.35 | 270 | 40 | 3.5 | 55.61 | N | 4.12 | N | 49.73 | N | 3.434 | N | 2.343 | 3.424 | 0.6334 | Bath_3
JUL_22_5 | 2025-07-22 15:24 | 2 | 5262 | 67 | Brass | Nickel | 0.35 | 270 | 40 | 3.5 | 55.75 | N | 4.12 | N | 49.74 | N | 3.416 | N | 2.343 | 3.425 | 0.6334 | Bath_3
JUL_22_5 | 2025-07-22 15:24 | 2 | 5264 | 67 | Brass | Nickel | 0.35 | 270 | 40 | 3.5 | 55.75 | N | 4.12 | N | 49.75 | N | 3.437 | N | 2.343 | 3.426 | 0.6334 | Bath_3
JUL_22_5 | 2025-07-22 15:24 | 2 | 5266 | 67 | Brass | Nickel | 0.35 | 270 | 40 | 3.5 | 55.67 | N | 4.12 | N | 49.73 | N | 3.397 | N | 2.343 | 3.428 | 0.6334 | Bath_3
JUL_22_5 | 2025-07-22 15:24 | 2 | 5268 | 67 | Brass | Nickel | 0.35 | 270 | 40 | 3.5 | 55.75 | N | 4.12 | N | 49.75 | N | 3.421 | N | 2.343 | 3.429 | 0.6334 | Bath_3
JUL_22_5 | 2025-07-22 15:24 | 2 | 5270 | 67 | Brass | Nickel | 0.35 | 270 | 40 | 3.5 | 55.89 | N | 4.12 | N | 49.74 | N | 3.422 | N | 2.343 | 3.43 | 0.6334 | Bath_3
JUL_22_5 | 2025-07-22 15:24 | 2 | 5272 | 67 | Brass | Nickel | 0.35 | 270 | 40 | 3.5 | 55.75 | N | 4.12 | N | 49.74 | N | 3.416 | N | 2.343 | 3.431 | 0.6334 | Bath_3
JUL_22_5 | 2025-07-22 15:24 | 2 | 5274 | 67 | Brass | Nickel | 0.35 | 270 | 40 | 3.5 | 55.89 | N | 4.12 | N | 49.74 | N | 3.417 | N | 2.343 | 3.433 | 0.6334 | Bath_3
JUL_22_5 | 2025-07-22 15:24 | 2 | 5276 | 67 | Brass | Nickel | 0.35 | 270 | 40 | 3.5 | 55.75 | N | 4.12 | N | 49.73 | N | 3.424 | N | 2.343 | 3.434 | 0.6334 | Bath_3
JUL_22_5 | 2025-07-22 15:24 | 2 | 5278 | 67 | Brass | Nickel | 0.35 | 270 | 40 | 3.5 | 55.69 | N | 4.12 | N | 49.75 | N | 3.42 | N | 2.343 | 3.435 | 0.6334 | Bath_3
JUL_22_5 | 2025-07-22 15:24 | 2 | 5280 | 67 | Brass | Nickel | 0.35 | 270 | 40 | 3.5 | 55.69 | N | 4.12 | N | 49.73 | N | 3.42 | N | 2.343 | 3.437 | 0.6334 | Bath_3
JUL_22_5 | 2025-07-22 15:24 | 2 | 5282 | 67 | Brass | Nickel | 0.35 | 270 | 40 | 3.5 | 55.61 | N | 4.12 | N | 49.73 | N | 3.421 | N | 2.343 | 3.438 | 0.6334 | Bath_3
JUL_22_5 | 2025-07-22 15:24 | 2 | 5284 | 67 | Brass | Nickel | 0.35 | 270 | 40 | 3.5 | 55.67 | N | 4.12 | N | 49.73 | N | 3.418 | N | 2.343 | 3.439 | 0.6334 | Bath_3
JUL_22_5 | 2025-07-22 15:25 | 2 | 5286 | 67 | Brass | Nickel | 0.35 | 270 | 40 | 3.5 | 55.67 | N | 4.12 | N | 49.72 | N | 3.424 | N | 2.343 | 3.441 | 0.6334 | Bath_3
JUL_22_5 | 2025-07-22 15:25 | 2 | 5288 | 67 | Brass | Nickel | 0.35 | 270 | 40 | 3.5 | 55.67 | N | 4.12 | N | 49.73 | N | 3.412 | N | 2.343 | 3.442 | 0.6334 | Bath_3
JUL_22_5 | 2025-07-22 15:25 | 2 | 5290 | 67 | Brass | Nickel | 0.35 | 270 | 40 | 3.5 | 55.95 | N | 4.12 | N | 49.74 | N | 3.422 | N | 2.343 | 3.443 | 0.6334 | Bath_3
JUL_22_5 | 2025-07-22 15:25 | 2 | 5292 | 67 | Brass | Nickel | 0.35 | 270 | 40 | 3.5 | 55.97 | N | 4.12 | N | 49.73 | N | 3.412 | N | 2.343 | 3.444 | 0.6334 | Bath_3
JUL_22_5 | 2025-07-22 15:25 | 2 | 5294 | 67 | Brass | Nickel | 0.35 | 270 | 40 | 3.5 | 55.75 | N | 4.12 | N | 49.75 | N | 3.401 | N | 2.343 | 3.446 | 0.6334 | Bath_3
JUL_22_5 | 2025-07-22 15:25 | 2 | 5296 | 67 | Brass | Nickel | 0.35 | 270 | 40 | 3.5 | 55.97 | N | 4.12 | N | 49.73 | N | 3.418 | N | 2.343 | 3.447 | 0.6334 | Bath_3
JUL_22_5 | 2025-07-22 15:25 | 2 | 5298 | 67 | Brass | Nickel | 0.35 | 270 | 40 | 3.5 | 55.75 | N | 4.12 | N | 49.75 | N | 3.408 | N | 2.343 | 3.448 | 0.6334 | Bath_3
JUL_22_5 | 2025-07-22 15:25 | 2 | 5300 | 67 | Brass | Nickel | 0.35 | 270 | 40 | 3.5 | 55.64 | N | 4.12 | N | 49.74 | N | 3.4 | N | 2.343 | 3.45 | 0.6334 | Bath_3
JUL_22_5 | 2025-07-22 15:25 | 2 | 5302 | 67 | Brass | Nickel | 0.35 | 270 | 40 | 3.5 | 55.83 | N | 4.12 | N | 49.73 | N | 3.409 | N | 2.343 | 3.451 | 0.6334 | Bath_3
JUL_22_5 | 2025-07-22 15:25 | 2 | 5304 | 67 | Brass | Nickel | 0.35 | 270 | 40 | 3.5 | 55.61 | N | 4.12 | N | 49.75 | N | 3.403 | N | 2.343 | 3.452 | 0.6334 | Bath_3
JUL_22_5 | 2025-07-22 15:25 | 2 | 5306 | 67 | Brass | Nickel | 0.35 | 270 | 40 | 3.5 | 55.75 | N | 4.12 | N | 49.74 | N | 3.411 | N | 2.342 | 3.452 | 0.6334 | Bath_3
JUL_22_5 | 2025-07-22 15:25 | 2 | 5308 | 67 | Brass | Nickel | 0.35 | 270 | 40 | 3.5 | 55.75 | N | 4.12 | N | 49.75 | N | 3.405 | N | 2.343 | 3.455 | 0.6334 | Bath_3
JUL_22_5 | 2025-07-22 15:25 | 2 | 5310 | 67 | Brass | Nickel | 0.35 | 270 | 40 | 3.5 | 55.75 | N | 4.12 | N | 49.75 | N | 3.403 | N | 2.343 | 3.456 | 0.6334 | Bath_3
JUL_22_5 | 2025-07-22 15:25 | 2 | 5312 | 67 | Brass | Nickel | 0.35 | 270 | 40 | 3.5 | 55.83 | N | 4.12 | N | 49.74 | N | 3.4 | N | 2.343 | 3.457 | 0.6334 | Bath_3
JUL_22_5 | 2025-07-22 15:25 | 2 | 5314 | 67 | Brass | Nickel | 0.35 | 270 | 40 | 3.5 | 55.81 | N | 4.12 | N | 49.76 | N | 3.412 | N | 2.343 | 3.459 | 0.6334 | Bath_3
JUL_22_5 | 2025-07-22 15:25 | 2 | 5316 | 67 | Brass | Nickel | 0.35 | 270 | 40 | 3.5 | 55.83 | N | 4.12 | N | 49.76 | N | 3.416 | N | 2.343 | 3.46 | 0.6334 | Bath_3
JUL_22_5 | 2025-07-22 15:25 | 2 | 5318 | 67 | Brass | Nickel | 0.35 | 270 | 40 | 3.5 | 55.61 | N | 4.12 | N | 49.75 | N | 3.399 | N | 2.343 | 3.461 | 0.6334 | Bath_3
JUL_22_5 | 2025-07-22 15:25 | 2 | 5320 | 67 | Brass | Nickel | 0.35 | 270 | 40 | 3.5 | 55.61 | N | 4.12 | N | 49.76 | N | 3.399 | N | 2.343 | 3.463 | 0.6334 | Bath_3
JUL_22_5 | 2025-07-22 15:25 | 2 | 5322 | 67 | Brass | Nickel | 0.35 | 270 | 40 | 3.5 | 55.75 | N | 4.12 | N | 49.75 | N | 3.404 | N | 2.342 | 3.463 | 0.6334 | Bath_3
JUL_22_5 | 2025-07-22 15:25 | 2 | 5324 | 67 | Brass | Nickel | 0.35 | 270 | 40 | 3.5 | 55.75 | N | 4.12 | N | 49.73 | N | 3.403 | N | 2.343 | 3.465 | 0.6334 | Bath_3
JUL_22_5 | 2025-07-22 15:25 | 2 | 5326 | 67 | Brass | Nickel | 0.35 | 270 | 40 | 3.5 | 55.83 | N | 4.12 | N | 49.74 | N | 3.413 | N | 2.343 | 3.467 | 0.6334 | Bath_3
JUL_22_5 | 2025-07-22 15:25 | 2 | 5328 | 67 | Brass | Nickel | 0.35 | 270 | 40 | 3.5 | 55.83 | N | 4.12 | N | 49.73 | N | 3.395 | N | 2.343 | 3.468 | 0.6334 | Bath_3
JUL_22_5 | 2025-07-22 15:25 | 2 | 5330 | 67 | Brass | Nickel | 0.35 | 270 | 40 | 3.5 | 55.83 | N | 4.12 | N | 49.75 | N | 3.401 | N | 2.343 | 3.469 | 0.6334 | Bath_3
JUL_22_5 | 2025-07-22 15:25 | 2 | 5332 | 67 | Brass | Nickel | 0.35 | 270 | 40 | 3.5 | 55.83 | N | 4.12 | N | 49.73 | N | 3.404 | N | 2.343 | 3.47 | 0.6334 | Bath_3
JUL_22_5 | 2025-07-22 15:25 | 2 | 5334 | 67 | Brass | Nickel | 0.35 | 270 | 40 | 3.5 | 55.69 | N | 4.12 | N | 49.75 | N | 3.397 | N | 2.343 | 3.472 | 0.6334 | Bath_3
JUL_22_5 | 2025-07-22 15:25 | 2 | 5336 | 67 | Brass | Nickel | 0.35 | 270 | 40 | 3.5 | 55.69 | N | 4.12 | N | 49.75 | N | 3.399 | N | 2.343 | 3.473 | 0.6334 | Bath_3
JUL_22_5 | 2025-07-22 15:25 | 2 | 5338 | 67 | Brass | Nickel | 0.35 | 270 | 40 | 3.5 | 55.69 | N | 4.12 | N | 49.74 | N | 3.401 | N | 2.343 | 3.474 | 0.6334 | Bath_3
JUL_22_5 | 2025-07-22 15:25 | 2 | 5340 | 67 | Brass | Nickel | 0.35 | 270 | 40 | 3.5 | 55.83 | N | 4.12 | N | 49.74 | N | 3.385 | N | 2.343 | 3.476 | 0.6334 | Bath_3
JUL_22_5 | 2025-07-22 15:25 | 2 | 5342 | 67 | Brass | Nickel | 0.35 | 270 | 40 | 3.5 | 55.89 | N | 4.12 | N | 49.75 | N | 3.388 | N | 2.343 | 3.477 | 0.6334 | Bath_3
JUL_22_5 | 2025-07-22 15:25 | 2 | 5344 | 67 | Brass | Nickel | 0.35 | 270 | 40 | 3.5 | 55.89 | N | 4.12 | N | 49.73 | N | 3.401 | N | 2.343 | 3.478 | 0.6334 | Bath_3
JUL_22_5 | 2025-07-22 15:26 | 2 | 5346 | 67 | Brass | Nickel | 0.35 | 270 | 40 | 3.5 | 55.89 | N | 4.12 | N | 49.75 | N | 3.403 | N | 2.343 | 3.48 | 0.6334 | Bath_3
JUL_22_5 | 2025-07-22 15:26 | 2 | 5348 | 67 | Brass | Nickel | 0.35 | 270 | 40 | 3.5 | 55.83 | N | 4.12 | N | 49.73 | N | 3.42 | N | 2.343 | 3.481 | 0.6334 | Bath_3
JUL_22_5 | 2025-07-22 15:26 | 2 | 5350 | 67 | Brass | Nickel | 0.35 | 270 | 40 | 3.5 | 55.69 | N | 4.12 | N | 49.73 | N | 3.397 | N | 2.343 | 3.482 | 0.6334 | Bath_3
JUL_22_5 | 2025-07-22 15:26 | 2 | 5352 | 67 | Brass | Nickel | 0.35 | 270 | 40 | 3.5 | 55.83 | N | 4.12 | N | 49.74 | N | 3.4 | N | 2.343 | 3.483 | 0.6334 | Bath_3
JUL_22_5 | 2025-07-22 15:26 | 2 | 5354 | 67 | Brass | Nickel | 0.35 | 270 | 40 | 3.5 | 55.83 | N | 4.12 | N | 49.73 | N | 3.398 | N | 2.343 | 3.485 | 0.6334 | Bath_3
JUL_22_5 | 2025-07-22 15:26 | 2 | 5356 | 67 | Brass | Nickel | 0.35 | 270 | 40 | 3.5 | 55.67 | N | 4.12 | N | 49.76 | N | 3.388 | N | 2.343 | 3.486 | 0.6334 | Bath_3
JUL_22_5 | 2025-07-22 15:26 | 2 | 5358 | 67 | Brass | Nickel | 0.35 | 270 | 40 | 3.5 | 55.83 | N | 4.12 | N | 49.76 | N | 3.38 | N | 2.343 | 3.487 | 0.6334 | Bath_3
JUL_22_5 | 2025-07-22 15:26 | 2 | 5360 | 67 | Brass | Nickel | 0.35 | 270 | 40 | 3.5 | 55.77 | N | 4.12 | N | 49.75 | N | 3.417 | N | 2.343 | 3.489 | 0.6334 | Bath_3
JUL_22_5 | 2025-07-22 15:26 | 2 | 5362 | 67 | Brass | Nickel | 0.35 | 270 | 40 | 3.5 | 55.69 | N | 4.12 | N | 49.76 | N | 3.401 | N | 2.343 | 3.49 | 0.6334 | Bath_3
JUL_22_5 | 2025-07-22 15:26 | 2 | 5364 | 67 | Brass | Nickel | 0.35 | 270 | 40 | 3.5 | 55.89 | N | 4.12 | N | 49.75 | N | 3.386 | N | 2.343 | 3.491 | 0.6334 | Bath_3
JUL_22_5 | 2025-07-22 15:26 | 2 | 5366 | 67 | Brass | Nickel | 0.35 | 270 | 40 | 3.5 | 55.83 | N | 4.12 | N | 49.75 | N | 3.418 | N | 2.343 | 3.493 | 0.6334 | Bath_3
JUL_22_5 | 2025-07-22 15:26 | 2 | 5368 | 67 | Brass | Nickel | 0.35 | 270 | 40 | 3.5 | 55.69 | N | 4.12 | N | 49.75 | N | 3.4 | N | 2.343 | 3.494 | 0.6334 | Bath_3
JUL_22_5 | 2025-07-22 15:26 | 2 | 5370 | 67 | Brass | Nickel | 0.35 | 270 | 40 | 3.5 | 55.83 | N | 4.12 | N | 49.76 | N | 3.407 | N | 2.343 | 3.495 | 0.6334 | Bath_3
JUL_22_5 | 2025-07-22 15:26 | 2 | 5372 | 67 | Brass | Nickel | 0.35 | 270 | 40 | 3.5 | 55.83 | N | 4.12 | N | 49.75 | N | 3.407 | N | 2.343 | 3.497 | 0.6334 | Bath_3
JUL_22_5 | 2025-07-22 15:26 | 2 | 5374 | 67 | Brass | Nickel | 0.35 | 270 | 40 | 3.5 | 55.55 | N | 4.12 | N | 49.76 | N | 3.394 | N | 2.343 | 3.498 | 0.6334 | Bath_3
JUL_22_5 | 2025-07-22 15:26 | 2 | 5376 | 67 | Brass | Nickel | 0.35 | 270 | 40 | 3.5 | 55.69 | N | 4.12 | N | 49.75 | N | 3.399 | N | 2.343 | 3.499 | 0.6334 | Bath_3
JUL_22_5 | 2025-07-22 15:26 | 2 | 5378 | 67 | Brass | Nickel | 0.35 | 270 | 40 | 3.5 | 55.67 | N | 4.12 | N | 49.75 | N | 3.386 | N | 2.343 | 3.5 | 0.6334 | Bath_3
JUL_22_5 | 2025-07-22 15:26 | 2 | 5380 | 67 | Brass | Nickel | 0.35 | 270 | 40 | 3.5 | 55.61 | N | 4.12 | N | 49.76 | N | 3.407 | N | 2.343 | 3.502 | 0.6334 | Bath_3
JUL_22_5 | 2025-07-22 15:26 | 2 | 5382 | 67 | Brass | Nickel | 0.35 | 270 | 40 | 3.5 | 55.61 | N | 4.12 | N | 49.74 | N | 3.389 | N | 2.343 | 3.503 | 0.6334 | Bath_3
JUL_22_5 | 2025-07-22 15:26 | 2 | 5384 | 67 | Brass | Nickel | 0.35 | 270 | 40 | 3.5 | 55.83 | N | 4.12 | N | 49.76 | N | 3.382 | N | 2.343 | 3.504 | 0.6334 | Bath_3
JUL_22_5 | 2025-07-22 15:26 | 2 | 5386 | 67 | Brass | Nickel | 0.35 | 270 | 40 | 3.5 | 55.55 | N | 4.12 | N | 49.73 | N | 3.39 | N | 2.343 | 3.506 | 0.6334 | Bath_3
JUL_22_5 | 2025-07-22 15:26 | 2 | 5388 | 67 | Brass | Nickel | 0.35 | 270 | 40 | 3.5 | 55.61 | N | 4.12 | N | 49.74 | N | 3.386 | N | 2.343 | 3.507 | 0.6334 | Bath_3
JUL_22_5 | 2025-07-22 15:26 | 2 | 5390 | 67 | Brass | Nickel | 0.35 | 270 | 40 | 3.5 | 55.84 | N | 4.12 | N | 49.75 | N | 3.395 | N | 2.343 | 3.508 | 0.6334 | Bath_3
JUL_22_5 | 2025-07-22 15:26 | 2 | 5392 | 67 | Brass | Nickel | 0.35 | 270 | 40 | 3.5 | 55.83 | N | 4.12 | N | 49.72 | N | 3.394 | N | 2.343 | 3.51 | 0.6334 | Bath_3
JUL_22_5 | 2025-07-22 15:26 | 2 | 5394 | 67 | Brass | Nickel | 0.35 | 270 | 40 | 3.5 | 55.83 | N | 4.12 | N | 49.74 | N | 3.368 | N | 2.343 | 3.511 | 0.6334 | Bath_3
JUL_22_5 | 2025-07-22 15:26 | 2 | 5396 | 67 | Brass | Nickel | 0.35 | 270 | 40 | 3.5 | 55.83 | N | 4.12 | N | 49.74 | N | 3.384 | N | 2.343 | 3.512 | 0.6334 | Bath_3
JUL_22_5 | 2025-07-22 15:26 | 2 | 5398 | 67 | Brass | Nickel | 0.35 | 270 | 40 | 3.5 | 55.83 | N | 4.12 | N | 49.73 | N | 3.373 | N | 2.343 | 3.513 | 0.6334 | Bath_3
JUL_22_5 | 2025-07-22 15:26 | 2 | 5400 | 67 | Brass | Nickel | 0.35 | 270 | 40 | 3.5 | 55.69 | N | 4.12 | N | 49.76 | N | 3.373 | N | 2.343 | 3.515 | 0.6334 | Bath_3
JUL_22_5 | 2025-07-22 15:26 | 2 | 5402 | 67 | Brass | Nickel | 0.35 | 270 | 40 | 3.5 | 55.61 | N | 4.12 | N | 49.74 | N | 3.372 | N | 2.343 | 3.516 | 0.6334 | Bath_3
JUL_22_5 | 2025-07-22 15:26 | 2 | 5404 | 67 | Brass | Nickel | 0.35 | 270 | 40 | 3.5 | 55.83 | N | 4.12 | N | 49.75 | N | 3.369 | N | 2.343 | 3.517 | 0.6334 | Bath_3
JUL_22_5 | 2025-07-22 15:27 | 2 | 5406 | 67 | Brass | Nickel | 0.35 | 270 | 40 | 3.5 | 55.75 | N | 4.12 | N | 49.74 | N | 3.356 | N | 2.343 | 3.519 | 0.6334 | Bath_3
JUL_22_5 | 2025-07-22 15:27 | 2 | 5408 | 67 | Brass | Nickel | 0.35 | 270 | 40 | 3.5 | 55.75 | N | 4.12 | N | 49.73 | N | 3.365 | N | 2.343 | 3.52 | 0.6334 | Bath_3
JUL_22_5 | 2025-07-22 15:27 | 2 | 5410 | 67 | Brass | Nickel | 0.35 | 270 | 40 | 3.5 | 55.83 | N | 4.12 | N | 49.75 | N | 3.382 | N | 2.343 | 3.521 | 0.6334 | Bath_3
JUL_22_5 | 2025-07-22 15:27 | 2 | 5412 | 67 | Brass | Nickel | 0.35 | 270 | 40 | 3.5 | 55.81 | N | 4.12 | N | 49.75 | N | 3.399 | N | 2.343 | 3.523 | 0.6334 | Bath_3
JUL_22_5 | 2025-07-22 15:27 | 2 | 5414 | 67 | Brass | Nickel | 0.35 | 270 | 40 | 3.5 | 55.75 | N | 4.12 | N | 49.74 | N | 3.391 | N | 2.343 | 3.524 | 0.6334 | Bath_3
JUL_22_5 | 2025-07-22 15:27 | 2 | 5416 | 67 | Brass | Nickel | 0.35 | 270 | 40 | 3.5 | 55.75 | N | 4.12 | N | 49.76 | N | 3.394 | N | 2.343 | 3.525 | 0.6334 | Bath_3
JUL_22_5 | 2025-07-22 15:27 | 2 | 5418 | 67 | Brass | Nickel | 0.35 | 270 | 40 | 3.5 | 55.75 | N | 4.12 | N | 49.75 | N | 3.389 | N | 2.343 | 3.526 | 0.6334 | Bath_3
JUL_22_5 | 2025-07-22 15:27 | 2 | 5420 | 67 | Brass | Nickel | 0.35 | 270 | 40 | 3.5 | 55.69 | N | 4.12 | N | 49.75 | N | 3.38 | N | 2.343 | 3.528 | 0.6334 | Bath_3
JUL_22_5 | 2025-07-22 15:27 | 2 | 5422 | 67 | Brass | Nickel | 0.35 | 270 | 40 | 3.5 | 55.67 | N | 4.12 | N | 49.76 | N | 3.382 | N | 2.343 | 3.529 | 0.6334 | Bath_3
JUL_22_5 | 2025-07-22 15:27 | 2 | 5424 | 67 | Brass | Nickel | 0.35 | 270 | 40 | 3.5 | 55.75 | N | 4.12 | N | 49.75 | N | 3.393 | N | 2.343 | 3.53 | 0.6334 | Bath_3
JUL_22_5 | 2025-07-22 15:27 | 2 | 5426 | 67 | Brass | Nickel | 0.35 | 270 | 40 | 3.5 | 55.75 | N | 4.12 | N | 49.76 | N | 3.389 | N | 2.343 | 3.532 | 0.6334 | Bath_3
JUL_22_5 | 2025-07-22 15:27 | 2 | 5428 | 67 | Brass | Nickel | 0.35 | 270 | 40 | 3.5 | 55.69 | N | 4.12 | N | 49.76 | N | 3.389 | N | 2.343 | 3.533 | 0.6334 | Bath_3
JUL_22_5 | 2025-07-22 15:27 | 2 | 5430 | 67 | Brass | Nickel | 0.35 | 270 | 40 | 3.5 | 55.81 | N | 4.12 | N | 49.74 | N | 3.4 | N | 2.343 | 3.534 | 0.6334 | Bath_3
JUL_22_5 | 2025-07-22 15:27 | 2 | 5432 | 67 | Brass | Nickel | 0.35 | 270 | 40 | 3.5 | 55.83 | N | 4.12 | N | 49.76 | N | 3.39 | N | 2.343 | 3.536 | 0.6334 | Bath_3
JUL_22_5 | 2025-07-22 15:27 | 2 | 5434 | 67 | Brass | Nickel | 0.35 | 270 | 40 | 3.5 | 55.61 | N | 4.12 | N | 49.74 | N | 3.388 | N | 2.343 | 3.537 | 0.6334 | Bath_3
JUL_22_5 | 2025-07-22 15:27 | 2 | 5436 | 67 | Brass | Nickel | 0.35 | 270 | 40 | 3.5 | 55.67 | N | 4.12 | N | 49.76 | N | 3.384 | N | 2.343 | 3.538 | 0.6334 | Bath_3
JUL_22_5 | 2025-07-22 15:27 | 2 | 5438 | 67 | Brass | Nickel | 0.35 | 270 | 40 | 3.5 | 55.67 | N | 4.12 | N | 49.76 | N | 3.384 | N | 2.343 | 3.539 | 0.6334 | Bath_3
JUL_22_5 | 2025-07-22 15:27 | 2 | 5440 | 67 | Brass | Nickel | 0.35 | 270 | 40 | 3.5 | 55.67 | N | 4.12 | N | 49.75 | N | 3.386 | N | 2.343 | 3.541 | 0.6334 | Bath_3
JUL_22_5 | 2025-07-22 15:27 | 2 | 5442 | 67 | Brass | Nickel | 0.35 | 270 | 40 | 3.5 | 55.67 | N | 4.12 | N | 49.76 | N | 3.397 | N | 2.343 | 3.542 | 0.6334 | Bath_3
JUL_22_5 | 2025-07-22 15:27 | 2 | 5444 | 67 | Brass | Nickel | 0.35 | 270 | 40 | 3.5 | 55.75 | N | 4.12 | N | 49.76 | N | 3.378 | N | 2.343 | 3.543 | 0.6334 | Bath_3
JUL_22_5 | 2025-07-22 15:27 | 2 | 5446 | 67 | Brass | Nickel | 0.35 | 270 | 40 | 3.5 | 55.75 | N | 4.12 | N | 49.76 | N | 3.372 | N | 2.343 | 3.545 | 0.6334 | Bath_3
JUL_22_5 | 2025-07-22 15:27 | 2 | 5448 | 67 | Brass | Nickel | 0.35 | 270 | 40 | 3.5 | 55.75 | N | 4.12 | N | 49.76 | N | 3.399 | N | 2.343 | 3.546 | 0.6334 | Bath_3
JUL_22_5 | 2025-07-22 15:27 | 2 | 5450 | 67 | Brass | Nickel | 0.35 | 270 | 40 | 3.5 | 55.89 | N | 4.12 | N | 49.75 | N | 3.395 | N | 2.343 | 3.547 | 0.6334 | Bath_3
JUL_22_5 | 2025-07-22 15:27 | 2 | 5452 | 67 | Brass | Nickel | 0.35 | 270 | 40 | 3.5 | 55.75 | N | 4.12 | N | 49.76 | N | 3.399 | N | 2.343 | 3.549 | 0.6334 | Bath_3
JUL_22_5 | 2025-07-22 15:27 | 2 | 5454 | 67 | Brass | Nickel | 0.35 | 270 | 40 | 3.5 | 55.67 | N | 4.12 | N | 49.76 | N | 3.368 | N | 2.343 | 3.55 | 0.6334 | Bath_3
JUL_22_5 | 2025-07-22 15:27 | 2 | 5456 | 67 | Brass | Nickel | 0.35 | 270 | 40 | 3.5 | 55.75 | N | 4.12 | N | 49.76 | N | 3.381 | N | 2.343 | 3.551 | 0.6334 | Bath_3
JUL_22_5 | 2025-07-22 15:27 | 2 | 5458 | 67 | Brass | Nickel | 0.35 | 270 | 40 | 3.5 | 55.75 | N | 4.12 | N | 49.76 | N | 3.385 | N | 2.343 | 3.552 | 0.6334 | Bath_3
JUL_22_5 | 2025-07-22 15:27 | 2 | 5460 | 67 | Brass | Nickel | 0.35 | 270 | 40 | 3.5 | 55.67 | N | 4.12 | N | 49.76 | N | 3.374 | N | 2.343 | 3.554 | 0.6334 | Bath_3
JUL_22_5 | 2025-07-22 15:27 | 2 | 5462 | 67 | Brass | Nickel | 0.35 | 270 | 40 | 3.5 | 55.83 | N | 4.12 | N | 49.74 | N | 3.38 | N | 2.343 | 3.555 | 0.6334 | Bath_3
JUL_22_5 | 2025-07-22 15:27 | 2 | 5464 | 67 | Brass | Nickel | 0.35 | 270 | 40 | 3.5 | 55.75 | N | 4.12 | N | 49.76 | N | 3.386 | N | 2.343 | 3.556 | 0.6334 | Bath_3
JUL_22_5 | 2025-07-22 15:28 | 2 | 5466 | 67 | Brass | Nickel | 0.35 | 270 | 40 | 3.5 | 55.61 | N | 4.12 | N | 49.75 | N | 3.388 | N | 2.343 | 3.558 | 0.6334 | Bath_3
JUL_22_5 | 2025-07-22 15:28 | 2 | 5468 | 67 | Brass | Nickel | 0.35 | 270 | 40 | 3.5 | 55.75 | N | 4.12 | N | 49.75 | N | 3.385 | N | 2.343 | 3.559 | 0.6334 | Bath_3
JUL_22_5 | 2025-07-22 15:28 | 2 | 5470 | 67 | Brass | Nickel | 0.35 | 270 | 40 | 3.5 | 55.75 | N | 4.12 | N | 49.75 | N | 3.384 | N | 2.343 | 3.56 | 0.6334 | Bath_3
JUL_22_5 | 2025-07-22 15:28 | 2 | 5472 | 67 | Brass | Nickel | 0.35 | 270 | 40 | 3.5 | 55.67 | N | 4.12 | N | 49.76 | N | 3.39 | N | 2.343 | 3.562 | 0.6334 | Bath_3
JUL_22_5 | 2025-07-22 15:28 | 2 | 5474 | 67 | Brass | Nickel | 0.35 | 270 | 40 | 3.5 | 55.67 | N | 4.12 | N | 49.77 | N | 3.394 | N | 2.343 | 3.563 | 0.6334 | Bath_3
JUL_22_5 | 2025-07-22 15:28 | 2 | 5476 | 67 | Brass | Nickel | 0.35 | 270 | 40 | 3.5 | 55.69 | N | 4.12 | N | 49.77 | N | 3.38 | N | 2.343 | 3.564 | 0.6334 | Bath_3
JUL_22_5 | 2025-07-22 15:28 | 2 | 5478 | 67 | Brass | Nickel | 0.35 | 270 | 40 | 3.5 | 55.67 | N | 4.12 | N | 49.77 | N | 3.381 | N | 2.343 | 3.566 | 0.6334 | Bath_3
JUL_22_5 | 2025-07-22 15:28 | 2 | 5480 | 67 | Brass | Nickel | 0.35 | 270 | 40 | 3.5 | 55.69 | N | 4.12 | N | 49.78 | N | 3.381 | N | 2.343 | 3.567 | 0.6334 | Bath_3
JUL_22_5 | 2025-07-22 15:28 | 2 | 5482 | 67 | Brass | Nickel | 0.35 | 270 | 40 | 3.5 | 55.67 | N | 4.12 | N | 49.77 | N | 3.403 | N | 2.343 | 3.568 | 0.6334 | Bath_3
JUL_22_5 | 2025-07-22 15:28 | 2 | 5484 | 67 | Brass | Nickel | 0.35 | 270 | 40 | 3.5 | 55.67 | N | 4.12 | N | 49.77 | N | 3.397 | N | 2.343 | 3.569 | 0.6334 | Bath_3
JUL_22_5 | 2025-07-22 15:28 | 2 | 5486 | 67 | Brass | Nickel | 0.35 | 270 | 40 | 3.5 | 55.67 | N | 4.12 | N | 49.76 | N | 3.393 | N | 2.343 | 3.571 | 0.6334 | Bath_3
JUL_22_5 | 2025-07-22 15:28 | 2 | 5488 | 67 | Brass | Nickel | 0.35 | 270 | 40 | 3.5 | 55.67 | N | 4.12 | N | 49.76 | N | 3.384 | N | 2.343 | 3.572 | 0.6334 | Bath_3
JUL_22_5 | 2025-07-22 15:28 | 2 | 5490 | 67 | Brass | Nickel | 0.35 | 270 | 40 | 3.5 | 55.75 | N | 4.12 | N | 49.76 | N | 3.384 | N | 2.343 | 3.573 | 0.6334 | Bath_3
JUL_22_5 | 2025-07-22 15:28 | 2 | 5492 | 67 | Brass | Nickel | 0.35 | 270 | 40 | 3.5 | 55.61 | N | 4.12 | N | 49.76 | N | 3.4 | N | 2.343 | 3.575 | 0.6334 | Bath_3
JUL_22_5 | 2025-07-22 15:28 | 2 | 5494 | 67 | Brass | Nickel | 0.35 | 270 | 40 | 3.5 | 55.67 | N | 4.12 | N | 49.75 | N | 3.373 | N | 2.343 | 3.576 | 0.6334 | Bath_3
JUL_22_5 | 2025-07-22 15:28 | 2 | 5496 | 67 | Brass | Nickel | 0.35 | 270 | 40 | 3.5 | 55.61 | N | 4.12 | N | 49.76 | N | 3.389 | N | 2.343 | 3.577 | 0.6334 | Bath_3
JUL_22_5 | 2025-07-22 15:28 | 2 | 5498 | 67 | Brass | Nickel | 0.35 | 270 | 40 | 3.5 | 55.47 | N | 4.12 | N | 49.76 | N | 3.394 | N | 2.343 | 3.579 | 0.6334 | Bath_3
JUL_22_5 | 2025-07-22 15:28 | 2 | 5500 | 67 | Brass | Nickel | 0.35 | 270 | 40 | 3.5 | 55.61 | N | 4.12 | N | 49.76 | N | 3.389 | N | 2.343 | 3.58 | 0.6334 | Bath_3
JUL_22_5 | 2025-07-22 15:28 | 2 | 5502 | 67 | Brass | Nickel | 0.35 | 270 | 40 | 3.5 | 55.47 | N | 4.12 | N | 49.76 | N | 3.409 | N | 2.343 | 3.581 | 0.6334 | Bath_3
JUL_22_5 | 2025-07-22 15:28 | 2 | 5504 | 67 | Brass | Nickel | 0.35 | 270 | 40 | 3.5 | 55.69 | N | 4.12 | N | 49.75 | N | 3.397 | N | 2.343 | 3.582 | 0.6334 | Bath_3
JUL_22_5 | 2025-07-22 15:28 | 2 | 5506 | 67 | Brass | Nickel | 0.35 | 270 | 40 | 3.5 | 55.69 | N | 4.12 | N | 49.76 | N | 3.393 | N | 2.343 | 3.584 | 0.6334 | Bath_3
JUL_22_5 | 2025-07-22 15:28 | 2 | 5508 | 67 | Brass | Nickel | 0.35 | 270 | 40 | 3.5 | 55.67 | N | 4.12 | N | 49.74 | N | 3.381 | N | 2.343 | 3.585 | 0.6334 | Bath_3
JUL_22_5 | 2025-07-22 15:28 | 2 | 5510 | 67 | Brass | Nickel | 0.35 | 270 | 40 | 3.5 | 55.69 | N | 4.12 | N | 49.75 | N | 3.389 | N | 2.343 | 3.586 | 0.6334 | Bath_3
JUL_22_5 | 2025-07-22 15:28 | 2 | 5512 | 67 | Brass | Nickel | 0.35 | 270 | 40 | 3.5 | 55.67 | N | 4.12 | N | 49.75 | N | 3.393 | N | 2.343 | 3.588 | 0.6334 | Bath_3
JUL_22_5 | 2025-07-22 15:28 | 2 | 5514 | 67 | Brass | Nickel | 0.35 | 270 | 40 | 3.5 | 55.83 | N | 4.12 | N | 49.73 | N | 3.398 | N | 2.343 | 3.589 | 0.6334 | Bath_3
JUL_22_5 | 2025-07-22 15:28 | 2 | 5516 | 67 | Brass | Nickel | 0.35 | 270 | 40 | 3.5 | 55.83 | N | 4.12 | N | 49.75 | N | 3.378 | N | 2.343 | 3.59 | 0.6334 | Bath_3
JUL_22_5 | 2025-07-22 15:28 | 2 | 5518 | 67 | Brass | Nickel | 0.35 | 270 | 40 | 3.5 | 55.81 | N | 4.12 | N | 49.75 | N | 3.376 | N | 2.343 | 3.592 | 0.6334 | Bath_3
JUL_22_5 | 2025-07-22 15:28 | 2 | 5520 | 67 | Brass | Nickel | 0.35 | 270 | 40 | 3.5 | 55.75 | N | 4.12 | N | 49.74 | N | 3.397 | N | 2.343 | 3.593 | 0.6334 | Bath_3
JUL_22_5 | 2025-07-22 15:28 | 2 | 5522 | 67 | Brass | Nickel | 0.35 | 270 | 40 | 3.5 | 55.75 | N | 4.12 | N | 49.76 | N | 3.395 | N | 2.343 | 3.594 | 0.6334 | Bath_3
JUL_22_5 | 2025-07-22 15:29 | 2 | 5524 | 67 | Brass | Nickel | 0.35 | 270 | 40 | 3.5 | 55.75 | N | 4.12 | N | 49.75 | N | 3.393 | N | 2.343 | 3.595 | 0.6334 | Bath_3
JUL_22_5 | 2025-07-22 15:29 | 2 | 5526 | 67 | Brass | Nickel | 0.35 | 270 | 40 | 3.5 | 55.75 | N | 4.12 | N | 49.74 | N | 3.39 | N | 2.343 | 3.597 | 0.6334 | Bath_3
JUL_22_5 | 2025-07-22 15:29 | 2 | 5528 | 67 | Brass | Nickel | 0.35 | 270 | 40 | 3.5 | 55.75 | N | 4.12 | N | 49.75 | N | 3.395 | N | 2.343 | 3.598 | 0.6334 | Bath_3
JUL_22_5 | 2025-07-22 15:29 | 2 | 5530 | 67 | Brass | Nickel | 0.35 | 270 | 40 | 3.5 | 55.61 | N | 4.12 | N | 49.74 | N | 3.381 | N | 2.343 | 3.599 | 0.6334 | Bath_3
JUL_22_5 | 2025-07-22 15:29 | 2 | 5532 | 67 | Brass | Nickel | 0.35 | 270 | 40 | 3.5 | 55.61 | N | 4.12 | N | 49.76 | N | 3.394 | N | 2.343 | 3.601 | 0.6334 | Bath_3
JUL_22_5 | 2025-07-22 15:29 | 2 | 5534 | 67 | Brass | Nickel | 0.35 | 270 | 40 | 3.5 | 55.61 | N | 4.12 | N | 49.74 | N | 3.388 | N | 2.343 | 3.602 | 0.6334 | Bath_3
JUL_22_5 | 2025-07-22 15:29 | 2 | 5536 | 67 | Brass | Nickel | 0.35 | 270 | 40 | 3.5 | 55.67 | N | 4.12 | N | 49.75 | N | 3.369 | N | 2.343 | 3.603 | 0.6334 | Bath_3
JUL_22_5 | 2025-07-22 15:29 | 2 | 5538 | 67 | Brass | Nickel | 0.35 | 270 | 40 | 3.5 | 55.69 | N | 4.12 | N | 49.76 | N | 3.369 | N | 2.343 | 3.605 | 0.6334 | Bath_3
JUL_22_5 | 2025-07-22 15:29 | 2 | 5540 | 67 | Brass | Nickel | 0.35 | 270 | 40 | 3.5 | 55.75 | N | 4.12 | N | 49.75 | N | 3.412 | N | 2.343 | 3.606 | 0.6334 | Bath_3
JUL_22_5 | 2025-07-22 15:29 | 2 | 5542 | 67 | Brass | Nickel | 0.35 | 270 | 40 | 3.5 | 55.75 | N | 4.12 | N | 49.76 | N | 3.388 | N | 2.343 | 3.607 | 0.6334 | Bath_3
JUL_22_5 | 2025-07-22 15:29 | 2 | 5544 | 67 | Brass | Nickel | 0.35 | 270 | 40 | 3.5 | 55.75 | N | 4.12 | N | 49.76 | N | 3.388 | N | 2.343 | 3.608 | 0.6334 | Bath_3
JUL_22_5 | 2025-07-22 15:29 | 2 | 5546 | 67 | Brass | Nickel | 0.35 | 270 | 40 | 3.5 | 55.83 | N | 4.12 | N | 49.75 | N | 3.397 | N | 2.343 | 3.61 | 0.6334 | Bath_3
JUL_22_5 | 2025-07-22 15:29 | 2 | 5548 | 67 | Brass | Nickel | 0.35 | 270 | 40 | 3.5 | 55.75 | N | 4.12 | N | 49.76 | N | 3.388 | N | 2.343 | 3.611 | 0.6334 | Bath_3
JUL_22_5 | 2025-07-22 15:29 | 2 | 5550 | 67 | Brass | Nickel | 0.35 | 270 | 40 | 3.5 | 55.83 | N | 4.12 | N | 49.76 | N | 3.386 | N | 2.343 | 3.612 | 0.6334 | Bath_3
JUL_22_5 | 2025-07-22 15:29 | 2 | 5552 | 67 | Brass | Nickel | 0.35 | 270 | 40 | 3.5 | 55.75 | N | 4.12 | N | 49.75 | N | 3.398 | N | 2.343 | 3.614 | 0.6334 | Bath_3
JUL_22_5 | 2025-07-22 15:29 | 2 | 5554 | 67 | Brass | Nickel | 0.35 | 270 | 40 | 3.5 | 55.75 | N | 4.12 | N | 49.76 | N | 3.403 | N | 2.343 | 3.615 | 0.6334 | Bath_3
JUL_22_5 | 2025-07-22 15:29 | 2 | 5556 | 67 | Brass | Nickel | 0.35 | 270 | 40 | 3.5 | 55.75 | N | 4.12 | N | 49.76 | N | 3.389 | N | 2.343 | 3.616 | 0.6334 | Bath_3
JUL_22_5 | 2025-07-22 15:29 | 2 | 5558 | 67 | Brass | Nickel | 0.35 | 270 | 40 | 3.5 | 55.75 | N | 4.12 | N | 49.76 | N | 3.395 | N | 2.343 | 3.618 | 0.6334 | Bath_3
JUL_22_5 | 2025-07-22 15:29 | 2 | 5560 | 67 | Brass | Nickel | 0.35 | 270 | 40 | 3.5 | 55.75 | N | 4.12 | N | 49.76 | N | 3.391 | N | 2.343 | 3.619 | 0.6334 | Bath_3
JUL_22_5 | 2025-07-22 15:29 | 2 | 5562 | 67 | Brass | Nickel | 0.35 | 270 | 40 | 3.5 | 55.67 | N | 4.12 | N | 49.76 | N | 3.382 | N | 2.343 | 3.62 | 0.6334 | Bath_3
JUL_22_5 | 2025-07-22 15:29 | 2 | 5564 | 67 | Brass | Nickel | 0.35 | 270 | 40 | 3.5 | 55.67 | N | 4.12 | N | 49.76 | N | 3.389 | N | 2.343 | 3.621 | 0.6334 | Bath_3
JUL_22_5 | 2025-07-22 15:29 | 2 | 5566 | 67 | Brass | Nickel | 0.35 | 270 | 40 | 3.5 | 55.61 | N | 4.12 | N | 49.75 | N | 3.384 | N | 2.343 | 3.623 | 0.6334 | Bath_3
JUL_22_5 | 2025-07-22 15:29 | 2 | 5568 | 67 | Brass | Nickel | 0.35 | 270 | 40 | 3.5 | 55.61 | N | 4.12 | N | 49.76 | N | 3.391 | N | 2.343 | 3.624 | 0.6334 | Bath_3
JUL_22_5 | 2025-07-22 15:29 | 2 | 5570 | 67 | Brass | Nickel | 0.35 | 270 | 40 | 3.5 | 55.61 | N | 4.12 | N | 49.75 | N | 3.403 | N | 2.343 | 3.625 | 0.6334 | Bath_3
JUL_22_5 | 2025-07-22 15:29 | 2 | 5572 | 67 | Brass | Nickel | 0.35 | 270 | 40 | 3.5 | 55.61 | N | 4.12 | N | 49.76 | N | 3.378 | N | 2.343 | 3.627 | 0.6334 | Bath_3
JUL_22_5 | 2025-07-22 15:29 | 2 | 5574 | 67 | Brass | Nickel | 0.35 | 270 | 40 | 3.5 | 55.75 | N | 4.12 | N | 49.76 | N | 3.394 | N | 2.343 | 3.628 | 0.6334 | Bath_3
JUL_22_5 | 2025-07-22 15:29 | 2 | 5576 | 67 | Brass | Nickel | 0.35 | 270 | 40 | 3.5 | 55.75 | N | 4.12 | N | 49.74 | N | 3.397 | N | 2.343 | 3.629 | 0.6334 | Bath_3
JUL_22_5 | 2025-07-22 15:29 | 2 | 5578 | 67 | Brass | Nickel | 0.35 | 270 | 40 | 3.5 | 55.75 | N | 4.12 | N | 49.75 | N | 3.378 | N | 2.343 | 3.631 | 0.6334 | Bath_3
JUL_22_5 | 2025-07-22 15:29 | 2 | 5580 | 67 | Brass | Nickel | 0.35 | 270 | 40 | 3.5 | 55.75 | N | 4.12 | N | 49.76 | N | 3.391 | N | 2.343 | 3.632 | 0.6334 | Bath_3
JUL_22_5 | 2025-07-22 15:29 | 2 | 5582 | 67 | Brass | Nickel | 0.35 | 270 | 40 | 3.5 | 55.75 | N | 4.12 | N | 49.75 | N | 3.394 | N | 2.343 | 3.633 | 0.6334 | Bath_3
JUL_22_5 | 2025-07-22 15:30 | 2 | 5584 | 67 | Brass | Nickel | 0.35 | 270 | 40 | 3.5 | 55.69 | N | 4.12 | N | 49.76 | N | 3.384 | N | 2.343 | 3.635 | 0.6334 | Bath_3
JUL_22_5 | 2025-07-22 15:30 | 2 | 5586 | 67 | Brass | Nickel | 0.35 | 270 | 40 | 3.5 | 55.67 | N | 4.12 | N | 49.74 | N | 3.407 | N | 2.343 | 3.636 | 0.6334 | Bath_3
JUL_22_5 | 2025-07-22 15:30 | 2 | 5588 | 67 | Brass | Nickel | 0.35 | 270 | 40 | 3.5 | 55.66 | N | 4.12 | N | 49.75 | N | 3.393 | N | 2.343 | 3.637 | 0.6334 | Bath_3
JUL_22_5 | 2025-07-22 15:30 | 2 | 5590 | 67 | Brass | Nickel | 0.35 | 270 | 40 | 3.5 | 55.47 | N | 4.12 | N | 49.75 | N | 3.385 | N | 2.343 | 3.638 | 0.6334 | Bath_3
JUL_22_5 | 2025-07-22 15:30 | 2 | 5592 | 67 | Brass | Nickel | 0.35 | 270 | 40 | 3.5 | 55.47 | N | 4.12 | N | 49.74 | N | 3.38 | N | 2.343 | 3.64 | 0.6334 | Bath_3
JUL_22_5 | 2025-07-22 15:30 | 2 | 5594 | 67 | Brass | Nickel | 0.35 | 270 | 40 | 3.5 | 55.47 | N | 4.12 | N | 49.75 | N | 3.364 | N | 2.343 | 3.641 | 0.6334 | Bath_3
JUL_22_5 | 2025-07-22 15:30 | 2 | 5596 | 67 | Brass | Nickel | 0.35 | 270 | 40 | 3.5 | 55.89 | N | 4.12 | N | 49.75 | N | 3.398 | N | 2.343 | 3.642 | 0.6334 | Bath_3
JUL_22_5 | 2025-07-22 15:30 | 2 | 5598 | 67 | Brass | Nickel | 0.35 | 270 | 40 | 3.5 | 55.61 | N | 4.12 | N | 49.74 | N | 3.384 | N | 2.343 | 3.644 | 0.6334 | Bath_3
JUL_22_5 | 2025-07-22 15:30 | 2 | 5600 | 67 | Brass | Nickel | 0.35 | 270 | 40 | 3.5 | 55.89 | N | 4.12 | N | 49.75 | N | 3.38 | N | 2.343 | 3.645 | 0.6334 | Bath_3
JUL_22_5 | 2025-07-22 15:30 | 2 | 5602 | 67 | Brass | Nickel | 0.35 | 270 | 40 | 3.5 | 55.61 | N | 4.12 | N | 49.75 | N | 3.398 | N | 2.343 | 3.646 | 0.6334 | Bath_3
JUL_22_5 | 2025-07-22 15:30 | 2 | 5604 | 67 | Brass | Nickel | 0.35 | 270 | 40 | 3.5 | 55.75 | N | 4.12 | N | 49.75 | N | 3.395 | N | 2.343 | 3.648 | 0.6334 | Bath_3
JUL_22_5 | 2025-07-22 15:30 | 2 | 5606 | 67 | Brass | Nickel | 0.35 | 270 | 40 | 3.5 | 55.75 | N | 4.12 | N | 49.76 | N | 3.381 | N | 2.343 | 3.649 | 0.6334 | Bath_3
JUL_22_5 | 2025-07-22 15:30 | 2 | 5608 | 67 | Brass | Nickel | 0.35 | 270 | 40 | 3.5 | 55.75 | N | 4.12 | N | 49.75 | N | 3.382 | N | 2.343 | 3.65 | 0.6334 | Bath_3
JUL_22_5 | 2025-07-22 15:30 | 2 | 5610 | 67 | Brass | Nickel | 0.35 | 270 | 40 | 3.5 | 55.75 | N | 4.12 | N | 49.76 | N | 3.366 | N | 2.343 | 3.651 | 0.6334 | Bath_3
JUL_22_5 | 2025-07-22 15:30 | 2 | 5612 | 67 | Brass | Nickel | 0.35 | 270 | 40 | 3.5 | 55.69 | N | 4.12 | N | 49.76 | N | 3.389 | N | 2.343 | 3.653 | 0.6334 | Bath_3
JUL_22_5 | 2025-07-22 15:30 | 2 | 5614 | 67 | Brass | Nickel | 0.35 | 270 | 40 | 3.5 | 55.67 | N | 4.12 | N | 49.76 | N | 3.385 | N | 2.343 | 3.654 | 0.6334 | Bath_3
JUL_22_5 | 2025-07-22 15:30 | 2 | 5616 | 67 | Brass | Nickel | 0.35 | 270 | 40 | 3.5 | 55.67 | N | 4.12 | N | 49.76 | N | 3.389 | N | 2.343 | 3.655 | 0.6334 | Bath_3
JUL_22_5 | 2025-07-22 15:30 | 2 | 5618 | 67 | Brass | Nickel | 0.35 | 270 | 40 | 3.5 | 55.69 | N | 4.12 | N | 49.76 | N | 3.377 | N | 2.343 | 3.657 | 0.6334 | Bath_3
JUL_22_5 | 2025-07-22 15:30 | 2 | 5620 | 67 | Brass | Nickel | 0.35 | 270 | 40 | 3.5 | 55.67 | N | 4.12 | N | 49.75 | N | 3.377 | N | 2.343 | 3.658 | 0.6334 | Bath_3
JUL_22_5 | 2025-07-22 15:30 | 2 | 5622 | 67 | Brass | Nickel | 0.35 | 270 | 40 | 3.5 | 55.67 | N | 4.12 | N | 49.75 | N | 3.377 | N | 2.343 | 3.659 | 0.6334 | Bath_3
JUL_22_5 | 2025-07-22 15:30 | 2 | 5624 | 67 | Brass | Nickel | 0.35 | 270 | 40 | 3.5 | 55.75 | N | 4.12 | N | 49.75 | N | 3.382 | N | 2.343 | 3.661 | 0.6334 | Bath_3
JUL_22_5 | 2025-07-22 15:30 | 2 | 5626 | 67 | Brass | Nickel | 0.35 | 270 | 40 | 3.5 | 55.56 | N | 4.12 | N | 49.75 | N | 3.384 | N | 2.343 | 3.662 | 0.6334 | Bath_3
JUL_22_5 | 2025-07-22 15:30 | 2 | 5628 | 67 | Brass | Nickel | 0.35 | 270 | 40 | 3.5 | 55.67 | N | 4.12 | N | 49.75 | N | 3.384 | N | 2.343 | 3.663 | 0.6334 | Bath_3
JUL_22_5 | 2025-07-22 15:30 | 2 | 5630 | 67 | Brass | Nickel | 0.35 | 270 | 40 | 3.5 | 55.75 | N | 4.12 | N | 49.75 | N | 3.382 | N | 2.343 | 3.664 | 0.6334 | Bath_3
JUL_22_5 | 2025-07-22 15:30 | 2 | 5632 | 67 | Brass | Nickel | 0.35 | 270 | 40 | 3.5 | 55.55 | N | 4.12 | N | 49.76 | N | 3.386 | N | 2.343 | 3.666 | 0.6334 | Bath_3
JUL_22_5 | 2025-07-22 15:30 | 2 | 5634 | 67 | Brass | Nickel | 0.35 | 270 | 40 | 3.5 | 55.75 | N | 4.12 | N | 49.75 | N | 3.38 | N | 2.343 | 3.667 | 0.6334 | Bath_3
JUL_22_5 | 2025-07-22 15:30 | 2 | 5636 | 67 | Brass | Nickel | 0.35 | 270 | 40 | 3.5 | 55.75 | N | 4.12 | N | 49.76 | N | 3.389 | N | 2.343 | 3.668 | 0.6334 | Bath_3
JUL_22_5 | 2025-07-22 15:30 | 2 | 5638 | 67 | Brass | Nickel | 0.35 | 270 | 40 | 3.5 | 55.61 | N | 4.12 | N | 49.76 | N | 3.366 | N | 2.343 | 3.67 | 0.6334 | Bath_3
JUL_22_5 | 2025-07-22 15:30 | 2 | 5640 | 67 | Brass | Nickel | 0.35 | 270 | 40 | 3.5 | 55.69 | N | 4.12 | N | 49.76 | N | 3.384 | N | 2.343 | 3.671 | 0.6334 | Bath_3
JUL_22_5 | 2025-07-22 15:30 | 2 | 5642 | 67 | Brass | Nickel | 0.35 | 270 | 40 | 3.5 | 55.69 | N | 4.12 | N | 49.75 | N | 3.39 | N | 2.343 | 3.672 | 0.6334 | Bath_3
JUL_22_5 | 2025-07-22 15:31 | 2 | 5644 | 67 | Brass | Nickel | 0.35 | 270 | 40 | 3.5 | 55.67 | N | 4.12 | N | 49.76 | N | 3.38 | N | 2.343 | 3.674 | 0.6334 | Bath_3
JUL_22_5 | 2025-07-22 15:31 | 2 | 5646 | 67 | Brass | Nickel | 0.35 | 270 | 40 | 3.5 | 55.67 | N | 4.12 | N | 49.75 | N | 3.393 | N | 2.343 | 3.675 | 0.6334 | Bath_3
JUL_22_5 | 2025-07-22 15:31 | 2 | 5648 | 67 | Brass | Nickel | 0.35 | 270 | 40 | 3.5 | 55.67 | N | 4.12 | N | 49.75 | N | 3.386 | N | 2.343 | 3.676 | 0.6334 | Bath_3
JUL_22_5 | 2025-07-22 15:31 | 2 | 5650 | 67 | Brass | Nickel | 0.35 | 270 | 40 | 3.5 | 55.55 | N | 4.12 | N | 49.76 | N | 3.378 | N | 2.343 | 3.677 | 0.6334 | Bath_3
JUL_22_5 | 2025-07-22 15:31 | 2 | 5652 | 67 | Brass | Nickel | 0.35 | 270 | 40 | 3.5 | 55.61 | N | 4.12 | N | 49.75 | N | 3.388 | N | 2.343 | 3.679 | 0.6334 | Bath_3
JUL_22_5 | 2025-07-22 15:31 | 2 | 5654 | 67 | Brass | Nickel | 0.35 | 270 | 40 | 3.5 | 55.75 | N | 4.12 | N | 49.75 | N | 3.393 | N | 2.343 | 3.68 | 0.6334 | Bath_3
JUL_22_5 | 2025-07-22 15:31 | 2 | 5656 | 67 | Brass | Nickel | 0.35 | 270 | 40 | 3.5 | 55.73 | N | 4.12 | N | 49.75 | N | 3.38 | N | 2.343 | 3.681 | 0.6334 | Bath_3
JUL_22_5 | 2025-07-22 15:31 | 2 | 5658 | 67 | Brass | Nickel | 0.35 | 270 | 40 | 3.5 | 55.61 | N | 4.12 | N | 49.75 | N | 3.391 | N | 2.343 | 3.683 | 0.6334 | Bath_3
JUL_22_5 | 2025-07-22 15:31 | 2 | 5660 | 67 | Brass | Nickel | 0.35 | 270 | 40 | 3.5 | 55.75 | N | 4.12 | N | 49.75 | N | 3.381 | N | 2.343 | 3.684 | 0.6334 | Bath_3
JUL_22_5 | 2025-07-22 15:31 | 2 | 5662 | 67 | Brass | Nickel | 0.35 | 270 | 40 | 3.5 | 55.75 | N | 4.12 | N | 49.74 | N | 3.368 | N | 2.343 | 3.685 | 0.6334 | Bath_3
JUL_22_5 | 2025-07-22 15:31 | 2 | 5664 | 67 | Brass | Nickel | 0.35 | 270 | 40 | 3.5 | 55.61 | N | 4.12 | N | 49.75 | N | 3.382 | N | 2.343 | 3.687 | 0.6334 | Bath_3
JUL_22_5 | 2025-07-22 15:31 | 2 | 5666 | 67 | Brass | Nickel | 0.35 | 270 | 40 | 3.5 | 55.67 | N | 4.12 | N | 49.76 | N | 3.384 | N | 2.343 | 3.688 | 0.6334 | Bath_3
JUL_22_5 | 2025-07-22 15:31 | 2 | 5668 | 67 | Brass | Nickel | 0.35 | 270 | 40 | 3.5 | 55.67 | N | 4.12 | N | 49.76 | N | 3.378 | N | 2.343 | 3.689 | 0.6334 | Bath_3
JUL_22_5 | 2025-07-22 15:31 | 2 | 5670 | 67 | Brass | Nickel | 0.35 | 270 | 40 | 3.5 | 55.61 | N | 4.12 | N | 49.76 | N | 3.394 | N | 2.343 | 3.69 | 0.6334 | Bath_3
JUL_22_5 | 2025-07-22 15:31 | 2 | 5672 | 67 | Brass | Nickel | 0.35 | 270 | 40 | 3.5 | 55.61 | N | 4.12 | N | 49.76 | N | 3.372 | N | 2.343 | 3.692 | 0.6334 | Bath_3
JUL_22_5 | 2025-07-22 15:31 | 2 | 5674 | 67 | Brass | Nickel | 0.35 | 270 | 40 | 3.5 | 55.61 | N | 4.12 | N | 49.76 | N | 3.391 | N | 2.343 | 3.693 | 0.6334 | Bath_3
JUL_22_5 | 2025-07-22 15:31 | 2 | 5676 | 67 | Brass | Nickel | 0.35 | 270 | 40 | 3.5 | 55.61 | N | 4.13 | N | 49.75 | N | 3.376 | N | 2.343 | 3.694 | 0.6334 | Bath_3
JUL_22_5 | 2025-07-22 15:31 | 2 | 5678 | 67 | Brass | Nickel | 0.35 | 270 | 40 | 3.5 | 55.61 | N | 4.13 | N | 49.75 | N | 3.388 | N | 2.343 | 3.696 | 0.6334 | Bath_3
JUL_22_5 | 2025-07-22 15:31 | 2 | 5680 | 67 | Brass | Nickel | 0.35 | 270 | 40 | 3.5 | 55.61 | N | 4.13 | N | 49.76 | N | 3.39 | N | 2.343 | 3.697 | 0.6334 | Bath_3
JUL_22_5 | 2025-07-22 15:31 | 2 | 5682 | 67 | Brass | Nickel | 0.35 | 270 | 40 | 3.5 | 55.61 | N | 4.13 | N | 49.76 | N | 3.382 | N | 2.343 | 3.698 | 0.6334 | Bath_3
JUL_22_5 | 2025-07-22 15:31 | 2 | 5684 | 67 | Brass | Nickel | 0.35 | 270 | 40 | 3.5 | 55.67 | N | 4.13 | N | 49.76 | N | 3.37 | N | 2.343 | 3.7 | 0.6334 | Bath_3
JUL_22_5 | 2025-07-22 15:31 | 2 | 5686 | 67 | Brass | Nickel | 0.35 | 270 | 40 | 3.5 | 55.67 | N | 4.13 | N | 49.76 | N | 3.38 | N | 2.343 | 3.701 | 0.6334 | Bath_3
JUL_22_5 | 2025-07-22 15:31 | 2 | 5688 | 67 | Brass | Nickel | 0.35 | 270 | 40 | 3.5 | 55.69 | N | 4.13 | N | 49.76 | N | 3.384 | N | 2.343 | 3.702 | 0.6334 | Bath_3
JUL_22_5 | 2025-07-22 15:31 | 2 | 5690 | 67 | Brass | Nickel | 0.35 | 270 | 40 | 3.5 | 55.69 | N | 4.13 | N | 49.75 | N | 3.374 | N | 2.343 | 3.703 | 0.6334 | Bath_3
JUL_22_5 | 2025-07-22 15:31 | 2 | 5692 | 67 | Brass | Nickel | 0.35 | 270 | 40 | 3.5 | 55.61 | N | 4.13 | N | 49.76 | N | 3.377 | N | 2.343 | 3.705 | 0.6334 | Bath_3
JUL_22_5 | 2025-07-22 15:31 | 2 | 5694 | 67 | Brass | Nickel | 0.35 | 270 | 40 | 3.5 | 55.61 | N | 4.13 | N | 49.76 | N | 3.382 | N | 2.343 | 3.706 | 0.6334 | Bath_3
JUL_22_5 | 2025-07-22 15:31 | 2 | 5696 | 67 | Brass | Nickel | 0.35 | 270 | 40 | 3.5 | 55.61 | N | 4.13 | N | 49.76 | N | 3.391 | N | 2.343 | 3.707 | 0.6334 | Bath_3
JUL_22_5 | 2025-07-22 15:31 | 2 | 5698 | 67 | Brass | Nickel | 0.35 | 270 | 40 | 3.5 | 55.61 | N | 4.13 | N | 49.76 | N | 3.388 | N | 2.343 | 3.709 | 0.6334 | Bath_3
JUL_22_5 | 2025-07-22 15:31 | 2 | 5700 | 67 | Brass | Nickel | 0.35 | 270 | 40 | 3.5 | 55.67 | N | 4.13 | N | 49.76 | N | 3.373 | N | 2.343 | 3.71 | 0.6334 | Bath_3
JUL_22_5 | 2025-07-22 15:31 | 2 | 5702 | 67 | Brass | Nickel | 0.35 | 270 | 40 | 3.5 | 55.69 | N | 4.13 | N | 49.75 | N | 3.384 | N | 2.343 | 3.711 | 0.6334 | Bath_3
JUL_22_5 | 2025-07-22 15:32 | 2 | 5704 | 67 | Brass | Nickel | 0.35 | 270 | 40 | 3.5 | 55.69 | N | 4.13 | N | 49.76 | N | 3.365 | N | 2.343 | 3.713 | 0.6334 | Bath_3
JUL_22_5 | 2025-07-22 15:32 | 2 | 5706 | 67 | Brass | Nickel | 0.35 | 270 | 40 | 3.5 | 55.67 | N | 4.13 | N | 49.75 | N | 3.37 | N | 2.343 | 3.714 | 0.6334 | Bath_3
JUL_22_5 | 2025-07-22 15:32 | 2 | 5708 | 67 | Brass | Nickel | 0.35 | 270 | 40 | 3.5 | 55.55 | N | 4.13 | N | 49.76 | N | 3.385 | N | 2.343 | 3.715 | 0.6334 | Bath_3
JUL_22_5 | 2025-07-22 15:32 | 2 | 5710 | 67 | Brass | Nickel | 0.35 | 270 | 40 | 3.5 | 55.61 | N | 4.13 | N | 49.76 | N | 3.37 | N | 2.343 | 3.717 | 0.6334 | Bath_3
JUL_22_5 | 2025-07-22 15:32 | 2 | 5712 | 67 | Brass | Nickel | 0.35 | 270 | 40 | 3.5 | 55.61 | N | 4.14 | N | 49.76 | N | 3.376 | N | 2.343 | 3.718 | 0.6334 | Bath_3
JUL_22_5 | 2025-07-22 15:32 | 2 | 5714 | 67 | Brass | Nickel | 0.35 | 270 | 40 | 3.5 | 55.61 | N | 4.14 | N | 49.76 | N | 3.372 | N | 2.343 | 3.719 | 0.6334 | Bath_3
JUL_22_5 | 2025-07-22 15:32 | 2 | 5716 | 67 | Brass | Nickel | 0.35 | 270 | 40 | 3.5 | 55.61 | N | 4.14 | N | 49.76 | N | 3.37 | N | 2.343 | 3.72 | 0.6334 | Bath_3
JUL_22_5 | 2025-07-22 15:32 | 2 | 5718 | 67 | Brass | Nickel | 0.35 | 270 | 40 | 3.5 | 55.75 | N | 4.14 | N | 49.75 | N | 3.378 | N | 2.343 | 3.722 | 0.6334 | Bath_3
JUL_22_5 | 2025-07-22 15:32 | 2 | 5720 | 67 | Brass | Nickel | 0.35 | 270 | 40 | 3.5 | 55.75 | N | 4.14 | N | 49.76 | N | 3.357 | N | 2.343 | 3.723 | 0.6334 | Bath_3
JUL_22_5 | 2025-07-22 15:32 | 2 | 5722 | 67 | Brass | Nickel | 0.35 | 270 | 40 | 3.5 | 55.69 | N | 4.14 | N | 49.74 | N | 3.382 | N | 2.343 | 3.724 | 0.6334 | Bath_3
JUL_22_5 | 2025-07-22 15:32 | 2 | 5724 | 67 | Brass | Nickel | 0.35 | 270 | 40 | 3.5 | 55.67 | N | 4.14 | N | 49.76 | N | 3.368 | N | 2.343 | 3.726 | 0.6334 | Bath_3
JUL_22_5 | 2025-07-22 15:32 | 2 | 5726 | 67 | Brass | Nickel | 0.35 | 270 | 40 | 3.5 | 55.69 | N | 4.14 | N | 49.75 | N | 3.381 | N | 2.343 | 3.727 | 0.6334 | Bath_3
JUL_22_5 | 2025-07-22 15:32 | 2 | 5728 | 67 | Brass | Nickel | 0.35 | 270 | 40 | 3.5 | 55.61 | N | 4.14 | N | 49.75 | N | 3.389 | N | 2.343 | 3.728 | 0.6334 | Bath_3
JUL_22_5 | 2025-07-22 15:32 | 2 | 5730 | 67 | Brass | Nickel | 0.35 | 270 | 40 | 3.5 | 55.55 | N | 4.14 | N | 49.76 | N | 3.374 | N | 2.343 | 3.73 | 0.6334 | Bath_3
JUL_22_5 | 2025-07-22 15:32 | 2 | 5732 | 67 | Brass | Nickel | 0.35 | 270 | 40 | 3.5 | 55.61 | N | 4.14 | N | 49.74 | N | 3.388 | N | 2.343 | 3.731 | 0.6334 | Bath_3
JUL_22_5 | 2025-07-22 15:32 | 2 | 5734 | 67 | Brass | Nickel | 0.35 | 270 | 40 | 3.5 | 55.61 | N | 4.14 | N | 49.76 | N | 3.393 | N | 2.343 | 3.732 | 0.6334 | Bath_3
JUL_22_5 | 2025-07-22 15:32 | 2 | 5736 | 67 | Brass | Nickel | 0.35 | 270 | 40 | 3.5 | 55.4 | N | 4.14 | N | 49.76 | N | 3.394 | N | 2.343 | 3.733 | 0.6334 | Bath_3
JUL_22_5 | 2025-07-22 15:32 | 2 | 5738 | 67 | Brass | Nickel | 0.35 | 270 | 40 | 3.5 | 55.47 | N | 4.14 | N | 49.76 | N | 3.391 | N | 2.343 | 3.735 | 0.6334 | Bath_3
JUL_22_5 | 2025-07-22 15:32 | 2 | 5740 | 67 | Brass | Nickel | 0.35 | 270 | 40 | 3.5 | 55.75 | N | 4.14 | N | 49.76 | N | 3.393 | N | 2.343 | 3.736 | 0.6334 | Bath_3
JUL_22_5 | 2025-07-22 15:32 | 2 | 5742 | 67 | Brass | Nickel | 0.35 | 270 | 40 | 3.5 | 55.47 | N | 4.14 | N | 49.76 | N | 3.378 | N | 2.343 | 3.737 | 0.6334 | Bath_3
JUL_22_5 | 2025-07-22 15:32 | 2 | 5744 | 67 | Brass | Nickel | 0.35 | 270 | 40 | 3.5 | 55.47 | N | 4.14 | N | 49.76 | N | 3.363 | N | 2.343 | 3.739 | 0.6334 | Bath_3
JUL_22_5 | 2025-07-22 15:32 | 2 | 5746 | 67 | Brass | Nickel | 0.35 | 270 | 40 | 3.5 | 55.75 | N | 4.14 | N | 49.77 | N | 3.381 | N | 2.343 | 3.74 | 0.6334 | Bath_3
JUL_22_5 | 2025-07-22 15:32 | 2 | 5748 | 67 | Brass | Nickel | 0.35 | 270 | 40 | 3.5 | 55.47 | N | 4.14 | N | 49.76 | N | 3.38 | N | 2.343 | 3.741 | 0.6334 | Bath_3
JUL_22_5 | 2025-07-22 15:32 | 2 | 5750 | 67 | Brass | Nickel | 0.35 | 270 | 40 | 3.5 | 55.55 | N | 4.14 | N | 49.77 | N | 3.373 | N | 2.343 | 3.743 | 0.6334 | Bath_3
JUL_22_5 | 2025-07-22 15:32 | 2 | 5752 | 67 | Brass | Nickel | 0.35 | 270 | 40 | 3.5 | 55.67 | N | 4.14 | N | 49.76 | N | 3.385 | N | 2.343 | 3.744 | 0.6334 | Bath_3
JUL_22_5 | 2025-07-22 15:32 | 2 | 5754 | 67 | Brass | Nickel | 0.35 | 270 | 40 | 3.5 | 55.59 | N | 4.14 | N | 49.76 | N | 3.393 | N | 2.343 | 3.745 | 0.6334 | Bath_3
JUL_22_5 | 2025-07-22 15:32 | 2 | 5756 | 67 | Brass | Nickel | 0.35 | 270 | 40 | 3.5 | 55.55 | N | 4.14 | N | 49.76 | N | 3.369 | N | 2.343 | 3.746 | 0.6334 | Bath_3
JUL_22_5 | 2025-07-22 15:32 | 2 | 5758 | 67 | Brass | Nickel | 0.35 | 270 | 40 | 3.5 | 55.69 | N | 4.14 | N | 49.76 | N | 3.382 | N | 2.343 | 3.748 | 0.6334 | Bath_3
JUL_22_5 | 2025-07-22 15:32 | 2 | 5760 | 67 | Brass | Nickel | 0.35 | 270 | 40 | 3.5 | 55.69 | N | 4.14 | N | 49.76 | N | 3.368 | N | 2.343 | 3.749 | 0.6334 | Bath_3
JUL_22_5 | 2025-07-22 15:32 | 2 | 5762 | 67 | Brass | Nickel | 0.35 | 270 | 40 | 3.5 | 55.55 | N | 4.14 | N | 49.76 | N | 3.363 | N | 2.343 | 3.75 | 0.6334 | Bath_3
JUL_22_5 | 2025-07-22 15:33 | 2 | 5764 | 67 | Brass | Nickel | 0.35 | 270 | 40 | 3.5 | 55.53 | N | 4.14 | N | 49.76 | N | 3.369 | N | 2.343 | 3.752 | 0.6334 | Bath_3
JUL_22_5 | 2025-07-22 15:33 | 2 | 5766 | 67 | Brass | Nickel | 0.35 | 270 | 40 | 3.5 | 55.53 | N | 4.14 | N | 49.76 | N | 3.377 | N | 2.343 | 3.753 | 0.6334 | Bath_3
JUL_22_5 | 2025-07-22 15:33 | 2 | 5768 | 67 | Brass | Nickel | 0.35 | 270 | 40 | 3.5 | 55.55 | N | 4.14 | N | 49.76 | N | 3.38 | N | 2.343 | 3.754 | 0.6334 | Bath_3
JUL_22_5 | 2025-07-22 15:33 | 2 | 5770 | 67 | Brass | Nickel | 0.35 | 270 | 40 | 3.5 | 55.55 | N | 4.14 | N | 49.76 | N | 3.366 | N | 2.343 | 3.756 | 0.6334 | Bath_3
JUL_22_5 | 2025-07-22 15:33 | 2 | 5772 | 67 | Brass | Nickel | 0.35 | 270 | 40 | 3.5 | 55.75 | N | 4.14 | N | 49.76 | N | 3.368 | N | 2.343 | 3.757 | 0.6334 | Bath_3
JUL_22_5 | 2025-07-22 15:33 | 2 | 5774 | 67 | Brass | Nickel | 0.35 | 270 | 40 | 3.5 | 55.75 | N | 4.14 | N | 49.77 | N | 3.361 | N | 2.343 | 3.758 | 0.6334 | Bath_3
JUL_22_5 | 2025-07-22 15:33 | 2 | 5776 | 67 | Brass | Nickel | 0.35 | 270 | 40 | 3.5 | 55.55 | N | 4.14 | N | 49.75 | N | 3.369 | N | 2.343 | 3.759 | 0.6334 | Bath_3
JUL_22_5 | 2025-07-22 15:33 | 2 | 5778 | 67 | Brass | Nickel | 0.35 | 270 | 40 | 3.5 | 55.75 | N | 4.14 | N | 49.78 | N | 3.382 | N | 2.343 | 3.761 | 0.6334 | Bath_3
JUL_22_5 | 2025-07-22 15:33 | 2 | 5780 | 67 | Brass | Nickel | 0.35 | 270 | 40 | 3.5 | 55.75 | N | 4.14 | N | 49.77 | N | 3.361 | N | 2.343 | 3.762 | 0.6334 | Bath_3
JUL_22_5 | 2025-07-22 15:33 | 2 | 5782 | 67 | Brass | Nickel | 0.35 | 270 | 40 | 3.5 | 55.61 | N | 4.14 | N | 49.76 | N | 3.368 | N | 2.343 | 3.763 | 0.6334 | Bath_3
JUL_22_5 | 2025-07-22 15:33 | 2 | 5784 | 67 | Brass | Nickel | 0.35 | 270 | 40 | 3.5 | 55.61 | N | 4.14 | N | 49.76 | N | 3.386 | N | 2.343 | 3.765 | 0.6334 | Bath_3
JUL_22_5 | 2025-07-22 15:33 | 2 | 5786 | 67 | Brass | Nickel | 0.35 | 270 | 40 | 3.5 | 55.61 | N | 4.14 | N | 49.76 | N | 3.373 | N | 2.343 | 3.766 | 0.6334 | Bath_3
JUL_22_5 | 2025-07-22 15:33 | 2 | 5788 | 67 | Brass | Nickel | 0.35 | 270 | 40 | 3.5 | 55.61 | N | 4.14 | N | 49.76 | N | 3.376 | N | 2.343 | 3.767 | 0.6334 | Bath_3
JUL_22_5 | 2025-07-22 15:33 | 2 | 5790 | 67 | Brass | Nickel | 0.35 | 270 | 40 | 3.5 | 55.61 | N | 4.14 | N | 49.76 | N | 3.382 | N | 2.343 | 3.769 | 0.6334 | Bath_3
JUL_22_5 | 2025-07-22 15:33 | 2 | 5792 | 67 | Brass | Nickel | 0.35 | 270 | 40 | 3.5 | 55.67 | N | 4.14 | N | 49.75 | N | 3.376 | N | 2.343 | 3.77 | 0.6334 | Bath_3
JUL_22_5 | 2025-07-22 15:33 | 2 | 5794 | 67 | Brass | Nickel | 0.35 | 270 | 40 | 3.5 | 55.67 | N | 4.14 | N | 49.76 | N | 3.366 | N | 2.343 | 3.771 | 0.6334 | Bath_3
JUL_22_5 | 2025-07-22 15:33 | 2 | 5796 | 67 | Brass | Nickel | 0.35 | 270 | 40 | 3.5 | 55.61 | N | 4.14 | N | 49.76 | N | 3.359 | N | 2.343 | 3.772 | 0.6334 | Bath_3
JUL_22_5 | 2025-07-22 15:33 | 2 | 5798 | 67 | Brass | Nickel | 0.35 | 270 | 40 | 3.5 | 55.61 | N | 4.14 | N | 49.76 | N | 3.361 | N | 2.343 | 3.774 | 0.6334 | Bath_3
JUL_22_5 | 2025-07-22 15:33 | 2 | 5800 | 67 | Brass | Nickel | 0.35 | 270 | 40 | 3.5 | 55.75 | N | 4.14 | N | 49.76 | N | 3.368 | N | 2.343 | 3.775 | 0.6334 | Bath_3
JUL_22_5 | 2025-07-22 15:33 | 2 | 5802 | 67 | Brass | Nickel | 0.35 | 270 | 40 | 3.5 | 55.67 | N | 4.14 | N | 49.76 | N | 3.374 | N | 2.343 | 3.776 | 0.6334 | Bath_3
JUL_22_5 | 2025-07-22 15:33 | 2 | 5804 | 67 | Brass | Nickel | 0.35 | 270 | 40 | 3.5 | 55.69 | N | 4.14 | N | 49.76 | N | 3.374 | N | 2.343 | 3.778 | 0.6334 | Bath_3
JUL_22_5 | 2025-07-22 15:33 | 2 | 5806 | 67 | Brass | Nickel | 0.35 | 270 | 40 | 3.5 | 55.69 | N | 4.14 | N | 49.76 | N | 3.361 | N | 2.343 | 3.779 | 0.6334 | Bath_3
JUL_22_5 | 2025-07-22 15:33 | 2 | 5808 | 67 | Brass | Nickel | 0.35 | 270 | 40 | 3.5 | 55.69 | N | 4.14 | N | 49.76 | N | 3.374 | N | 2.343 | 3.78 | 0.6334 | Bath_3
JUL_22_5 | 2025-07-22 15:33 | 2 | 5810 | 67 | Brass | Nickel | 0.35 | 270 | 40 | 3.5 | 55.61 | N | 4.14 | N | 49.76 | N | 3.36 | N | 2.343 | 3.782 | 0.6334 | Bath_3
JUL_22_5 | 2025-07-22 15:33 | 2 | 5812 | 67 | Brass | Nickel | 0.35 | 270 | 40 | 3.5 | 55.69 | N | 4.14 | N | 49.76 | N | 3.364 | N | 2.343 | 3.783 | 0.6334 | Bath_3
JUL_22_5 | 2025-07-22 15:33 | 2 | 5814 | 67 | Brass | Nickel | 0.35 | 270 | 40 | 3.5 | 55.69 | N | 4.14 | N | 49.76 | N | 3.378 | N | 2.343 | 3.784 | 0.6334 | Bath_3
JUL_22_5 | 2025-07-22 15:33 | 2 | 5816 | 67 | Brass | Nickel | 0.35 | 270 | 40 | 3.5 | 55.67 | N | 4.14 | N | 49.75 | N | 3.369 | N | 2.343 | 3.786 | 0.6334 | Bath_3
JUL_22_5 | 2025-07-22 15:33 | 2 | 5818 | 67 | Brass | Nickel | 0.35 | 270 | 40 | 3.5 | 55.67 | N | 4.14 | N | 49.76 | N | 3.376 | N | 2.343 | 3.787 | 0.6334 | Bath_3
JUL_22_5 | 2025-07-22 15:33 | 2 | 5820 | 67 | Brass | Nickel | 0.35 | 270 | 40 | 3.5 | 55.83 | N | 4.14 | N | 49.76 | N | 3.372 | N | 2.343 | 3.788 | 0.6334 | Bath_3
JUL_22_5 | 2025-07-22 15:33 | 2 | 5822 | 67 | Brass | Nickel | 0.35 | 270 | 40 | 3.5 | 55.66 | N | 4.14 | N | 49.76 | N | 3.363 | N | 2.343 | 3.789 | 0.6334 | Bath_3
JUL_22_5 | 2025-07-22 15:34 | 2 | 5824 | 67 | Brass | Nickel | 0.35 | 270 | 40 | 3.5 | 55.47 | N | 4.14 | N | 49.78 | N | 3.363 | N | 2.343 | 3.791 | 0.6334 | Bath_3
JUL_22_5 | 2025-07-22 15:34 | 2 | 5826 | 67 | Brass | Nickel | 0.35 | 270 | 40 | 3.5 | 55.69 | N | 4.14 | N | 49.76 | N | 3.361 | N | 2.343 | 3.792 | 0.6334 | Bath_3
JUL_22_5 | 2025-07-22 15:34 | 2 | 5828 | 67 | Brass | Nickel | 0.35 | 270 | 40 | 3.5 | 55.55 | N | 4.14 | N | 49.77 | N | 3.369 | N | 2.343 | 3.793 | 0.6334 | Bath_3
JUL_22_5 | 2025-07-22 15:34 | 2 | 5830 | 67 | Brass | Nickel | 0.35 | 270 | 40 | 3.5 | 55.55 | N | 4.14 | N | 49.77 | N | 3.364 | N | 2.343 | 3.795 | 0.6334 | Bath_3
JUL_22_5 | 2025-07-22 15:34 | 2 | 5832 | 67 | Brass | Nickel | 0.35 | 270 | 40 | 3.5 | 55.55 | N | 4.14 | N | 49.76 | N | 3.368 | N | 2.343 | 3.796 | 0.6334 | Bath_3
JUL_22_5 | 2025-07-22 15:34 | 2 | 5834 | 67 | Brass | Nickel | 0.35 | 270 | 40 | 3.5 | 55.55 | N | 4.14 | N | 49.79 | N | 3.368 | N | 2.343 | 3.797 | 0.6334 | Bath_3
JUL_22_5 | 2025-07-22 15:34 | 2 | 5836 | 67 | Brass | Nickel | 0.35 | 270 | 40 | 3.5 | 55.55 | N | 4.14 | N | 49.77 | N | 3.373 | N | 2.343 | 3.799 | 0.6334 | Bath_3
JUL_22_5 | 2025-07-22 15:34 | 2 | 5838 | 67 | Brass | Nickel | 0.35 | 270 | 40 | 3.5 | 55.55 | N | 4.14 | N | 49.77 | N | 3.353 | N | 2.343 | 3.8 | 0.6334 | Bath_3
JUL_22_5 | 2025-07-22 15:34 | 2 | 5840 | 67 | Brass | Nickel | 0.35 | 270 | 40 | 3.5 | 55.47 | N | 4.14 | N | 49.77 | N | 3.374 | N | 2.343 | 3.801 | 0.6334 | Bath_3
JUL_22_5 | 2025-07-22 15:34 | 2 | 5842 | 67 | Brass | Nickel | 0.35 | 270 | 40 | 3.5 | 55.67 | N | 4.14 | N | 49.76 | N | 3.363 | N | 2.343 | 3.802 | 0.6334 | Bath_3
JUL_22_5 | 2025-07-22 15:34 | 2 | 5844 | 67 | Brass | Nickel | 0.35 | 270 | 40 | 3.5 | 55.55 | N | 4.14 | N | 49.76 | N | 3.363 | N | 2.343 | 3.804 | 0.6334 | Bath_3
JUL_22_5 | 2025-07-22 15:34 | 2 | 5846 | 67 | Brass | Nickel | 0.35 | 270 | 40 | 3.5 | 55.55 | N | 4.14 | N | 49.76 | N | 3.369 | N | 2.343 | 3.805 | 0.6334 | Bath_3
JUL_22_5 | 2025-07-22 15:34 | 2 | 5848 | 67 | Brass | Nickel | 0.35 | 270 | 40 | 3.5 | 55.61 | N | 4.14 | N | 49.75 | N | 3.374 | N | 2.343 | 3.806 | 0.6334 | Bath_3
JUL_22_5 | 2025-07-22 15:34 | 2 | 5850 | 67 | Brass | Nickel | 0.35 | 270 | 40 | 3.5 | 55.55 | N | 4.14 | N | 49.75 | N | 3.382 | N | 2.343 | 3.808 | 0.6334 | Bath_3
JUL_22_5 | 2025-07-22 15:34 | 2 | 5852 | 67 | Brass | Nickel | 0.35 | 270 | 40 | 3.5 | 55.61 | N | 4.14 | N | 49.74 | N | 3.351 | N | 2.343 | 3.809 | 0.6334 | Bath_3
JUL_22_5 | 2025-07-22 15:34 | 2 | 5854 | 67 | Brass | Nickel | 0.35 | 270 | 40 | 3.5 | 55.69 | N | 4.14 | N | 49.75 | N | 3.361 | N | 2.343 | 3.81 | 0.6334 | Bath_3
JUL_22_5 | 2025-07-22 15:34 | 2 | 5856 | 67 | Brass | Nickel | 0.35 | 270 | 40 | 3.5 | 55.55 | N | 4.14 | N | 49.76 | N | 3.361 | N | 2.343 | 3.812 | 0.6334 | Bath_3
JUL_22_5 | 2025-07-22 15:34 | 2 | 5858 | 67 | Brass | Nickel | 0.35 | 270 | 40 | 3.5 | 55.61 | N | 4.14 | N | 49.76 | N | 3.369 | N | 2.343 | 3.813 | 0.6334 | Bath_3
JUL_22_5 | 2025-07-22 15:34 | 2 | 5860 | 67 | Brass | Nickel | 0.35 | 270 | 40 | 3.5 | 55.55 | N | 4.14 | N | 49.78 | N | 3.382 | N | 2.343 | 3.814 | 0.6334 | Bath_3
JUL_22_5 | 2025-07-22 15:34 | 2 | 5862 | 67 | Brass | Nickel | 0.35 | 270 | 40 | 3.5 | 55.53 | N | 4.14 | N | 49.76 | N | 3.361 | N | 2.343 | 3.815 | 0.6334 | Bath_3
JUL_22_5 | 2025-07-22 15:34 | 2 | 5864 | 67 | Brass | Nickel | 0.35 | 270 | 40 | 3.5 | 55.61 | N | 4.14 | N | 49.76 | N | 3.373 | N | 2.343 | 3.817 | 0.6334 | Bath_3
JUL_22_5 | 2025-07-22 15:34 | 2 | 5866 | 67 | Brass | Nickel | 0.35 | 270 | 40 | 3.5 | 55.83 | N | 4.14 | N | 49.78 | N | 3.378 | N | 2.343 | 3.818 | 0.6334 | Bath_3
JUL_22_5 | 2025-07-22 15:34 | 2 | 5868 | 67 | Brass | Nickel | 0.35 | 270 | 40 | 3.5 | 55.69 | N | 4.14 | N | 49.76 | N | 3.372 | N | 2.343 | 3.819 | 0.6334 | Bath_3
JUL_22_5 | 2025-07-22 15:34 | 2 | 5870 | 67 | Brass | Nickel | 0.35 | 270 | 40 | 3.5 | 55.83 | N | 4.14 | N | 49.78 | N | 3.36 | N | 2.343 | 3.821 | 0.6334 | Bath_3
JUL_22_5 | 2025-07-22 15:34 | 2 | 5872 | 67 | Brass | Nickel | 0.35 | 270 | 40 | 3.5 | 55.69 | N | 4.14 | N | 49.76 | N | 3.372 | N | 2.343 | 3.822 | 0.6334 | Bath_3
JUL_22_5 | 2025-07-22 15:34 | 2 | 5874 | 67 | Brass | Nickel | 0.35 | 270 | 40 | 3.5 | 55.47 | N | 4.14 | N | 49.76 | N | 3.373 | N | 2.343 | 3.823 | 0.6334 | Bath_3
JUL_22_5 | 2025-07-22 15:34 | 2 | 5876 | 67 | Brass | Nickel | 0.35 | 270 | 40 | 3.5 | 55.69 | N | 4.14 | N | 49.77 | N | 3.366 | N | 2.343 | 3.825 | 0.6334 | Bath_3
JUL_22_5 | 2025-07-22 15:34 | 2 | 5878 | 67 | Brass | Nickel | 0.35 | 270 | 40 | 3.5 | 55.61 | N | 4.14 | N | 49.76 | N | 3.376 | N | 2.343 | 3.826 | 0.6334 | Bath_3
JUL_22_5 | 2025-07-22 15:34 | 2 | 5880 | 67 | Brass | Nickel | 0.35 | 270 | 40 | 3.5 | 55.61 | N | 4.14 | N | 49.76 | N | 3.374 | N | 2.343 | 3.827 | 0.6334 | Bath_3
JUL_22_5 | 2025-07-22 15:34 | 2 | 5882 | 67 | Brass | Nickel | 0.35 | 270 | 40 | 3.5 | 55.77 | N | 4.14 | N | 49.77 | N | 3.372 | N | 2.343 | 3.828 | 0.6334 | Bath_3
JUL_22_5 | 2025-07-22 15:34 | 2 | 5884 | 67 | Brass | Nickel | 0.35 | 270 | 40 | 3.5 | 55.61 | N | 4.14 | N | 49.76 | N | 3.372 | N | 2.343 | 3.83 | 0.6334 | Bath_3
JUL_22_5 | 2025-07-22 15:35 | 2 | 5886 | 67 | Brass | Nickel | 0.35 | 270 | 40 | 3.5 | 55.61 | N | 4.14 | N | 49.76 | N | 3.377 | N | 2.343 | 3.831 | 0.6334 | Bath_3
JUL_22_5 | 2025-07-22 15:35 | 2 | 5888 | 67 | Brass | Nickel | 0.35 | 270 | 40 | 3.5 | 55.61 | N | 4.14 | N | 49.76 | N | 3.361 | N | 2.343 | 3.832 | 0.6334 | Bath_3
JUL_22_5 | 2025-07-22 15:35 | 2 | 5890 | 67 | Brass | Nickel | 0.35 | 270 | 40 | 3.5 | 55.61 | N | 4.14 | N | 49.75 | N | 3.369 | N | 2.343 | 3.834 | 0.6334 | Bath_3
JUL_22_5 | 2025-07-22 15:35 | 2 | 5892 | 67 | Brass | Nickel | 0.35 | 270 | 40 | 3.5 | 55.55 | N | 4.14 | N | 49.76 | N | 3.369 | N | 2.343 | 3.835 | 0.6334 | Bath_3
JUL_22_5 | 2025-07-22 15:35 | 2 | 5894 | 67 | Brass | Nickel | 0.35 | 270 | 40 | 3.5 | 55.55 | N | 4.14 | N | 49.76 | N | 3.372 | N | 2.343 | 3.836 | 0.6334 | Bath_3
JUL_22_5 | 2025-07-22 15:35 | 2 | 5896 | 67 | Brass | Nickel | 0.35 | 270 | 40 | 3.5 | 55.61 | N | 4.14 | N | 49.76 | N | 3.36 | N | 2.343 | 3.838 | 0.6334 | Bath_3
JUL_22_5 | 2025-07-22 15:35 | 2 | 5898 | 67 | Brass | Nickel | 0.35 | 270 | 40 | 3.5 | 55.69 | N | 4.14 | N | 49.77 | N | 3.365 | N | 2.343 | 3.839 | 0.6334 | Bath_3
JUL_22_5 | 2025-07-22 15:35 | 2 | 5900 | 67 | Brass | Nickel | 0.35 | 270 | 40 | 3.5 | 55.67 | N | 4.14 | N | 49.76 | N | 3.364 | N | 2.343 | 3.84 | 0.6334 | Bath_3
JUL_22_5 | 2025-07-22 15:35 | 2 | 5902 | 67 | Brass | Nickel | 0.35 | 270 | 40 | 3.5 | 55.69 | N | 4.14 | N | 49.77 | N | 3.389 | N | 2.343 | 3.841 | 0.6334 | Bath_3
JUL_22_5 | 2025-07-22 15:35 | 2 | 5904 | 67 | Brass | Nickel | 0.35 | 270 | 40 | 3.5 | 55.75 | N | 4.14 | N | 49.78 | N | 3.376 | N | 2.343 | 3.843 | 0.6334 | Bath_3
JUL_22_5 | 2025-07-22 15:35 | 2 | 5906 | 67 | Brass | Nickel | 0.35 | 270 | 40 | 3.5 | 55.55 | N | 4.14 | N | 49.77 | N | 3.36 | N | 2.343 | 3.844 | 0.6334 | Bath_3
JUL_22_5 | 2025-07-22 15:35 | 2 | 5908 | 67 | Brass | Nickel | 0.35 | 270 | 40 | 3.5 | 55.55 | N | 4.14 | N | 49.78 | N | 3.357 | N | 2.343 | 3.845 | 0.6334 | Bath_3
JUL_22_5 | 2025-07-22 15:35 | 2 | 5910 | 67 | Brass | Nickel | 0.35 | 270 | 40 | 3.5 | 55.53 | N | 4.14 | N | 49.77 | N | 3.366 | N | 2.343 | 3.847 | 0.6334 | Bath_3
JUL_22_5 | 2025-07-22 15:35 | 2 | 5912 | 67 | Brass | Nickel | 0.35 | 270 | 40 | 3.5 | 55.55 | N | 4.14 | N | 49.76 | N | 3.36 | N | 2.343 | 3.848 | 0.6334 | Bath_3
JUL_22_5 | 2025-07-22 15:35 | 2 | 5914 | 67 | Brass | Nickel | 0.35 | 270 | 40 | 3.5 | 55.53 | N | 4.14 | N | 49.77 | N | 3.373 | N | 2.343 | 3.849 | 0.6334 | Bath_3
JUL_22_5 | 2025-07-22 15:35 | 2 | 5916 | 67 | Brass | Nickel | 0.35 | 270 | 40 | 3.5 | 55.67 | N | 4.14 | N | 49.76 | N | 3.376 | N | 2.343 | 3.851 | 0.6334 | Bath_3
JUL_22_5 | 2025-07-22 15:35 | 2 | 5918 | 67 | Brass | Nickel | 0.35 | 270 | 40 | 3.5 | 55.69 | N | 4.14 | N | 49.76 | N | 3.38 | N | 2.343 | 3.852 | 0.6334 | Bath_3
JUL_22_5 | 2025-07-22 15:35 | 2 | 5920 | 67 | Brass | Nickel | 0.35 | 270 | 40 | 3.5 | 55.69 | N | 4.14 | N | 49.77 | N | 3.382 | N | 2.343 | 3.853 | 0.6334 | Bath_3
JUL_22_5 | 2025-07-22 15:35 | 2 | 5922 | 67 | Brass | Nickel | 0.35 | 270 | 40 | 3.5 | 55.83 | N | 4.14 | N | 49.76 | N | 3.39 | N | 2.343 | 3.854 | 0.6334 | Bath_3
JUL_22_5 | 2025-07-22 15:35 | 2 | 5924 | 67 | Brass | Nickel | 0.35 | 270 | 40 | 3.5 | 55.53 | N | 4.14 | N | 49.78 | N | 3.373 | N | 2.343 | 3.856 | 0.6334 | Bath_3
JUL_22_5 | 2025-07-22 15:35 | 2 | 5926 | 67 | Brass | Nickel | 0.35 | 270 | 40 | 3.5 | 55.83 | N | 4.14 | N | 49.76 | N | 3.369 | N | 2.343 | 3.857 | 0.6334 | Bath_3
JUL_22_5 | 2025-07-22 15:35 | 2 | 5928 | 67 | Brass | Nickel | 0.35 | 270 | 40 | 3.5 | 55.81 | N | 4.14 | N | 49.76 | N | 3.381 | N | 2.343 | 3.858 | 0.6334 | Bath_3
JUL_22_5 | 2025-07-22 15:35 | 2 | 5930 | 67 | Brass | Nickel | 0.35 | 270 | 40 | 3.5 | 55.67 | N | 4.14 | N | 49.76 | N | 3.357 | N | 2.343 | 3.86 | 0.6334 | Bath_3
JUL_22_5 | 2025-07-22 15:35 | 2 | 5932 | 67 | Brass | Nickel | 0.35 | 270 | 40 | 3.5 | 55.75 | N | 4.14 | N | 49.76 | N | 3.366 | N | 2.343 | 3.861 | 0.6334 | Bath_3
JUL_22_5 | 2025-07-22 15:35 | 2 | 5934 | 67 | Brass | Nickel | 0.35 | 270 | 40 | 3.5 | 55.67 | N | 4.14 | N | 49.76 | N | 3.386 | N | 2.343 | 3.862 | 0.6334 | Bath_3
JUL_22_5 | 2025-07-22 15:35 | 2 | 5936 | 67 | Brass | Nickel | 0.35 | 270 | 40 | 3.5 | 55.69 | N | 4.14 | N | 49.76 | N | 3.39 | N | 2.343 | 3.864 | 0.6334 | Bath_3
JUL_22_5 | 2025-07-22 15:35 | 2 | 5938 | 67 | Brass | Nickel | 0.35 | 270 | 40 | 3.5 | 55.53 | N | 4.14 | N | 49.76 | N | 3.374 | N | 2.343 | 3.865 | 0.6334 | Bath_3
JUL_22_5 | 2025-07-22 15:35 | 2 | 5940 | 67 | Brass | Nickel | 0.35 | 270 | 40 | 3.5 | 55.53 | N | 4.14 | N | 49.76 | N | 3.378 | N | 2.343 | 3.866 | 0.6334 | Bath_3
JUL_22_5 | 2025-07-22 15:35 | 2 | 5942 | 67 | Brass | Nickel | 0.35 | 270 | 40 | 3.5 | 55.55 | N | 4.14 | N | 49.77 | N | 3.372 | N | 2.343 | 3.868 | 0.6334 | Bath_3
JUL_22_5 | 2025-07-22 15:36 | 2 | 5944 | 67 | Brass | Nickel | 0.35 | 270 | 40 | 3.5 | 55.55 | N | 4.14 | N | 49.76 | N | 3.377 | N | 2.343 | 3.869 | 0.6334 | Bath_3
JUL_22_5 | 2025-07-22 15:36 | 2 | 5946 | 67 | Brass | Nickel | 0.35 | 270 | 40 | 3.5 | 55.61 | N | 4.14 | N | 49.76 | N | 3.38 | N | 2.343 | 3.87 | 0.6334 | Bath_3
JUL_22_5 | 2025-07-22 15:36 | 2 | 5948 | 67 | Brass | Nickel | 0.35 | 270 | 40 | 3.5 | 55.61 | N | 4.14 | N | 49.76 | N | 3.381 | N | 2.343 | 3.871 | 0.6334 | Bath_3
JUL_22_5 | 2025-07-22 15:36 | 2 | 5950 | 67 | Brass | Nickel | 0.35 | 270 | 40 | 3.5 | 55.61 | N | 4.14 | N | 49.75 | N | 3.381 | N | 2.343 | 3.873 | 0.6334 | Bath_3
JUL_22_5 | 2025-07-22 15:36 | 2 | 5952 | 67 | Brass | Nickel | 0.35 | 270 | 40 | 3.5 | 55.61 | N | 4.14 | N | 49.76 | N | 3.378 | N | 2.343 | 3.874 | 0.6334 | Bath_3
JUL_22_5 | 2025-07-22 15:36 | 2 | 5954 | 67 | Brass | Nickel | 0.35 | 270 | 40 | 3.5 | 55.47 | N | 4.14 | N | 49.75 | N | 3.385 | N | 2.343 | 3.875 | 0.6334 | Bath_3
JUL_22_5 | 2025-07-22 15:36 | 2 | 5956 | 67 | Brass | Nickel | 0.35 | 270 | 40 | 3.5 | 55.61 | N | 4.14 | N | 49.77 | N | 3.384 | N | 2.343 | 3.877 | 0.6334 | Bath_3
JUL_22_5 | 2025-07-22 15:36 | 2 | 5958 | 67 | Brass | Nickel | 0.35 | 270 | 40 | 3.5 | 55.47 | N | 4.14 | N | 49.76 | N | 3.394 | N | 2.343 | 3.878 | 0.6334 | Bath_3
JUL_22_5 | 2025-07-22 15:36 | 2 | 5960 | 67 | Brass | Nickel | 0.35 | 270 | 40 | 3.5 | 55.61 | N | 4.14 | N | 49.76 | N | 3.386 | N | 2.343 | 3.879 | 0.6334 | Bath_3
JUL_22_5 | 2025-07-22 15:36 | 2 | 5962 | 67 | Brass | Nickel | 0.35 | 270 | 40 | 3.5 | 55.75 | N | 4.14 | N | 49.76 | N | 3.37 | N | 2.343 | 3.881 | 0.6334 | Bath_3
JUL_22_5 | 2025-07-22 15:36 | 2 | 5964 | 67 | Brass | Nickel | 0.35 | 270 | 40 | 3.5 | 55.61 | N | 4.14 | N | 49.76 | N | 3.389 | N | 2.343 | 3.882 | 0.6334 | Bath_3
JUL_22_5 | 2025-07-22 15:36 | 2 | 5966 | 67 | Brass | Nickel | 0.35 | 270 | 40 | 3.5 | 55.69 | N | 4.14 | N | 49.77 | N | 3.388 | N | 2.343 | 3.883 | 0.6334 | Bath_3
JUL_22_5 | 2025-07-22 15:36 | 2 | 5968 | 67 | Brass | Nickel | 0.35 | 270 | 40 | 3.5 | 55.61 | N | 4.14 | N | 49.77 | N | 3.393 | N | 2.343 | 3.884 | 0.6334 | Bath_3
JUL_22_5 | 2025-07-22 15:36 | 2 | 5970 | 67 | Brass | Nickel | 0.35 | 270 | 40 | 3.5 | 55.55 | N | 4.14 | N | 49.76 | N | 3.389 | N | 2.343 | 3.886 | 0.6334 | Bath_3
JUL_22_5 | 2025-07-22 15:36 | 2 | 5972 | 67 | Brass | Nickel | 0.35 | 270 | 40 | 3.5 | 55.56 | N | 4.14 | N | 49.77 | N | 3.401 | N | 2.343 | 3.887 | 0.6334 | Bath_3
JUL_22_5 | 2025-07-22 15:36 | 2 | 5974 | 67 | Brass | Nickel | 0.35 | 270 | 40 | 3.5 | 55.55 | N | 4.14 | N | 49.78 | N | 3.388 | N | 2.343 | 3.888 | 0.6334 | Bath_3
JUL_22_5 | 2025-07-22 15:36 | 2 | 5976 | 67 | Brass | Nickel | 0.35 | 270 | 40 | 3.5 | 55.53 | N | 4.14 | N | 49.76 | N | 3.384 | N | 2.343 | 3.89 | 0.6334 | Bath_3
JUL_22_5 | 2025-07-22 15:36 | 2 | 5978 | 67 | Brass | Nickel | 0.35 | 270 | 40 | 3.5 | 55.61 | N | 4.14 | N | 49.77 | N | 3.389 | N | 2.343 | 3.891 | 0.6334 | Bath_3
JUL_22_6 | 2025-07-22 15:45 | 2 | 6180 | 67 | Brass | Nickel | 0.35 | 270 | 40 | 3.5 | 55.55 | N | 4.14 | N | 49.61 | N | 3.514 | N | 2.342 | 4.021 | 0.6315 | Bath_3
JUL_22_6 | 2025-07-22 15:45 | 2 | 6182 | 67 | Brass | Nickel | 0.35 | 270 | 40 | 3.5 | 55.58 | N | 4.14 | N | 49.6 | N | 3.508 | N | 2.342 | 4.022 | 0.6315 | Bath_3
JUL_22_6 | 2025-07-22 15:45 | 2 | 6184 | 67 | Brass | Nickel | 0.35 | 270 | 40 | 3.5 | 55.55 | N | 4.14 | N | 49.61 | N | 3.513 | N | 2.342 | 4.024 | 0.6315 | Bath_3
JUL_22_6 | 2025-07-22 15:45 | 2 | 6186 | 67 | Brass | Nickel | 0.35 | 270 | 40 | 3.5 | 55.55 | N | 4.14 | N | 49.6 | N | 3.509 | N | 2.342 | 4.025 | 0.6315 | Bath_3
JUL_22_6 | 2025-07-22 15:45 | 2 | 6188 | 67 | Brass | Nickel | 0.35 | 270 | 40 | 3.5 | 55.53 | N | 4.14 | N | 49.61 | N | 3.513 | N | 2.342 | 4.026 | 0.6315 | Bath_3
JUL_22_6 | 2025-07-22 15:45 | 2 | 6190 | 67 | Brass | Nickel | 0.35 | 270 | 40 | 3.5 | 55.51 | N | 4.14 | N | 49.61 | N | 3.529 | N | 2.342 | 4.028 | 0.6315 | Bath_3
JUL_22_6 | 2025-07-22 15:45 | 2 | 6192 | 67 | Brass | Nickel | 0.35 | 270 | 40 | 3.5 | 55.47 | N | 4.14 | N | 49.61 | N | 3.517 | N | 2.342 | 4.029 | 0.6315 | Bath_3
JUL_22_6 | 2025-07-22 15:46 | 2 | 6194 | 67 | Brass | Nickel | 0.35 | 270 | 40 | 3.5 | 55.47 | N | 4.14 | N | 49.62 | N | 3.524 | N | 2.342 | 4.03 | 0.6315 | Bath_3
JUL_22_6 | 2025-07-22 15:46 | 2 | 6196 | 67 | Brass | Nickel | 0.35 | 270 | 40 | 3.5 | 55.55 | N | 4.14 | N | 49.61 | N | 3.514 | N | 2.343 | 4.033 | 0.6315 | Bath_3
JUL_22_6 | 2025-07-22 15:46 | 2 | 6198 | 67 | Brass | Nickel | 0.35 | 270 | 40 | 3.5 | 55.39 | N | 4.14 | N | 49.61 | N | 3.534 | N | 2.342 | 4.033 | 0.6315 | Bath_3
JUL_22_6 | 2025-07-22 15:46 | 2 | 6200 | 67 | Brass | Nickel | 0.35 | 270 | 40 | 3.5 | 55.4 | N | 4.14 | N | 49.61 | N | 3.507 | N | 2.343 | 4.035 | 0.6315 | Bath_3
JUL_22_6 | 2025-07-22 15:46 | 2 | 6202 | 67 | Brass | Nickel | 0.35 | 270 | 40 | 3.5 | 55.47 | N | 4.14 | N | 49.61 | N | 3.518 | N | 2.342 | 4.035 | 0.6315 | Bath_3
JUL_22_6 | 2025-07-22 15:46 | 2 | 6204 | 67 | Brass | Nickel | 0.35 | 270 | 40 | 3.5 | 55.4 | N | 4.14 | N | 49.62 | N | 3.514 | N | 2.342 | 4.037 | 0.6315 | Bath_3
JUL_22_6 | 2025-07-22 15:46 | 2 | 6206 | 67 | Brass | Nickel | 0.35 | 270 | 40 | 3.5 | 55.39 | N | 4.14 | N | 49.61 | N | 3.511 | N | 2.342 | 4.038 | 0.6315 | Bath_3
JUL_22_6 | 2025-07-22 15:46 | 2 | 6208 | 67 | Brass | Nickel | 0.35 | 270 | 40 | 3.5 | 55.47 | N | 4.14 | N | 49.61 | N | 3.521 | N | 2.343 | 4.041 | 0.6315 | Bath_3
JUL_22_6 | 2025-07-22 15:46 | 2 | 6210 | 67 | Brass | Nickel | 0.35 | 270 | 40 | 3.5 | 55.39 | N | 4.14 | N | 49.62 | N | 3.516 | N | 2.342 | 4.041 | 0.6315 | Bath_3
JUL_22_6 | 2025-07-22 15:46 | 2 | 6212 | 67 | Brass | Nickel | 0.35 | 270 | 40 | 3.5 | 55.67 | N | 4.14 | N | 49.61 | N | 3.516 | N | 2.342 | 4.042 | 0.6315 | Bath_3
JUL_22_6 | 2025-07-22 15:46 | 2 | 6214 | 67 | Brass | Nickel | 0.35 | 270 | 40 | 3.5 | 55.67 | N | 4.14 | N | 49.62 | N | 3.503 | N | 2.343 | 4.045 | 0.6315 | Bath_3
JUL_22_6 | 2025-07-22 15:46 | 2 | 6216 | 67 | Brass | Nickel | 0.35 | 270 | 40 | 3.5 | 55.67 | N | 4.14 | N | 49.62 | N | 3.495 | N | 2.342 | 4.044 | 0.6315 | Bath_3
JUL_22_6 | 2025-07-22 15:46 | 2 | 6218 | 67 | Brass | Nickel | 0.35 | 270 | 40 | 3.5 | 55.69 | N | 4.14 | N | 49.61 | N | 3.511 | N | 2.342 | 4.046 | 0.6315 | Bath_3
JUL_22_6 | 2025-07-22 15:46 | 2 | 6220 | 67 | Brass | Nickel | 0.35 | 270 | 40 | 3.5 | 55.55 | N | 4.14 | N | 49.62 | N | 3.499 | N | 2.343 | 4.048 | 0.6315 | Bath_3
JUL_22_6 | 2025-07-22 15:46 | 2 | 6222 | 67 | Brass | Nickel | 0.35 | 270 | 40 | 3.5 | 55.47 | N | 4.14 | N | 49.62 | N | 3.499 | N | 2.342 | 4.048 | 0.6315 | Bath_3
JUL_22_6 | 2025-07-22 15:46 | 2 | 6224 | 67 | Brass | Nickel | 0.35 | 270 | 40 | 3.5 | 55.55 | N | 4.14 | N | 49.62 | N | 3.487 | N | 2.343 | 4.051 | 0.6315 | Bath_3
JUL_22_6 | 2025-07-22 15:46 | 2 | 6226 | 67 | Brass | Nickel | 0.35 | 270 | 40 | 3.5 | 55.47 | N | 4.14 | N | 49.63 | N | 3.5 | N | 2.343 | 4.052 | 0.6315 | Bath_3
JUL_22_6 | 2025-07-22 15:46 | 2 | 6228 | 67 | Brass | Nickel | 0.35 | 270 | 40 | 3.5 | 55.47 | N | 4.14 | N | 49.63 | N | 3.492 | N | 2.342 | 4.052 | 0.6315 | Bath_3
JUL_22_6 | 2025-07-22 15:46 | 2 | 6230 | 67 | Brass | Nickel | 0.35 | 270 | 40 | 3.5 | 55.69 | N | 4.14 | N | 49.62 | N | 3.501 | N | 2.343 | 4.055 | 0.6315 | Bath_3
JUL_22_6 | 2025-07-22 15:46 | 2 | 6232 | 67 | Brass | Nickel | 0.35 | 270 | 40 | 3.5 | 55.47 | N | 4.14 | N | 49.63 | N | 3.495 | N | 2.342 | 4.055 | 0.6315 | Bath_3
JUL_22_6 | 2025-07-22 15:46 | 2 | 6234 | 67 | Brass | Nickel | 0.35 | 270 | 40 | 3.5 | 55.69 | N | 4.14 | N | 49.62 | N | 3.499 | N | 2.342 | 4.056 | 0.6315 | Bath_3
JUL_22_6 | 2025-07-22 15:46 | 2 | 6236 | 67 | Brass | Nickel | 0.35 | 270 | 40 | 3.5 | 55.47 | N | 4.14 | N | 49.64 | N | 3.514 | N | 2.342 | 4.058 | 0.6315 | Bath_3
JUL_22_6 | 2025-07-22 15:46 | 2 | 6238 | 67 | Brass | Nickel | 0.35 | 270 | 40 | 3.5 | 55.47 | N | 4.14 | N | 49.63 | N | 3.475 | N | 2.342 | 4.059 | 0.6315 | Bath_3
JUL_22_6 | 2025-07-22 15:46 | 2 | 6240 | 67 | Brass | Nickel | 0.35 | 270 | 40 | 3.5 | 55.47 | N | 4.14 | N | 49.61 | N | 3.486 | N | 2.343 | 4.061 | 0.6315 | Bath_3
JUL_22_6 | 2025-07-22 15:46 | 2 | 6242 | 67 | Brass | Nickel | 0.35 | 270 | 40 | 3.5 | 55.47 | N | 4.14 | N | 49.62 | N | 3.495 | N | 2.342 | 4.061 | 0.6315 | Bath_3
JUL_22_6 | 2025-07-22 15:46 | 2 | 6244 | 67 | Brass | Nickel | 0.35 | 270 | 40 | 3.5 | 55.47 | N | 4.14 | N | 49.61 | N | 3.496 | N | 2.342 | 4.063 | 0.6315 | Bath_3
JUL_22_6 | 2025-07-22 15:46 | 2 | 6246 | 67 | Brass | Nickel | 0.35 | 270 | 40 | 3.5 | 55.47 | N | 4.14 | N | 49.61 | N | 3.491 | N | 2.342 | 4.064 | 0.6315 | Bath_3
JUL_22_6 | 2025-07-22 15:46 | 2 | 6248 | 67 | Brass | Nickel | 0.35 | 270 | 40 | 3.5 | 55.47 | N | 4.14 | N | 49.63 | N | 3.499 | N | 2.342 | 4.065 | 0.6315 | Bath_3
JUL_22_6 | 2025-07-22 15:46 | 2 | 6250 | 67 | Brass | Nickel | 0.35 | 270 | 40 | 3.5 | 55.47 | N | 4.14 | N | 49.62 | N | 3.484 | N | 2.343 | 4.068 | 0.6315 | Bath_3
JUL_22_6 | 2025-07-22 15:46 | 2 | 6252 | 67 | Brass | Nickel | 0.35 | 270 | 40 | 3.5 | 55.47 | C1 | 4.14 | N | 49.63 | N | 3.478 | N | 2.343 | 4.069 | 0.6315 | Bath_3
JUL_22_6 | 2025-07-22 15:47 | 2 | 6254 | 67 | Brass | Nickel | 0.35 | 270 | 40 | 3.5 | 55.64 | C1 | 4.14 | N | 49.61 | N | 3.476 | N | 2.342 | 4.069 | 0.6315 | Bath_3
JUL_22_6 | 2025-07-22 15:47 | 2 | 6256 | 67 | Brass | Nickel | 0.35 | 270 | 40 | 3.5 | 55.75 | C1 | 4.14 | N | 49.63 | N | 3.484 | N | 2.343 | 4.072 | 0.6315 | Bath_3
JUL_22_6 | 2025-07-22 15:47 | 2 | 6258 | 67 | Brass | Nickel | 0.35 | 270 | 40 | 3.5 | 55.97 | C1 | 4.14 | N | 49.63 | N | 3.476 | N | 2.343 | 4.073 | 0.6315 | Bath_3
JUL_22_6 | 2025-07-22 15:47 | 2 | 6260 | 67 | Brass | Nickel | 0.35 | 270 | 40 | 3.5 | 55.97 | N | 4.14 | N | 49.62 | N | 3.483 | N | 2.343 | 4.074 | 0.6315 | Bath_3
JUL_22_6 | 2025-07-22 15:47 | 2 | 6262 | 67 | Brass | Nickel | 0.35 | 270 | 40 | 3.5 | 55.95 | N | 4.14 | N | 49.63 | N | 3.503 | N | 2.343 | 4.076 | 0.6315 | Bath_3
JUL_22_6 | 2025-07-22 15:47 | 2 | 6264 | 67 | Brass | Nickel | 0.35 | 270 | 40 | 3.5 | 55.97 | N | 4.14 | N | 49.63 | N | 3.486 | N | 2.342 | 4.076 | 0.6315 | Bath_3
JUL_22_6 | 2025-07-22 15:47 | 2 | 6266 | 67 | Brass | Nickel | 0.35 | 270 | 40 | 3.5 | 55.81 | N | 4.14 | N | 49.63 | N | 3.486 | N | 2.342 | 4.077 | 0.6315 | Bath_3
JUL_22_6 | 2025-07-22 15:47 | 2 | 6268 | 67 | Brass | Nickel | 0.35 | 270 | 40 | 3.5 | 55.83 | N | 4.14 | N | 49.65 | N | 3.492 | N | 2.343 | 4.08 | 0.6315 | Bath_3
JUL_22_6 | 2025-07-22 15:47 | 2 | 6270 | 67 | Brass | Nickel | 0.35 | 270 | 40 | 3.5 | 55.83 | N | 4.14 | N | 49.64 | N | 3.487 | N | 2.342 | 4.08 | 0.6315 | Bath_3
JUL_22_6 | 2025-07-22 15:47 | 2 | 6272 | 67 | Brass | Nickel | 0.35 | 270 | 40 | 3.5 | 55.83 | N | 4.14 | N | 49.63 | N | 3.496 | N | 2.343 | 4.082 | 0.6315 | Bath_3
JUL_22_6 | 2025-07-22 15:47 | 2 | 6274 | 67 | Brass | Nickel | 0.35 | 270 | 40 | 3.5 | 55.83 | N | 4.14 | N | 49.64 | N | 3.484 | N | 2.343 | 4.084 | 0.6315 | Bath_3
JUL_22_6 | 2025-07-22 15:47 | 2 | 6276 | 67 | Brass | Nickel | 0.35 | 270 | 40 | 3.5 | 55.75 | N | 4.14 | N | 49.64 | N | 3.478 | N | 2.343 | 4.085 | 0.6315 | Bath_3
JUL_22_6 | 2025-07-22 15:47 | 2 | 6278 | 67 | Brass | Nickel | 0.35 | 270 | 40 | 3.5 | 55.75 | N | 4.14 | N | 49.64 | N | 3.467 | N | 2.343 | 4.086 | 0.6315 | Bath_3
JUL_22_6 | 2025-07-22 15:47 | 2 | 6280 | 67 | Brass | Nickel | 0.35 | 270 | 40 | 3.5 | 55.75 | N | 4.14 | N | 49.64 | N | 3.478 | N | 2.342 | 4.086 | 0.6315 | Bath_3
JUL_22_6 | 2025-07-22 15:47 | 2 | 6282 | 67 | Brass | Nickel | 0.35 | 270 | 40 | 3.5 | 55.83 | N | 4.14 | N | 49.63 | N | 3.496 | N | 2.343 | 4.089 | 0.6315 | Bath_3
JUL_22_6 | 2025-07-22 15:47 | 2 | 6284 | 67 | Brass | Nickel | 0.35 | 270 | 40 | 3.5 | 55.83 | N | 4.14 | N | 49.64 | N | 3.497 | N | 2.342 | 4.089 | 0.6315 | Bath_3
JUL_22_6 | 2025-07-22 15:47 | 2 | 6286 | 67 | Brass | Nickel | 0.35 | 270 | 40 | 3.5 | 55.81 | N | 4.14 | N | 49.64 | N | 3.491 | N | 2.343 | 4.091 | 0.6315 | Bath_3
JUL_22_6 | 2025-07-22 15:47 | 2 | 6288 | 67 | Brass | Nickel | 0.35 | 270 | 40 | 3.5 | 55.75 | N | 4.14 | N | 49.63 | N | 3.483 | N | 2.342 | 4.091 | 0.6315 | Bath_3
JUL_22_6 | 2025-07-22 15:47 | 2 | 6290 | 67 | Brass | Nickel | 0.35 | 270 | 40 | 3.5 | 55.75 | N | 4.14 | N | 49.64 | N | 3.491 | N | 2.342 | 4.093 | 0.6315 | Bath_3
JUL_22_6 | 2025-07-22 15:47 | 2 | 6292 | 67 | Brass | Nickel | 0.35 | 270 | 40 | 3.5 | 55.89 | N | 4.14 | N | 49.63 | N | 3.491 | N | 2.343 | 4.095 | 0.6315 | Bath_3
JUL_22_6 | 2025-07-22 15:47 | 2 | 6294 | 67 | Brass | Nickel | 0.35 | 270 | 40 | 3.5 | 55.89 | N | 4.14 | N | 49.65 | N | 3.472 | N | 2.343 | 4.097 | 0.6315 | Bath_3
JUL_22_6 | 2025-07-22 15:47 | 2 | 6296 | 67 | Brass | Nickel | 0.35 | 270 | 40 | 3.5 | 56.03 | N | 4.14 | N | 49.66 | N | 3.464 | N | 2.343 | 4.098 | 0.6315 | Bath_3
JUL_22_6 | 2025-07-22 15:47 | 2 | 6298 | 67 | Brass | Nickel | 0.35 | 270 | 40 | 3.5 | 56.03 | N | 4.14 | N | 49.64 | N | 3.471 | N | 2.343 | 4.099 | 0.6315 | Bath_3
JUL_22_6 | 2025-07-22 15:47 | 2 | 6300 | 67 | Brass | Nickel | 0.35 | 270 | 40 | 3.5 | 56.03 | N | 4.14 | N | 49.65 | N | 3.475 | N | 2.343 | 4.101 | 0.6315 | Bath_3
JUL_22_6 | 2025-07-22 15:47 | 2 | 6302 | 67 | Brass | Nickel | 0.35 | 270 | 40 | 3.5 | 55.89 | N | 4.14 | N | 49.65 | N | 3.464 | N | 2.343 | 4.102 | 0.6315 | Bath_3
JUL_22_6 | 2025-07-22 15:47 | 2 | 6304 | 67 | Brass | Nickel | 0.35 | 270 | 40 | 3.5 | 55.75 | N | 4.14 | N | 49.66 | N | 3.461 | N | 2.343 | 4.103 | 0.6315 | Bath_3
JUL_22_6 | 2025-07-22 15:47 | 2 | 6306 | 67 | Brass | Nickel | 0.35 | 270 | 40 | 3.5 | 55.89 | N | 4.14 | N | 49.66 | N | 3.483 | N | 2.343 | 4.104 | 0.6315 | Bath_3
JUL_22_6 | 2025-07-22 15:47 | 2 | 6308 | 67 | Brass | Nickel | 0.35 | 270 | 40 | 3.5 | 55.83 | N | 4.14 | N | 49.66 | N | 3.475 | N | 2.343 | 4.106 | 0.6315 | Bath_3
JUL_22_6 | 2025-07-22 15:47 | 2 | 6310 | 67 | Brass | Nickel | 0.35 | 270 | 40 | 3.5 | 55.81 | N | 4.14 | N | 49.65 | N | 3.484 | N | 2.342 | 4.106 | 0.6315 | Bath_3
JUL_22_6 | 2025-07-22 15:47 | 2 | 6312 | 67 | Brass | Nickel | 0.35 | 270 | 40 | 3.5 | 55.81 | N | 4.14 | N | 49.66 | N | 3.471 | N | 2.342 | 4.107 | 0.6315 | Bath_3
JUL_22_6 | 2025-07-22 15:48 | 2 | 6314 | 67 | Brass | Nickel | 0.35 | 270 | 40 | 3.5 | 55.83 | N | 4.14 | N | 49.65 | N | 3.486 | N | 2.343 | 4.11 | 0.6315 | Bath_3
JUL_22_6 | 2025-07-22 15:48 | 2 | 6316 | 67 | Brass | Nickel | 0.35 | 270 | 40 | 3.5 | 55.83 | N | 4.14 | N | 49.66 | N | 3.476 | N | 2.343 | 4.111 | 0.6315 | Bath_3
JUL_22_6 | 2025-07-22 15:48 | 2 | 6318 | 67 | Brass | Nickel | 0.35 | 270 | 40 | 3.5 | 55.83 | N | 4.14 | N | 49.66 | N | 3.458 | N | 2.343 | 4.112 | 0.6315 | Bath_3
JUL_22_6 | 2025-07-22 15:48 | 2 | 6320 | 67 | Brass | Nickel | 0.35 | 270 | 40 | 3.5 | 55.95 | N | 4.14 | N | 49.66 | N | 3.483 | N | 2.343 | 4.114 | 0.6315 | Bath_3
JUL_22_6 | 2025-07-22 15:48 | 2 | 6322 | 67 | Brass | Nickel | 0.35 | 270 | 40 | 3.5 | 55.95 | N | 4.14 | N | 49.66 | N | 3.468 | N | 2.343 | 4.115 | 0.6315 | Bath_3
JUL_22_6 | 2025-07-22 15:48 | 2 | 6324 | 67 | Brass | Nickel | 0.35 | 270 | 40 | 3.5 | 55.95 | N | 4.14 | N | 49.65 | N | 3.479 | N | 2.342 | 4.115 | 0.6315 | Bath_3
JUL_22_6 | 2025-07-22 15:48 | 2 | 6326 | 67 | Brass | Nickel | 0.35 | 270 | 40 | 3.5 | 55.95 | N | 4.14 | N | 49.64 | N | 3.453 | N | 2.342 | 4.116 | 0.6315 | Bath_3
JUL_22_6 | 2025-07-22 15:48 | 2 | 6328 | 67 | Brass | Nickel | 0.35 | 270 | 40 | 3.5 | 55.97 | N | 4.14 | N | 49.66 | N | 3.475 | N | 2.343 | 4.119 | 0.6315 | Bath_3
JUL_22_6 | 2025-07-22 15:48 | 2 | 6330 | 67 | Brass | Nickel | 0.35 | 270 | 40 | 3.5 | 55.91 | N | 4.14 | N | 49.65 | N | 3.459 | N | 2.343 | 4.12 | 0.6315 | Bath_3
JUL_22_6 | 2025-07-22 15:48 | 2 | 6332 | 67 | Brass | Nickel | 0.35 | 270 | 40 | 3.5 | 55.89 | N | 4.14 | N | 49.65 | N | 3.451 | N | 2.343 | 4.121 | 0.6315 | Bath_3
JUL_22_6 | 2025-07-22 15:48 | 2 | 6334 | 67 | Brass | Nickel | 0.35 | 270 | 40 | 3.5 | 55.75 | N | 4.14 | N | 49.66 | N | 3.484 | N | 2.343 | 4.123 | 0.6315 | Bath_3
JUL_22_6 | 2025-07-22 15:48 | 2 | 6336 | 67 | Brass | Nickel | 0.35 | 270 | 40 | 3.5 | 55.75 | N | 4.14 | N | 49.65 | N | 3.449 | N | 2.343 | 4.124 | 0.6315 | Bath_3
JUL_22_6 | 2025-07-22 15:48 | 2 | 6338 | 67 | Brass | Nickel | 0.35 | 270 | 40 | 3.5 | 55.75 | N | 4.14 | N | 49.66 | N | 3.48 | N | 2.343 | 4.125 | 0.6315 | Bath_3
JUL_22_6 | 2025-07-22 15:48 | 2 | 6340 | 67 | Brass | Nickel | 0.35 | 270 | 40 | 3.5 | 55.75 | N | 4.14 | N | 49.65 | N | 3.443 | N | 2.342 | 4.125 | 0.6315 | Bath_3
JUL_22_6 | 2025-07-22 15:48 | 2 | 6342 | 67 | Brass | Nickel | 0.35 | 270 | 40 | 3.5 | 55.83 | N | 4.14 | N | 49.66 | N | 3.457 | N | 2.343 | 4.128 | 0.6315 | Bath_3
JUL_22_6 | 2025-07-22 15:48 | 2 | 6344 | 67 | Brass | Nickel | 0.35 | 270 | 40 | 3.5 | 55.83 | N | 4.14 | N | 49.66 | N | 3.434 | N | 2.343 | 4.129 | 0.6315 | Bath_3
JUL_22_6 | 2025-07-22 15:48 | 2 | 6346 | 67 | Brass | Nickel | 0.35 | 270 | 40 | 3.5 | 55.75 | N | 4.14 | N | 49.66 | N | 3.475 | N | 2.343 | 4.13 | 0.6315 | Bath_3
JUL_22_6 | 2025-07-22 15:48 | 2 | 6348 | 67 | Brass | Nickel | 0.35 | 270 | 40 | 3.5 | 55.75 | N | 4.14 | N | 49.66 | N | 3.454 | N | 2.342 | 4.13 | 0.6315 | Bath_3
JUL_22_6 | 2025-07-22 15:48 | 2 | 6350 | 67 | Brass | Nickel | 0.35 | 270 | 40 | 3.5 | 55.75 | N | 4.14 | N | 49.66 | N | 3.458 | N | 2.343 | 4.133 | 0.6315 | Bath_3
JUL_22_6 | 2025-07-22 15:48 | 2 | 6352 | 67 | Brass | Nickel | 0.35 | 270 | 40 | 3.5 | 55.72 | N | 4.14 | N | 49.65 | N | 3.454 | N | 2.342 | 4.133 | 0.6315 | Bath_3
JUL_22_6 | 2025-07-22 15:48 | 2 | 6354 | 67 | Brass | Nickel | 0.35 | 270 | 40 | 3.5 | 55.75 | N | 4.14 | N | 49.66 | N | 3.462 | N | 2.343 | 4.136 | 0.6315 | Bath_3
JUL_22_6 | 2025-07-22 15:48 | 2 | 6356 | 67 | Brass | Nickel | 0.35 | 270 | 40 | 3.5 | 55.89 | N | 4.14 | N | 49.66 | N | 3.461 | N | 2.343 | 4.137 | 0.6315 | Bath_3
JUL_22_6 | 2025-07-22 15:48 | 2 | 6358 | 67 | Brass | Nickel | 0.35 | 270 | 40 | 3.5 | 55.89 | N | 4.14 | N | 49.65 | N | 3.457 | N | 2.343 | 4.138 | 0.6315 | Bath_3
JUL_22_6 | 2025-07-22 15:48 | 2 | 6360 | 67 | Brass | Nickel | 0.35 | 270 | 40 | 3.5 | 55.75 | N | 4.14 | N | 49.66 | N | 3.453 | N | 2.343 | 4.14 | 0.6315 | Bath_3
JUL_22_6 | 2025-07-22 15:48 | 2 | 6362 | 67 | Brass | Nickel | 0.35 | 270 | 40 | 3.5 | 55.89 | N | 4.14 | N | 49.66 | N | 3.453 | N | 2.342 | 4.139 | 0.6315 | Bath_3
JUL_22_6 | 2025-07-22 15:48 | 2 | 6364 | 67 | Brass | Nickel | 0.35 | 270 | 40 | 3.5 | 55.75 | N | 4.14 | N | 49.66 | N | 3.437 | N | 2.343 | 4.142 | 0.6315 | Bath_3
JUL_22_6 | 2025-07-22 15:48 | 2 | 6366 | 67 | Brass | Nickel | 0.35 | 270 | 40 | 3.5 | 55.75 | N | 4.14 | N | 49.67 | N | 3.462 | N | 2.343 | 4.143 | 0.6315 | Bath_3
JUL_22_6 | 2025-07-22 15:48 | 2 | 6368 | 67 | Brass | Nickel | 0.35 | 270 | 40 | 3.5 | 55.89 | N | 4.14 | N | 49.66 | N | 3.457 | N | 2.343 | 4.145 | 0.6315 | Bath_3
JUL_22_6 | 2025-07-22 15:48 | 2 | 6370 | 67 | Brass | Nickel | 0.35 | 270 | 40 | 3.5 | 55.75 | N | 4.14 | N | 49.66 | N | 3.451 | N | 2.343 | 4.146 | 0.6315 | Bath_3
JUL_22_6 | 2025-07-22 15:48 | 2 | 6372 | 67 | Brass | Nickel | 0.35 | 270 | 40 | 3.5 | 55.81 | N | 4.14 | N | 49.68 | N | 3.451 | N | 2.343 | 4.147 | 0.6315 | Bath_3
JUL_22_6 | 2025-07-22 15:49 | 2 | 6374 | 67 | Brass | Nickel | 0.35 | 270 | 40 | 3.5 | 55.97 | N | 4.14 | N | 49.67 | N | 3.434 | N | 2.342 | 4.147 | 0.6315 | Bath_3
JUL_22_6 | 2025-07-22 15:49 | 2 | 6376 | 67 | Brass | Nickel | 0.35 | 270 | 40 | 3.5 | 55.83 | N | 4.14 | N | 49.7 | N | 3.438 | N | 2.343 | 4.15 | 0.6315 | Bath_3
JUL_22_6 | 2025-07-22 15:49 | 2 | 6378 | 67 | Brass | Nickel | 0.35 | 270 | 40 | 3.5 | 55.81 | N | 4.14 | N | 49.67 | N | 3.461 | N | 2.343 | 4.151 | 0.6315 | Bath_3
JUL_22_6 | 2025-07-22 15:49 | 2 | 6380 | 67 | Brass | Nickel | 0.35 | 270 | 40 | 3.5 | 55.81 | N | 4.14 | N | 49.68 | N | 3.474 | N | 2.343 | 4.153 | 0.6315 | Bath_3
JUL_22_6 | 2025-07-22 15:49 | 2 | 6382 | 67 | Brass | Nickel | 0.35 | 270 | 40 | 3.5 | 55.83 | N | 4.14 | N | 49.7 | N | 3.449 | N | 2.343 | 4.154 | 0.6315 | Bath_3
JUL_22_6 | 2025-07-22 15:49 | 2 | 6384 | 67 | Brass | Nickel | 0.35 | 270 | 40 | 3.5 | 55.89 | N | 4.14 | N | 49.68 | N | 3.442 | N | 2.343 | 4.155 | 0.6315 | Bath_3
JUL_22_6 | 2025-07-22 15:49 | 2 | 6386 | 67 | Brass | Nickel | 0.35 | 270 | 40 | 3.5 | 55.89 | N | 4.14 | N | 49.69 | N | 3.445 | N | 2.342 | 4.155 | 0.6315 | Bath_3
JUL_22_6 | 2025-07-22 15:49 | 2 | 6388 | 67 | Brass | Nickel | 0.35 | 270 | 40 | 3.5 | 55.89 | N | 4.14 | N | 49.7 | N | 3.445 | N | 2.342 | 4.156 | 0.6315 | Bath_3
JUL_22_6 | 2025-07-22 15:49 | 2 | 6390 | 67 | Brass | Nickel | 0.35 | 270 | 40 | 3.5 | 55.75 | N | 4.14 | N | 49.68 | N | 3.441 | N | 2.343 | 4.159 | 0.6315 | Bath_3
JUL_22_6 | 2025-07-22 15:49 | 2 | 6392 | 67 | Brass | Nickel | 0.35 | 270 | 40 | 3.5 | 55.89 | N | 4.14 | N | 49.68 | N | 3.454 | N | 2.343 | 4.16 | 0.6315 | Bath_3
JUL_22_6 | 2025-07-22 15:49 | 2 | 6394 | 67 | Brass | Nickel | 0.35 | 270 | 40 | 3.5 | 55.75 | N | 4.14 | N | 49.69 | N | 3.459 | N | 2.343 | 4.162 | 0.6315 | Bath_3
JUL_22_6 | 2025-07-22 15:49 | 2 | 6396 | 67 | Brass | Nickel | 0.35 | 270 | 40 | 3.5 | 55.89 | N | 4.14 | N | 49.68 | N | 3.446 | N | 2.343 | 4.163 | 0.6315 | Bath_3
JUL_22_6 | 2025-07-22 15:49 | 2 | 6398 | 67 | Brass | Nickel | 0.35 | 270 | 40 | 3.5 | 55.83 | N | 4.14 | N | 49.69 | N | 3.455 | N | 2.343 | 4.164 | 0.6315 | Bath_3
JUL_22_6 | 2025-07-22 15:49 | 2 | 6400 | 67 | Brass | Nickel | 0.35 | 270 | 40 | 3.5 | 55.81 | N | 4.14 | N | 49.69 | N | 3.437 | N | 2.343 | 4.166 | 0.6315 | Bath_3
JUL_22_6 | 2025-07-22 15:49 | 2 | 6402 | 67 | Brass | Nickel | 0.35 | 270 | 40 | 3.5 | 55.83 | N | 4.14 | N | 49.68 | N | 3.446 | N | 2.343 | 4.167 | 0.6315 | Bath_3
JUL_22_6 | 2025-07-22 15:49 | 2 | 6404 | 67 | Brass | Nickel | 0.35 | 270 | 40 | 3.5 | 55.83 | N | 4.14 | N | 49.7 | N | 3.424 | N | 2.343 | 4.168 | 0.6315 | Bath_3
JUL_22_6 | 2025-07-22 15:49 | 2 | 6406 | 67 | Brass | Nickel | 0.35 | 270 | 40 | 3.5 | 55.83 | N | 4.14 | N | 49.69 | N | 3.436 | N | 2.343 | 4.17 | 0.6315 | Bath_3
JUL_22_6 | 2025-07-22 15:49 | 2 | 6408 | 67 | Brass | Nickel | 0.35 | 270 | 40 | 3.5 | 55.75 | N | 4.14 | N | 49.69 | N | 3.458 | N | 2.343 | 4.171 | 0.6315 | Bath_3
JUL_22_6 | 2025-07-22 15:49 | 2 | 6410 | 67 | Brass | Nickel | 0.35 | 270 | 40 | 3.5 | 55.75 | N | 4.14 | N | 49.69 | N | 3.445 | N | 2.343 | 4.172 | 0.6315 | Bath_3
JUL_22_6 | 2025-07-22 15:49 | 2 | 6412 | 67 | Brass | Nickel | 0.35 | 270 | 40 | 3.5 | 55.75 | N | 4.14 | N | 49.67 | N | 3.447 | N | 2.343 | 4.173 | 0.6315 | Bath_3
JUL_22_6 | 2025-07-22 15:49 | 2 | 6414 | 67 | Brass | Nickel | 0.35 | 270 | 40 | 3.5 | 55.81 | N | 4.14 | N | 49.69 | N | 3.439 | N | 2.343 | 4.175 | 0.6315 | Bath_3
JUL_22_6 | 2025-07-22 15:49 | 2 | 6416 | 67 | Brass | Nickel | 0.35 | 270 | 40 | 3.5 | 55.81 | N | 4.14 | N | 49.7 | N | 3.468 | N | 2.343 | 4.176 | 0.6315 | Bath_3
JUL_22_6 | 2025-07-22 15:49 | 2 | 6418 | 67 | Brass | Nickel | 0.35 | 270 | 40 | 3.5 | 55.81 | N | 4.14 | N | 49.68 | N | 3.439 | N | 2.343 | 4.177 | 0.6315 | Bath_3
JUL_22_6 | 2025-07-22 15:49 | 2 | 6420 | 67 | Brass | Nickel | 0.35 | 270 | 40 | 3.5 | 55.83 | N | 4.14 | N | 49.7 | N | 3.45 | N | 2.343 | 4.179 | 0.6315 | Bath_3
JUL_22_6 | 2025-07-22 15:49 | 2 | 6422 | 67 | Brass | Nickel | 0.35 | 270 | 40 | 3.5 | 55.81 | N | 4.14 | N | 49.68 | N | 3.45 | N | 2.343 | 4.18 | 0.6315 | Bath_3
JUL_22_6 | 2025-07-22 15:49 | 2 | 6424 | 67 | Brass | Nickel | 0.35 | 270 | 40 | 3.5 | 55.83 | N | 4.14 | N | 49.7 | N | 3.437 | N | 2.343 | 4.181 | 0.6315 | Bath_3
JUL_22_6 | 2025-07-22 15:49 | 2 | 6426 | 67 | Brass | Nickel | 0.35 | 270 | 40 | 3.5 | 55.83 | N | 4.14 | N | 49.69 | N | 3.426 | N | 2.343 | 4.183 | 0.6315 | Bath_3
JUL_22_6 | 2025-07-22 15:49 | 2 | 6428 | 67 | Brass | Nickel | 0.35 | 270 | 40 | 3.5 | 55.81 | N | 4.14 | N | 49.68 | N | 3.426 | N | 2.343 | 4.184 | 0.6315 | Bath_3
JUL_22_6 | 2025-07-22 15:49 | 2 | 6430 | 67 | Brass | Nickel | 0.35 | 270 | 40 | 3.5 | 55.81 | N | 4.14 | N | 49.7 | N | 3.426 | N | 2.343 | 4.185 | 0.6315 | Bath_3
JUL_22_6 | 2025-07-22 15:49 | 2 | 6432 | 67 | Brass | Nickel | 0.35 | 270 | 40 | 3.5 | 55.83 | N | 4.14 | N | 49.69 | N | 3.418 | N | 2.343 | 4.186 | 0.6315 | Bath_3
JUL_22_6 | 2025-07-22 15:50 | 2 | 6434 | 67 | Brass | Nickel | 0.35 | 270 | 40 | 3.5 | 55.97 | N | 4.14 | N | 49.69 | N | 3.437 | N | 2.343 | 4.188 | 0.6315 | Bath_3
JUL_22_6 | 2025-07-22 15:50 | 2 | 6436 | 67 | Brass | Nickel | 0.35 | 270 | 40 | 3.5 | 55.75 | N | 4.14 | N | 49.69 | N | 3.426 | N | 2.343 | 4.189 | 0.6315 | Bath_3
JUL_22_6 | 2025-07-22 15:50 | 2 | 6438 | 67 | Brass | Nickel | 0.35 | 270 | 40 | 3.5 | 55.95 | N | 4.14 | N | 49.69 | N | 3.418 | N | 2.343 | 4.19 | 0.6315 | Bath_3
JUL_22_6 | 2025-07-22 15:50 | 2 | 6440 | 67 | Brass | Nickel | 0.35 | 270 | 40 | 3.5 | 55.75 | N | 4.14 | N | 49.71 | N | 3.45 | N | 2.342 | 4.19 | 0.6315 | Bath_3
JUL_22_6 | 2025-07-22 15:50 | 2 | 6442 | 67 | Brass | Nickel | 0.35 | 270 | 40 | 3.5 | 55.75 | N | 4.14 | N | 49.7 | N | 3.425 | N | 2.343 | 4.193 | 0.6315 | Bath_3
JUL_22_6 | 2025-07-22 15:50 | 2 | 6444 | 67 | Brass | Nickel | 0.35 | 270 | 40 | 3.5 | 55.75 | N | 4.14 | N | 49.69 | N | 3.451 | N | 2.343 | 4.194 | 0.6315 | Bath_3
JUL_22_6 | 2025-07-22 15:50 | 2 | 6446 | 67 | Brass | Nickel | 0.35 | 270 | 40 | 3.5 | 55.61 | N | 4.14 | N | 49.71 | N | 3.43 | N | 2.343 | 4.196 | 0.6315 | Bath_3
JUL_22_6 | 2025-07-22 15:50 | 2 | 6448 | 67 | Brass | Nickel | 0.35 | 270 | 40 | 3.5 | 55.75 | N | 4.14 | N | 49.7 | N | 3.42 | N | 2.343 | 4.197 | 0.6315 | Bath_3
JUL_22_6 | 2025-07-22 15:50 | 2 | 6450 | 67 | Brass | Nickel | 0.35 | 270 | 40 | 3.5 | 55.61 | N | 4.14 | N | 49.71 | N | 3.421 | N | 2.343 | 4.198 | 0.6315 | Bath_3
JUL_22_6 | 2025-07-22 15:50 | 2 | 6452 | 67 | Brass | Nickel | 0.35 | 270 | 40 | 3.5 | 55.83 | N | 4.14 | N | 49.7 | N | 3.401 | N | 2.343 | 4.199 | 0.6315 | Bath_3
JUL_22_6 | 2025-07-22 15:50 | 2 | 6454 | 67 | Brass | Nickel | 0.35 | 270 | 40 | 3.5 | 55.83 | N | 4.14 | N | 49.71 | N | 3.401 | N | 2.343 | 4.201 | 0.6315 | Bath_3
JUL_22_6 | 2025-07-22 15:50 | 2 | 6456 | 67 | Brass | Nickel | 0.35 | 270 | 40 | 3.5 | 55.81 | N | 4.14 | N | 49.72 | N | 3.428 | N | 2.343 | 4.202 | 0.6315 | Bath_3
JUL_22_6 | 2025-07-22 15:50 | 2 | 6458 | 67 | Brass | Nickel | 0.35 | 270 | 40 | 3.5 | 55.83 | N | 4.14 | N | 49.71 | N | 3.399 | N | 2.343 | 4.203 | 0.6315 | Bath_3
JUL_22_6 | 2025-07-22 15:50 | 2 | 6460 | 67 | Brass | Nickel | 0.35 | 270 | 40 | 3.5 | 55.75 | N | 4.14 | N | 49.72 | N | 3.411 | N | 2.343 | 4.205 | 0.6315 | Bath_3
JUL_22_6 | 2025-07-22 15:50 | 2 | 6462 | 67 | Brass | Nickel | 0.35 | 270 | 40 | 3.5 | 55.67 | N | 4.14 | N | 49.71 | N | 3.429 | N | 2.343 | 4.206 | 0.6315 | Bath_3
JUL_22_6 | 2025-07-22 15:50 | 2 | 6464 | 67 | Brass | Nickel | 0.35 | 270 | 40 | 3.5 | 55.84 | N | 4.14 | N | 49.71 | N | 3.412 | N | 2.343 | 4.207 | 0.6315 | Bath_3
JUL_22_6 | 2025-07-22 15:50 | 2 | 6466 | 67 | Brass | Nickel | 0.35 | 270 | 40 | 3.5 | 55.67 | N | 4.14 | N | 49.71 | N | 3.403 | N | 2.343 | 4.209 | 0.6315 | Bath_3
JUL_22_6 | 2025-07-22 15:50 | 2 | 6468 | 67 | Brass | Nickel | 0.35 | 270 | 40 | 3.5 | 55.83 | N | 4.14 | N | 49.71 | N | 3.424 | N | 2.343 | 4.21 | 0.6315 | Bath_3
JUL_22_6 | 2025-07-22 15:50 | 2 | 6470 | 67 | Brass | Nickel | 0.35 | 270 | 40 | 3.5 | 55.95 | N | 4.14 | N | 49.71 | N | 3.434 | N | 2.343 | 4.211 | 0.6315 | Bath_3
JUL_22_6 | 2025-07-22 15:50 | 2 | 6472 | 67 | Brass | Nickel | 0.35 | 270 | 40 | 3.5 | 55.75 | N | 4.14 | N | 49.71 | N | 3.421 | N | 2.343 | 4.212 | 0.6315 | Bath_3
JUL_22_6 | 2025-07-22 15:50 | 2 | 6474 | 67 | Brass | Nickel | 0.35 | 270 | 40 | 3.5 | 55.81 | N | 4.14 | N | 49.71 | N | 3.418 | N | 2.343 | 4.214 | 0.6315 | Bath_3
JUL_22_6 | 2025-07-22 15:50 | 2 | 6476 | 67 | Brass | Nickel | 0.35 | 270 | 40 | 3.5 | 55.75 | N | 4.14 | N | 49.71 | N | 3.411 | N | 2.343 | 4.215 | 0.6315 | Bath_3
JUL_22_6 | 2025-07-22 15:50 | 2 | 6478 | 67 | Brass | Nickel | 0.35 | 270 | 40 | 3.5 | 55.67 | N | 4.14 | N | 49.72 | N | 3.422 | N | 2.343 | 4.216 | 0.6315 | Bath_3
JUL_22_6 | 2025-07-22 15:50 | 2 | 6480 | 67 | Brass | Nickel | 0.35 | 270 | 40 | 3.5 | 55.75 | N | 4.14 | N | 49.71 | N | 3.438 | N | 2.343 | 4.218 | 0.6315 | Bath_3
JUL_22_6 | 2025-07-22 15:50 | 2 | 6482 | 67 | Brass | Nickel | 0.35 | 270 | 40 | 3.5 | 55.67 | N | 4.14 | N | 49.72 | N | 3.42 | N | 2.343 | 4.219 | 0.6315 | Bath_3
JUL_22_6 | 2025-07-22 15:50 | 2 | 6484 | 67 | Brass | Nickel | 0.35 | 270 | 40 | 3.5 | 55.75 | N | 4.14 | N | 49.71 | N | 3.404 | N | 2.343 | 4.22 | 0.6315 | Bath_3
JUL_22_6 | 2025-07-22 15:50 | 2 | 6486 | 67 | Brass | Nickel | 0.35 | 270 | 40 | 3.5 | 55.89 | N | 4.14 | N | 49.71 | N | 3.428 | N | 2.343 | 4.222 | 0.6315 | Bath_3
JUL_22_6 | 2025-07-22 15:50 | 2 | 6488 | 67 | Brass | Nickel | 0.35 | 270 | 40 | 3.5 | 55.75 | N | 4.14 | N | 49.72 | N | 3.414 | N | 2.343 | 4.223 | 0.6315 | Bath_3
JUL_22_6 | 2025-07-22 15:50 | 2 | 6490 | 67 | Brass | Nickel | 0.35 | 270 | 40 | 3.5 | 55.89 | N | 4.14 | N | 49.72 | N | 3.453 | N | 2.343 | 4.224 | 0.6315 | Bath_3
JUL_22_6 | 2025-07-22 15:50 | 2 | 6492 | 67 | Brass | Nickel | 0.35 | 270 | 40 | 3.5 | 55.75 | N | 4.14 | N | 49.73 | N | 3.407 | N | 2.343 | 4.225 | 0.6315 | Bath_3
JUL_22_6 | 2025-07-22 15:51 | 2 | 6494 | 67 | Brass | Nickel | 0.35 | 270 | 40 | 3.5 | 55.78 | N | 4.14 | N | 49.74 | N | 3.414 | N | 2.343 | 4.227 | 0.6315 | Bath_3
JUL_22_6 | 2025-07-22 15:51 | 2 | 6496 | 67 | Brass | Nickel | 0.35 | 270 | 40 | 3.5 | 55.89 | N | 4.14 | N | 49.73 | N | 3.426 | N | 2.343 | 4.228 | 0.6315 | Bath_3
JUL_22_6 | 2025-07-22 15:51 | 2 | 6498 | 67 | Brass | Nickel | 0.35 | 270 | 40 | 3.5 | 55.89 | N | 4.14 | N | 49.75 | N | 3.414 | N | 2.343 | 4.229 | 0.6315 | Bath_3
JUL_22_6 | 2025-07-22 15:51 | 2 | 6500 | 67 | Brass | Nickel | 0.35 | 270 | 40 | 3.5 | 55.89 | N | 4.14 | N | 49.73 | N | 3.425 | N | 2.343 | 4.231 | 0.6315 | Bath_3
JUL_22_6 | 2025-07-22 15:51 | 2 | 6502 | 67 | Brass | Nickel | 0.35 | 270 | 40 | 3.5 | 55.75 | N | 4.14 | N | 49.73 | N | 3.422 | N | 2.343 | 4.232 | 0.6315 | Bath_3
JUL_22_6 | 2025-07-22 15:51 | 2 | 6504 | 67 | Brass | Nickel | 0.35 | 270 | 40 | 3.5 | 55.81 | N | 4.14 | N | 49.74 | N | 3.422 | N | 2.343 | 4.233 | 0.6315 | Bath_3
JUL_22_6 | 2025-07-22 15:51 | 2 | 6506 | 67 | Brass | Nickel | 0.35 | 270 | 40 | 3.5 | 55.75 | N | 4.14 | N | 49.72 | N | 3.414 | N | 2.343 | 4.235 | 0.6315 | Bath_3
JUL_22_6 | 2025-07-22 15:51 | 2 | 6508 | 67 | Brass | Nickel | 0.35 | 270 | 40 | 3.5 | 55.75 | N | 4.14 | N | 49.73 | N | 3.401 | N | 2.343 | 4.236 | 0.6315 | Bath_3
JUL_22_6 | 2025-07-22 15:51 | 2 | 6510 | 67 | Brass | Nickel | 0.35 | 270 | 40 | 3.5 | 55.75 | N | 4.14 | N | 49.74 | N | 3.407 | N | 2.343 | 4.237 | 0.6315 | Bath_3
JUL_22_6 | 2025-07-22 15:51 | 2 | 6512 | 67 | Brass | Nickel | 0.35 | 270 | 40 | 3.5 | 55.75 | N | 4.14 | N | 49.72 | N | 3.417 | N | 2.343 | 4.239 | 0.6315 | Bath_3
JUL_22_6 | 2025-07-22 15:51 | 2 | 6514 | 67 | Brass | Nickel | 0.35 | 270 | 40 | 3.5 | 55.75 | N | 4.14 | N | 49.74 | N | 3.438 | N | 2.343 | 4.24 | 0.6315 | Bath_3
JUL_22_6 | 2025-07-22 15:51 | 2 | 6516 | 67 | Brass | Nickel | 0.35 | 270 | 40 | 3.5 | 55.75 | N | 4.14 | N | 49.73 | N | 3.393 | N | 2.343 | 4.241 | 0.6315 | Bath_3
JUL_22_6 | 2025-07-22 15:51 | 2 | 6518 | 67 | Brass | Nickel | 0.35 | 270 | 40 | 3.5 | 55.75 | N | 4.14 | N | 49.73 | N | 3.436 | N | 2.343 | 4.242 | 0.6315 | Bath_3
JUL_22_6 | 2025-07-22 15:51 | 2 | 6520 | 67 | Brass | Nickel | 0.35 | 270 | 40 | 3.5 | 55.69 | N | 4.14 | N | 49.74 | N | 3.391 | N | 2.343 | 4.244 | 0.6315 | Bath_3
JUL_22_6 | 2025-07-22 15:51 | 2 | 6522 | 67 | Brass | Nickel | 0.35 | 270 | 40 | 3.5 | 55.53 | N | 4.14 | N | 49.71 | N | 3.401 | N | 2.343 | 4.245 | 0.6315 | Bath_3
JUL_22_6 | 2025-07-22 15:51 | 2 | 6524 | 67 | Brass | Nickel | 0.35 | 270 | 40 | 3.5 | 55.75 | N | 4.14 | N | 49.74 | N | 3.393 | N | 2.343 | 4.246 | 0.6315 | Bath_3
JUL_22_6 | 2025-07-22 15:51 | 2 | 6526 | 67 | Brass | Nickel | 0.35 | 270 | 40 | 3.5 | 55.69 | N | 4.14 | N | 49.73 | N | 3.447 | N | 2.343 | 4.248 | 0.6315 | Bath_3
JUL_22_6 | 2025-07-22 15:51 | 2 | 6528 | 67 | Brass | Nickel | 0.35 | 270 | 40 | 3.5 | 55.75 | N | 4.14 | N | 49.72 | N | 3.424 | N | 2.343 | 4.249 | 0.6315 | Bath_3
JUL_22_6 | 2025-07-22 15:51 | 2 | 6530 | 67 | Brass | Nickel | 0.35 | 270 | 40 | 3.5 | 55.75 | N | 4.14 | N | 49.74 | N | 3.397 | N | 2.343 | 4.25 | 0.6315 | Bath_3
JUL_22_6 | 2025-07-22 15:51 | 2 | 6532 | 67 | Brass | Nickel | 0.35 | 270 | 40 | 3.5 | 55.75 | N | 4.14 | N | 49.71 | N | 3.425 | N | 2.343 | 4.252 | 0.6315 | Bath_3
JUL_22_6 | 2025-07-22 15:51 | 2 | 6534 | 67 | Brass | Nickel | 0.35 | 270 | 40 | 3.5 | 55.75 | N | 4.14 | N | 49.71 | N | 3.401 | N | 2.343 | 4.253 | 0.6315 | Bath_3
JUL_22_6 | 2025-07-22 15:51 | 2 | 6536 | 67 | Brass | Nickel | 0.35 | 270 | 40 | 3.5 | 55.75 | N | 4.14 | N | 49.72 | N | 3.394 | N | 2.343 | 4.254 | 0.6315 | Bath_3
JUL_22_6 | 2025-07-22 15:51 | 2 | 6538 | 67 | Brass | Nickel | 0.35 | 270 | 40 | 3.5 | 55.75 | N | 4.14 | N | 49.72 | N | 3.426 | N | 2.343 | 4.255 | 0.6315 | Bath_3
JUL_22_6 | 2025-07-22 15:51 | 2 | 6540 | 67 | Brass | Nickel | 0.35 | 270 | 40 | 3.5 | 55.75 | N | 4.14 | N | 49.74 | N | 3.409 | N | 2.343 | 4.257 | 0.6315 | Bath_3
JUL_22_6 | 2025-07-22 15:51 | 2 | 6542 | 67 | Brass | Nickel | 0.35 | 270 | 40 | 3.5 | 55.75 | N | 4.14 | N | 49.73 | N | 3.395 | N | 2.343 | 4.258 | 0.6315 | Bath_3
JUL_22_6 | 2025-07-22 15:51 | 2 | 6544 | 67 | Brass | Nickel | 0.35 | 270 | 40 | 3.5 | 55.75 | N | 4.14 | N | 49.73 | N | 3.388 | N | 2.343 | 4.259 | 0.6315 | Bath_3
JUL_22_6 | 2025-07-22 15:51 | 2 | 6546 | 67 | Brass | Nickel | 0.35 | 270 | 40 | 3.5 | 55.7 | N | 4.14 | N | 49.74 | N | 3.401 | N | 2.343 | 4.261 | 0.6315 | Bath_3
JUL_22_6 | 2025-07-22 15:51 | 2 | 6548 | 67 | Brass | Nickel | 0.35 | 270 | 40 | 3.5 | 55.75 | N | 4.14 | N | 49.73 | N | 3.413 | N | 2.343 | 4.262 | 0.6315 | Bath_3
JUL_22_6 | 2025-07-22 15:51 | 2 | 6550 | 67 | Brass | Nickel | 0.35 | 270 | 40 | 3.5 | 55.67 | N | 4.14 | N | 49.74 | N | 3.414 | N | 2.343 | 4.263 | 0.6315 | Bath_3
JUL_22_6 | 2025-07-22 15:51 | 2 | 6552 | 67 | Brass | Nickel | 0.35 | 270 | 40 | 3.5 | 55.69 | N | 4.14 | N | 49.73 | N | 3.413 | N | 2.343 | 4.265 | 0.6315 | Bath_3
JUL_22_6 | 2025-07-22 15:52 | 2 | 6554 | 67 | Brass | Nickel | 0.35 | 270 | 40 | 3.5 | 55.75 | N | 4.14 | N | 49.73 | N | 3.394 | N | 2.343 | 4.266 | 0.6315 | Bath_3
JUL_22_6 | 2025-07-22 15:52 | 2 | 6556 | 67 | Brass | Nickel | 0.35 | 270 | 40 | 3.5 | 55.67 | N | 4.14 | N | 49.74 | N | 3.378 | N | 2.343 | 4.267 | 0.6315 | Bath_3
JUL_22_6 | 2025-07-22 15:52 | 2 | 6558 | 67 | Brass | Nickel | 0.35 | 270 | 40 | 3.5 | 55.75 | N | 4.14 | N | 49.74 | N | 3.403 | N | 2.343 | 4.268 | 0.6315 | Bath_3
JUL_22_6 | 2025-07-22 15:52 | 2 | 6560 | 67 | Brass | Nickel | 0.35 | 270 | 40 | 3.5 | 55.89 | N | 4.14 | N | 49.73 | N | 3.39 | N | 2.343 | 4.27 | 0.6315 | Bath_3
JUL_22_6 | 2025-07-22 15:52 | 2 | 6562 | 67 | Brass | Nickel | 0.35 | 270 | 40 | 3.5 | 55.75 | N | 4.14 | N | 49.75 | N | 3.389 | N | 2.342 | 4.27 | 0.6315 | Bath_3
JUL_22_6 | 2025-07-22 15:52 | 2 | 6564 | 67 | Brass | Nickel | 0.35 | 270 | 40 | 3.5 | 55.89 | N | 4.14 | N | 49.73 | N | 3.385 | N | 2.343 | 4.272 | 0.6315 | Bath_3
JUL_22_6 | 2025-07-22 15:52 | 2 | 6566 | 67 | Brass | Nickel | 0.35 | 270 | 40 | 3.5 | 55.75 | N | 4.14 | N | 49.75 | N | 3.436 | N | 2.343 | 4.274 | 0.6315 | Bath_3
JUL_22_6 | 2025-07-22 15:52 | 2 | 6568 | 67 | Brass | Nickel | 0.35 | 270 | 40 | 3.5 | 55.69 | N | 4.14 | N | 49.76 | N | 3.395 | N | 2.343 | 4.275 | 0.6315 | Bath_3
JUL_22_6 | 2025-07-22 15:52 | 2 | 6570 | 67 | Brass | Nickel | 0.35 | 270 | 40 | 3.5 | 55.75 | N | 4.14 | N | 49.74 | N | 3.366 | N | 2.343 | 4.276 | 0.6315 | Bath_3
JUL_22_6 | 2025-07-22 15:52 | 2 | 6572 | 67 | Brass | Nickel | 0.35 | 270 | 40 | 3.5 | 55.69 | N | 4.14 | N | 49.74 | N | 3.394 | N | 2.343 | 4.278 | 0.6315 | Bath_3
JUL_22_6 | 2025-07-22 15:52 | 2 | 6574 | 67 | Brass | Nickel | 0.35 | 270 | 40 | 3.5 | 55.75 | N | 4.14 | N | 49.75 | N | 3.391 | N | 2.343 | 4.279 | 0.6315 | Bath_3
JUL_22_6 | 2025-07-22 15:52 | 2 | 6576 | 67 | Brass | Nickel | 0.35 | 270 | 40 | 3.5 | 55.78 | N | 4.14 | N | 49.73 | N | 3.365 | N | 2.343 | 4.28 | 0.6315 | Bath_3
JUL_22_6 | 2025-07-22 15:52 | 2 | 6578 | 67 | Brass | Nickel | 0.35 | 270 | 40 | 3.5 | 55.75 | N | 4.14 | N | 49.75 | N | 3.401 | N | 2.343 | 4.281 | 0.6315 | Bath_3
JUL_22_6 | 2025-07-22 15:52 | 2 | 6580 | 67 | Brass | Nickel | 0.35 | 270 | 40 | 3.5 | 55.83 | N | 4.14 | N | 49.73 | N | 3.426 | N | 2.343 | 4.283 | 0.6315 | Bath_3
JUL_22_6 | 2025-07-22 15:52 | 2 | 6582 | 67 | Brass | Nickel | 0.35 | 270 | 40 | 3.5 | 55.81 | N | 4.14 | N | 49.72 | N | 3.393 | N | 2.343 | 4.284 | 0.6315 | Bath_3
JUL_22_6 | 2025-07-22 15:52 | 2 | 6584 | 67 | Brass | Nickel | 0.35 | 270 | 40 | 3.5 | 55.61 | N | 4.14 | N | 49.73 | N | 3.386 | N | 2.343 | 4.285 | 0.6315 | Bath_3
JUL_22_6 | 2025-07-22 15:52 | 2 | 6586 | 67 | Brass | Nickel | 0.35 | 270 | 40 | 3.5 | 55.75 | N | 4.14 | N | 49.72 | N | 3.426 | N | 2.343 | 4.287 | 0.6315 | Bath_3
JUL_22_6 | 2025-07-22 15:52 | 2 | 6588 | 67 | Brass | Nickel | 0.35 | 270 | 40 | 3.5 | 55.75 | N | 4.14 | N | 49.73 | N | 3.38 | N | 2.343 | 4.288 | 0.6315 | Bath_3
JUL_22_6 | 2025-07-22 15:52 | 2 | 6590 | 67 | Brass | Nickel | 0.35 | 270 | 40 | 3.5 | 55.61 | N | 4.14 | N | 49.74 | N | 3.386 | N | 2.343 | 4.289 | 0.6315 | Bath_3
JUL_22_6 | 2025-07-22 15:52 | 2 | 6592 | 67 | Brass | Nickel | 0.35 | 270 | 40 | 3.5 | 55.83 | N | 4.14 | N | 49.71 | N | 3.398 | N | 2.343 | 4.291 | 0.6315 | Bath_3
JUL_22_6 | 2025-07-22 15:52 | 2 | 6594 | 67 | Brass | Nickel | 0.35 | 270 | 40 | 3.5 | 55.75 | N | 4.14 | N | 49.74 | N | 3.355 | N | 2.343 | 4.292 | 0.6315 | Bath_3
JUL_22_6 | 2025-07-22 15:52 | 2 | 6596 | 67 | Brass | Nickel | 0.35 | 270 | 40 | 3.5 | 55.75 | N | 4.14 | N | 49.73 | N | 3.386 | N | 2.343 | 4.293 | 0.6315 | Bath_3
JUL_22_6 | 2025-07-22 15:52 | 2 | 6598 | 67 | Brass | Nickel | 0.35 | 270 | 40 | 3.5 | 55.75 | N | 4.14 | N | 49.74 | N | 3.39 | N | 2.343 | 4.294 | 0.6315 | Bath_3
JUL_22_6 | 2025-07-22 15:52 | 2 | 6600 | 67 | Brass | Nickel | 0.35 | 270 | 40 | 3.5 | 55.75 | N | 4.14 | N | 49.75 | N | 3.364 | N | 2.343 | 4.296 | 0.6315 | Bath_3
JUL_22_6 | 2025-07-22 15:52 | 2 | 6602 | 67 | Brass | Nickel | 0.35 | 270 | 40 | 3.5 | 55.75 | N | 4.14 | N | 49.73 | N | 3.382 | N | 2.343 | 4.297 | 0.6315 | Bath_3
JUL_22_6 | 2025-07-22 15:52 | 2 | 6604 | 67 | Brass | Nickel | 0.35 | 270 | 40 | 3.5 | 55.75 | N | 4.14 | N | 49.74 | N | 3.376 | N | 2.343 | 4.298 | 0.6315 | Bath_3
JUL_22_6 | 2025-07-22 15:52 | 2 | 6606 | 67 | Brass | Nickel | 0.35 | 270 | 40 | 3.5 | 55.75 | N | 4.14 | N | 49.76 | N | 3.409 | N | 2.343 | 4.3 | 0.6315 | Bath_3
JUL_22_6 | 2025-07-22 15:52 | 2 | 6608 | 67 | Brass | Nickel | 0.35 | 270 | 40 | 3.5 | 55.75 | N | 4.14 | N | 49.74 | N | 3.374 | N | 2.343 | 4.301 | 0.6315 | Bath_3
JUL_22_6 | 2025-07-22 15:52 | 2 | 6610 | 67 | Brass | Nickel | 0.35 | 270 | 40 | 3.5 | 55.75 | N | 4.14 | N | 49.76 | N | 3.393 | N | 2.343 | 4.302 | 0.6315 | Bath_3
JUL_22_6 | 2025-07-22 15:52 | 2 | 6612 | 67 | Brass | Nickel | 0.35 | 270 | 40 | 3.5 | 55.83 | N | 4.14 | N | 49.75 | N | 3.403 | N | 2.343 | 4.304 | 0.6315 | Bath_3
JUL_22_6 | 2025-07-22 15:53 | 2 | 6614 | 67 | Brass | Nickel | 0.35 | 270 | 40 | 3.5 | 55.75 | N | 4.14 | N | 49.75 | N | 3.398 | N | 2.343 | 4.305 | 0.6315 | Bath_3
JUL_22_6 | 2025-07-22 15:53 | 2 | 6616 | 67 | Brass | Nickel | 0.35 | 270 | 40 | 3.5 | 55.83 | N | 4.14 | N | 49.75 | N | 3.418 | N | 2.343 | 4.306 | 0.6315 | Bath_3
JUL_22_6 | 2025-07-22 15:53 | 2 | 6618 | 67 | Brass | Nickel | 0.35 | 270 | 40 | 3.5 | 55.75 | N | 4.14 | N | 49.73 | N | 3.405 | N | 2.343 | 4.308 | 0.6315 | Bath_3
JUL_22_6 | 2025-07-22 15:53 | 2 | 6620 | 67 | Brass | Nickel | 0.35 | 270 | 40 | 3.5 | 55.75 | N | 4.14 | N | 49.75 | N | 3.395 | N | 2.343 | 4.309 | 0.6315 | Bath_3
JUL_22_6 | 2025-07-22 15:53 | 2 | 6622 | 67 | Brass | Nickel | 0.35 | 270 | 40 | 3.5 | 55.75 | N | 4.14 | N | 49.75 | N | 3.388 | N | 2.343 | 4.31 | 0.6315 | Bath_3
JUL_22_6 | 2025-07-22 15:53 | 2 | 6624 | 67 | Brass | Nickel | 0.35 | 270 | 40 | 3.5 | 55.75 | N | 4.14 | N | 49.75 | N | 3.398 | N | 2.343 | 4.311 | 0.6315 | Bath_3
JUL_22_6 | 2025-07-22 15:53 | 2 | 6626 | 67 | Brass | Nickel | 0.35 | 270 | 40 | 3.5 | 55.8 | N | 4.14 | N | 49.74 | N | 3.403 | N | 2.343 | 4.313 | 0.6315 | Bath_3
JUL_22_6 | 2025-07-22 15:53 | 2 | 6628 | 67 | Brass | Nickel | 0.35 | 270 | 40 | 3.5 | 55.81 | N | 4.14 | N | 49.74 | N | 3.378 | N | 2.343 | 4.314 | 0.6315 | Bath_3
JUL_22_6 | 2025-07-22 15:53 | 2 | 6630 | 67 | Brass | Nickel | 0.35 | 270 | 40 | 3.5 | 55.81 | N | 4.14 | N | 49.76 | N | 3.395 | N | 2.343 | 4.315 | 0.6315 | Bath_3
JUL_22_6 | 2025-07-22 15:53 | 2 | 6632 | 67 | Brass | Nickel | 0.35 | 270 | 40 | 3.5 | 55.83 | N | 4.14 | N | 49.74 | N | 3.399 | N | 2.343 | 4.317 | 0.6315 | Bath_3
JUL_22_6 | 2025-07-22 15:53 | 2 | 6634 | 67 | Brass | Nickel | 0.35 | 270 | 40 | 3.5 | 55.75 | N | 4.14 | N | 49.75 | N | 3.399 | N | 2.343 | 4.318 | 0.6315 | Bath_3
JUL_22_6 | 2025-07-22 15:53 | 2 | 6636 | 67 | Brass | Nickel | 0.35 | 270 | 40 | 3.5 | 55.75 | N | 4.14 | N | 49.76 | N | 3.38 | N | 2.343 | 4.319 | 0.6315 | Bath_3
JUL_22_6 | 2025-07-22 15:53 | 2 | 6638 | 67 | Brass | Nickel | 0.35 | 270 | 40 | 3.5 | 55.69 | N | 4.14 | N | 49.74 | N | 3.369 | N | 2.343 | 4.321 | 0.6315 | Bath_3
JUL_22_6 | 2025-07-22 15:53 | 2 | 6640 | 67 | Brass | Nickel | 0.35 | 270 | 40 | 3.5 | 55.67 | N | 4.14 | N | 49.75 | N | 3.38 | N | 2.343 | 4.322 | 0.6315 | Bath_3
JUL_22_6 | 2025-07-22 15:53 | 2 | 6642 | 67 | Brass | Nickel | 0.35 | 270 | 40 | 3.5 | 55.83 | N | 4.14 | N | 49.75 | N | 3.391 | N | 2.343 | 4.323 | 0.6315 | Bath_3
JUL_22_6 | 2025-07-22 15:53 | 2 | 6644 | 67 | Brass | Nickel | 0.35 | 270 | 40 | 3.5 | 55.81 | N | 4.14 | N | 49.75 | N | 3.38 | N | 2.343 | 4.324 | 0.6315 | Bath_3
JUL_22_6 | 2025-07-22 15:53 | 2 | 6646 | 67 | Brass | Nickel | 0.35 | 270 | 40 | 3.5 | 55.81 | N | 4.14 | N | 49.76 | N | 3.385 | N | 2.343 | 4.326 | 0.6315 | Bath_3
JUL_22_6 | 2025-07-22 15:53 | 2 | 6648 | 67 | Brass | Nickel | 0.35 | 270 | 40 | 3.5 | 55.78 | N | 4.14 | N | 49.75 | N | 3.378 | N | 2.343 | 4.327 | 0.6315 | Bath_3
JUL_22_6 | 2025-07-22 15:53 | 2 | 6650 | 67 | Brass | Nickel | 0.35 | 270 | 40 | 3.5 | 55.75 | N | 4.14 | N | 49.75 | N | 3.38 | N | 2.343 | 4.328 | 0.6315 | Bath_3
JUL_22_6 | 2025-07-22 15:53 | 2 | 6652 | 67 | Brass | Nickel | 0.35 | 270 | 40 | 3.5 | 55.67 | N | 4.14 | N | 49.75 | N | 3.372 | N | 2.343 | 4.33 | 0.6315 | Bath_3
JUL_22_6 | 2025-07-22 15:53 | 2 | 6654 | 67 | Brass | Nickel | 0.35 | 270 | 40 | 3.5 | 55.67 | N | 4.14 | N | 49.73 | N | 3.404 | N | 2.343 | 4.331 | 0.6315 | Bath_3
JUL_22_6 | 2025-07-22 15:53 | 2 | 6656 | 67 | Brass | Nickel | 0.35 | 270 | 40 | 3.5 | 55.67 | N | 4.14 | N | 49.75 | N | 3.393 | N | 2.343 | 4.332 | 0.6315 | Bath_3
JUL_22_6 | 2025-07-22 15:53 | 2 | 6658 | 67 | Brass | Nickel | 0.35 | 270 | 40 | 3.5 | 55.67 | N | 4.14 | N | 49.74 | N | 3.394 | N | 2.343 | 4.334 | 0.6315 | Bath_3
JUL_22_6 | 2025-07-22 15:53 | 2 | 6660 | 67 | Brass | Nickel | 0.35 | 270 | 40 | 3.5 | 55.81 | N | 4.14 | N | 49.74 | N | 3.365 | N | 2.343 | 4.335 | 0.6315 | Bath_3
JUL_22_6 | 2025-07-22 15:53 | 2 | 6662 | 67 | Brass | Nickel | 0.35 | 270 | 40 | 3.5 | 55.83 | N | 4.14 | N | 49.76 | N | 3.404 | N | 2.343 | 4.336 | 0.6315 | Bath_3
JUL_22_6 | 2025-07-22 15:53 | 2 | 6664 | 67 | Brass | Nickel | 0.35 | 270 | 40 | 3.5 | 55.83 | N | 4.14 | N | 49.75 | N | 3.381 | N | 2.343 | 4.337 | 0.6315 | Bath_3
JUL_22_6 | 2025-07-22 15:53 | 2 | 6666 | 67 | Brass | Nickel | 0.35 | 270 | 40 | 3.5 | 55.83 | N | 4.14 | N | 49.76 | N | 3.382 | N | 2.343 | 4.339 | 0.6315 | Bath_3
JUL_22_6 | 2025-07-22 15:53 | 2 | 6668 | 67 | Brass | Nickel | 0.35 | 270 | 40 | 3.5 | 55.75 | N | 4.14 | N | 49.76 | N | 3.381 | N | 2.343 | 4.34 | 0.6315 | Bath_3
JUL_22_6 | 2025-07-22 15:53 | 2 | 6670 | 67 | Brass | Nickel | 0.35 | 270 | 40 | 3.5 | 55.75 | N | 4.14 | N | 49.76 | N | 3.361 | N | 2.343 | 4.341 | 0.6315 | Bath_3
JUL_22_6 | 2025-07-22 15:53 | 2 | 6672 | 67 | Brass | Nickel | 0.35 | 270 | 40 | 3.5 | 55.83 | N | 4.14 | N | 49.76 | N | 3.378 | N | 2.343 | 4.343 | 0.6315 | Bath_3
JUL_22_6 | 2025-07-22 15:54 | 2 | 6674 | 67 | Brass | Nickel | 0.35 | 270 | 40 | 3.5 | 55.83 | N | 4.14 | N | 49.76 | N | 3.366 | N | 2.343 | 4.344 | 0.6315 | Bath_3
JUL_22_6 | 2025-07-22 15:54 | 2 | 6676 | 67 | Brass | Nickel | 0.35 | 270 | 40 | 3.5 | 55.83 | N | 4.14 | N | 49.76 | N | 3.384 | N | 2.343 | 4.345 | 0.6315 | Bath_3
JUL_22_6 | 2025-07-22 15:54 | 2 | 6678 | 67 | Brass | Nickel | 0.35 | 270 | 40 | 3.5 | 55.8 | N | 4.14 | N | 49.76 | N | 3.412 | N | 2.343 | 4.347 | 0.6315 | Bath_3
JUL_22_6 | 2025-07-22 15:54 | 2 | 6680 | 67 | Brass | Nickel | 0.35 | 270 | 40 | 3.5 | 55.67 | N | 4.14 | N | 49.76 | N | 3.385 | N | 2.343 | 4.348 | 0.6315 | Bath_3
JUL_22_6 | 2025-07-22 15:54 | 2 | 6682 | 67 | Brass | Nickel | 0.35 | 270 | 40 | 3.5 | 55.69 | N | 4.14 | N | 49.76 | N | 3.382 | N | 2.343 | 4.349 | 0.6315 | Bath_3
JUL_22_6 | 2025-07-22 15:54 | 2 | 6684 | 67 | Brass | Nickel | 0.35 | 270 | 40 | 3.5 | 55.67 | N | 4.14 | N | 49.76 | N | 3.388 | N | 2.343 | 4.35 | 0.6315 | Bath_3
JUL_22_6 | 2025-07-22 15:54 | 2 | 6686 | 67 | Brass | Nickel | 0.35 | 270 | 40 | 3.5 | 55.89 | N | 4.14 | N | 49.74 | N | 3.384 | N | 2.343 | 4.352 | 0.6315 | Bath_3
JUL_22_6 | 2025-07-22 15:54 | 2 | 6688 | 67 | Brass | Nickel | 0.35 | 270 | 40 | 3.5 | 55.95 | N | 4.14 | N | 49.75 | N | 3.377 | N | 2.343 | 4.353 | 0.6315 | Bath_3
JUL_22_6 | 2025-07-22 15:54 | 2 | 6690 | 67 | Brass | Nickel | 0.35 | 270 | 40 | 3.5 | 55.75 | N | 4.14 | N | 49.75 | N | 3.39 | N | 2.343 | 4.354 | 0.6315 | Bath_3
JUL_22_6 | 2025-07-22 15:54 | 2 | 6692 | 67 | Brass | Nickel | 0.35 | 270 | 40 | 3.5 | 55.75 | N | 4.14 | N | 49.75 | N | 3.386 | N | 2.343 | 4.356 | 0.6315 | Bath_3
JUL_22_6 | 2025-07-22 15:54 | 2 | 6694 | 67 | Brass | Nickel | 0.35 | 270 | 40 | 3.5 | 55.61 | N | 4.14 | N | 49.74 | N | 3.382 | N | 2.343 | 4.357 | 0.6315 | Bath_3
JUL_22_6 | 2025-07-22 15:54 | 2 | 6696 | 67 | Brass | Nickel | 0.35 | 270 | 40 | 3.5 | 55.61 | N | 4.14 | N | 49.75 | N | 3.378 | N | 2.343 | 4.358 | 0.6315 | Bath_3
JUL_22_6 | 2025-07-22 15:54 | 2 | 6698 | 67 | Brass | Nickel | 0.35 | 270 | 40 | 3.5 | 55.69 | N | 4.14 | N | 49.76 | N | 3.353 | N | 2.343 | 4.36 | 0.6315 | Bath_3
JUL_22_6 | 2025-07-22 15:54 | 2 | 6700 | 67 | Brass | Nickel | 0.35 | 270 | 40 | 3.5 | 55.69 | N | 4.14 | N | 49.76 | N | 3.377 | N | 2.343 | 4.361 | 0.6315 | Bath_3
JUL_22_6 | 2025-07-22 15:54 | 2 | 6702 | 67 | Brass | Nickel | 0.35 | 270 | 40 | 3.5 | 55.75 | N | 4.14 | N | 49.74 | N | 3.385 | N | 2.343 | 4.362 | 0.6315 | Bath_3
JUL_22_6 | 2025-07-22 15:54 | 2 | 6704 | 67 | Brass | Nickel | 0.35 | 270 | 40 | 3.5 | 55.75 | N | 4.14 | N | 49.75 | N | 3.376 | N | 2.343 | 4.363 | 0.6315 | Bath_3
JUL_22_6 | 2025-07-22 15:54 | 2 | 6706 | 67 | Brass | Nickel | 0.35 | 270 | 40 | 3.5 | 55.61 | N | 4.14 | N | 49.76 | N | 3.39 | N | 2.343 | 4.365 | 0.6315 | Bath_3
JUL_22_6 | 2025-07-22 15:54 | 2 | 6708 | 67 | Brass | Nickel | 0.35 | 270 | 40 | 3.5 | 55.61 | N | 4.14 | N | 49.75 | N | 3.384 | N | 2.343 | 4.366 | 0.6315 | Bath_3
JUL_22_6 | 2025-07-22 15:54 | 2 | 6710 | 67 | Brass | Nickel | 0.35 | 270 | 40 | 3.5 | 55.67 | N | 4.14 | N | 49.75 | N | 3.351 | N | 2.343 | 4.367 | 0.6315 | Bath_3
JUL_22_6 | 2025-07-22 15:54 | 2 | 6712 | 67 | Brass | Nickel | 0.35 | 270 | 40 | 3.5 | 55.67 | N | 4.14 | N | 49.76 | N | 3.39 | N | 2.343 | 4.369 | 0.6315 | Bath_3
JUL_22_6 | 2025-07-22 15:54 | 2 | 6714 | 67 | Brass | Nickel | 0.35 | 270 | 40 | 3.5 | 55.75 | N | 4.14 | N | 49.75 | N | 3.382 | N | 2.343 | 4.37 | 0.6315 | Bath_3
JUL_22_6 | 2025-07-22 15:54 | 2 | 6716 | 67 | Brass | Nickel | 0.35 | 270 | 40 | 3.5 | 55.75 | N | 4.14 | N | 49.77 | N | 3.389 | N | 2.343 | 4.371 | 0.6315 | Bath_3
JUL_22_6 | 2025-07-22 15:54 | 2 | 6718 | 67 | Brass | Nickel | 0.35 | 270 | 40 | 3.5 | 55.75 | N | 4.14 | N | 49.76 | N | 3.405 | N | 2.343 | 4.373 | 0.6315 | Bath_3
JUL_22_6 | 2025-07-22 15:54 | 2 | 6720 | 67 | Brass | Nickel | 0.35 | 270 | 40 | 3.5 | 55.75 | N | 4.14 | N | 49.76 | N | 3.364 | N | 2.343 | 4.374 | 0.6315 | Bath_3
JUL_22_6 | 2025-07-22 15:54 | 2 | 6722 | 67 | Brass | Nickel | 0.35 | 270 | 40 | 3.5 | 55.67 | N | 4.14 | N | 49.78 | N | 3.384 | N | 2.343 | 4.375 | 0.6315 | Bath_3
JUL_22_6 | 2025-07-22 15:54 | 2 | 6724 | 67 | Brass | Nickel | 0.35 | 270 | 40 | 3.5 | 55.67 | N | 4.14 | N | 49.78 | N | 3.389 | N | 2.343 | 4.377 | 0.6315 | Bath_3
JUL_22_6 | 2025-07-22 15:54 | 2 | 6726 | 67 | Brass | Nickel | 0.35 | 270 | 40 | 3.5 | 55.67 | N | 4.14 | N | 49.76 | N | 3.407 | N | 2.343 | 4.378 | 0.6315 | Bath_3
JUL_22_6 | 2025-07-22 15:54 | 2 | 6728 | 67 | Brass | Nickel | 0.35 | 270 | 40 | 3.5 | 55.67 | N | 4.14 | N | 49.77 | N | 3.36 | N | 2.343 | 4.379 | 0.6315 | Bath_3
JUL_22_6 | 2025-07-22 15:54 | 2 | 6730 | 67 | Brass | Nickel | 0.35 | 270 | 40 | 3.5 | 55.67 | N | 4.14 | N | 49.76 | N | 3.366 | N | 2.343 | 4.38 | 0.6315 | Bath_3
JUL_22_6 | 2025-07-22 15:54 | 2 | 6732 | 67 | Brass | Nickel | 0.35 | 270 | 40 | 3.5 | 55.61 | N | 4.14 | N | 49.77 | N | 3.343 | N | 2.343 | 4.382 | 0.6315 | Bath_3
JUL_22_6 | 2025-07-22 15:55 | 2 | 6734 | 67 | Brass | Nickel | 0.35 | 270 | 40 | 3.5 | 55.61 | N | 4.14 | N | 49.76 | N | 3.385 | N | 2.343 | 4.383 | 0.6315 | Bath_3
JUL_22_6 | 2025-07-22 15:55 | 2 | 6736 | 67 | Brass | Nickel | 0.35 | 270 | 40 | 3.5 | 55.61 | N | 4.14 | N | 49.76 | N | 3.416 | N | 2.343 | 4.384 | 0.6315 | Bath_3
JUL_22_6 | 2025-07-22 15:55 | 2 | 6738 | 67 | Brass | Nickel | 0.35 | 270 | 40 | 3.5 | 55.61 | N | 4.14 | N | 49.78 | N | 3.381 | N | 2.343 | 4.386 | 0.6315 | Bath_3
JUL_22_6 | 2025-07-22 15:55 | 2 | 6740 | 67 | Brass | Nickel | 0.35 | 270 | 40 | 3.5 | 55.67 | N | 4.14 | N | 49.76 | N | 3.357 | N | 2.343 | 4.387 | 0.6315 | Bath_3
JUL_22_6 | 2025-07-22 15:55 | 2 | 6742 | 67 | Brass | Nickel | 0.35 | 270 | 40 | 3.5 | 55.67 | N | 4.14 | N | 49.76 | N | 3.37 | N | 2.343 | 4.388 | 0.6315 | Bath_3
JUL_22_6 | 2025-07-22 15:55 | 2 | 6744 | 67 | Brass | Nickel | 0.35 | 270 | 40 | 3.5 | 55.67 | N | 4.14 | N | 49.76 | N | 3.376 | N | 2.343 | 4.39 | 0.6315 | Bath_3
JUL_22_6 | 2025-07-22 15:55 | 2 | 6746 | 67 | Brass | Nickel | 0.35 | 270 | 40 | 3.5 | 55.69 | N | 4.14 | N | 49.76 | N | 3.385 | N | 2.343 | 4.391 | 0.6315 | Bath_3
JUL_22_6 | 2025-07-22 15:55 | 2 | 6748 | 67 | Brass | Nickel | 0.35 | 270 | 40 | 3.5 | 55.81 | N | 4.14 | N | 49.76 | N | 3.338 | N | 2.343 | 4.392 | 0.6315 | Bath_3
JUL_22_6 | 2025-07-22 15:55 | 2 | 6750 | 67 | Brass | Nickel | 0.35 | 270 | 40 | 3.5 | 55.81 | N | 4.14 | N | 49.76 | N | 3.323 | N | 2.343 | 4.393 | 0.6315 | Bath_3
JUL_22_6 | 2025-07-22 15:55 | 2 | 6752 | 67 | Brass | Nickel | 0.35 | 270 | 40 | 3.5 | 55.61 | N | 4.14 | N | 49.76 | N | 3.351 | N | 2.343 | 4.395 | 0.6315 | Bath_3
JUL_22_6 | 2025-07-22 15:55 | 2 | 6754 | 67 | Brass | Nickel | 0.35 | 270 | 40 | 3.5 | 55.83 | N | 4.14 | N | 49.78 | N | 3.357 | N | 2.343 | 4.396 | 0.6315 | Bath_3
JUL_22_6 | 2025-07-22 15:55 | 2 | 6756 | 67 | Brass | Nickel | 0.35 | 270 | 40 | 3.5 | 55.83 | N | 4.14 | N | 49.76 | N | 3.341 | N | 2.343 | 4.397 | 0.6315 | Bath_3
JUL_22_6 | 2025-07-22 15:55 | 2 | 6758 | 67 | Brass | Nickel | 0.35 | 270 | 40 | 3.5 | 55.61 | N | 4.14 | N | 49.76 | N | 3.344 | N | 2.343 | 4.399 | 0.6315 | Bath_3
JUL_22_6 | 2025-07-22 15:55 | 2 | 6760 | 67 | Brass | Nickel | 0.35 | 270 | 40 | 3.5 | 55.61 | N | 4.14 | N | 49.77 | N | 3.372 | N | 2.343 | 4.4 | 0.6315 | Bath_3
JUL_22_6 | 2025-07-22 15:55 | 2 | 6762 | 67 | Brass | Nickel | 0.35 | 270 | 40 | 3.5 | 55.61 | N | 4.14 | N | 49.76 | N | 3.365 | N | 2.343 | 4.401 | 0.6315 | Bath_3
JUL_22_6 | 2025-07-22 15:55 | 2 | 6764 | 67 | Brass | Nickel | 0.35 | 270 | 40 | 3.5 | 55.61 | N | 4.14 | N | 49.78 | N | 3.338 | N | 2.343 | 4.403 | 0.6315 | Bath_3
JUL_22_6 | 2025-07-22 15:55 | 2 | 6766 | 67 | Brass | Nickel | 0.35 | 270 | 40 | 3.5 | 55.61 | N | 4.14 | N | 49.77 | N | 3.373 | N | 2.343 | 4.404 | 0.6315 | Bath_3
JUL_22_6 | 2025-07-22 15:55 | 2 | 6768 | 67 | Brass | Nickel | 0.35 | 270 | 40 | 3.5 | 55.69 | N | 4.14 | N | 49.76 | N | 3.36 | N | 2.343 | 4.405 | 0.6315 | Bath_3
JUL_22_6 | 2025-07-22 15:55 | 2 | 6770 | 67 | Brass | Nickel | 0.35 | 270 | 40 | 3.5 | 55.55 | N | 4.14 | N | 49.77 | N | 3.356 | N | 2.343 | 4.406 | 0.6315 | Bath_3
JUL_22_6 | 2025-07-22 15:55 | 2 | 6772 | 67 | Brass | Nickel | 0.35 | 270 | 40 | 3.5 | 55.67 | N | 4.14 | N | 49.77 | N | 3.378 | N | 2.343 | 4.408 | 0.6315 | Bath_3
JUL_22_6 | 2025-07-22 15:55 | 2 | 6774 | 67 | Brass | Nickel | 0.35 | 270 | 40 | 3.5 | 55.53 | N | 4.14 | N | 49.78 | N | 3.372 | N | 2.343 | 4.409 | 0.6315 | Bath_3
JUL_22_6 | 2025-07-22 15:55 | 2 | 6776 | 67 | Brass | Nickel | 0.35 | 270 | 40 | 3.5 | 55.75 | N | 4.14 | N | 49.79 | N | 3.374 | N | 2.343 | 4.41 | 0.6315 | Bath_3
JUL_22_6 | 2025-07-22 15:55 | 2 | 6778 | 67 | Brass | Nickel | 0.35 | 270 | 40 | 3.5 | 55.75 | N | 4.14 | N | 49.78 | N | 3.378 | N | 2.343 | 4.412 | 0.6315 | Bath_3
JUL_22_6 | 2025-07-22 15:55 | 2 | 6780 | 67 | Brass | Nickel | 0.35 | 270 | 40 | 3.5 | 55.69 | N | 4.14 | N | 49.78 | N | 3.37 | N | 2.343 | 4.413 | 0.6315 | Bath_3
JUL_22_6 | 2025-07-22 15:55 | 2 | 6782 | 67 | Brass | Nickel | 0.35 | 270 | 40 | 3.5 | 55.75 | N | 4.14 | N | 49.77 | N | 3.368 | N | 2.343 | 4.414 | 0.6315 | Bath_3
JUL_22_6 | 2025-07-22 15:55 | 2 | 6784 | 67 | Brass | Nickel | 0.35 | 270 | 40 | 3.5 | 55.61 | N | 4.14 | N | 49.77 | N | 3.377 | N | 2.343 | 4.416 | 0.6315 | Bath_3
JUL_22_6 | 2025-07-22 15:55 | 2 | 6786 | 67 | Brass | Nickel | 0.35 | 270 | 40 | 3.5 | 55.67 | N | 4.14 | N | 49.77 | N | 3.37 | N | 2.343 | 4.417 | 0.6315 | Bath_3
JUL_22_6 | 2025-07-22 15:55 | 2 | 6788 | 67 | Brass | Nickel | 0.35 | 270 | 40 | 3.5 | 55.61 | N | 4.14 | N | 49.77 | N | 3.328 | N | 2.343 | 4.418 | 0.6315 | Bath_3
JUL_22_6 | 2025-07-22 15:55 | 2 | 6790 | 67 | Brass | Nickel | 0.35 | 270 | 40 | 3.5 | 55.61 | N | 4.14 | N | 49.76 | N | 3.378 | N | 2.343 | 4.419 | 0.6315 | Bath_3
JUL_22_6 | 2025-07-22 15:55 | 2 | 6792 | 67 | Brass | Nickel | 0.35 | 270 | 40 | 3.5 | 55.67 | N | 4.14 | N | 49.77 | N | 3.345 | N | 2.343 | 4.421 | 0.6315 | Bath_3
JUL_22_6 | 2025-07-22 15:56 | 2 | 6794 | 67 | Brass | Nickel | 0.35 | 270 | 40 | 3.5 | 55.67 | N | 4.14 | N | 49.76 | N | 3.341 | N | 2.343 | 4.422 | 0.6315 | Bath_3
JUL_22_6 | 2025-07-22 15:56 | 2 | 6796 | 67 | Brass | Nickel | 0.35 | 270 | 40 | 3.5 | 55.81 | N | 4.14 | N | 49.77 | N | 3.366 | N | 2.343 | 4.423 | 0.6315 | Bath_3
JUL_22_6 | 2025-07-22 15:56 | 2 | 6798 | 67 | Brass | Nickel | 0.35 | 270 | 40 | 3.5 | 55.77 | N | 4.14 | N | 49.76 | N | 3.356 | N | 2.343 | 4.425 | 0.6315 | Bath_3
JUL_22_6 | 2025-07-22 15:56 | 2 | 6800 | 67 | Brass | Nickel | 0.35 | 270 | 40 | 3.5 | 55.81 | N | 4.14 | N | 49.77 | N | 3.356 | N | 2.343 | 4.426 | 0.6315 | Bath_3
JUL_22_6 | 2025-07-22 15:56 | 2 | 6802 | 67 | Brass | Nickel | 0.35 | 270 | 40 | 3.5 | 55.61 | N | 4.14 | N | 49.77 | N | 3.356 | N | 2.343 | 4.427 | 0.6315 | Bath_3
JUL_22_6 | 2025-07-22 15:56 | 2 | 6804 | 67 | Brass | Nickel | 0.35 | 270 | 40 | 3.5 | 55.61 | N | 4.14 | N | 49.77 | N | 3.345 | N | 2.343 | 4.429 | 0.6315 | Bath_3
JUL_22_6 | 2025-07-22 15:56 | 2 | 6806 | 67 | Brass | Nickel | 0.35 | 270 | 40 | 3.5 | 55.81 | N | 4.14 | N | 49.77 | N | 3.37 | N | 2.343 | 4.43 | 0.6315 | Bath_3
JUL_22_6 | 2025-07-22 15:56 | 2 | 6808 | 67 | Brass | Nickel | 0.35 | 270 | 40 | 3.5 | 55.61 | N | 4.14 | N | 49.78 | N | 3.374 | N | 2.343 | 4.431 | 0.6315 | Bath_3
JUL_22_6 | 2025-07-22 15:56 | 2 | 6810 | 67 | Brass | Nickel | 0.35 | 270 | 40 | 3.5 | 55.83 | N | 4.14 | N | 49.76 | N | 3.34 | N | 2.343 | 4.432 | 0.6315 | Bath_3
JUL_22_6 | 2025-07-22 15:56 | 2 | 6812 | 67 | Brass | Nickel | 0.35 | 270 | 40 | 3.5 | 55.81 | N | 4.14 | N | 49.77 | N | 3.373 | N | 2.343 | 4.434 | 0.6315 | Bath_3
JUL_22_6 | 2025-07-22 15:56 | 2 | 6814 | 67 | Brass | Nickel | 0.35 | 270 | 40 | 3.5 | 55.69 | N | 4.14 | N | 49.77 | N | 3.377 | N | 2.343 | 4.435 | 0.6315 | Bath_3
JUL_22_6 | 2025-07-22 15:56 | 2 | 6816 | 67 | Brass | Nickel | 0.35 | 270 | 40 | 3.5 | 55.67 | N | 4.14 | N | 49.76 | N | 3.377 | N | 2.343 | 4.436 | 0.6315 | Bath_3
JUL_22_6 | 2025-07-22 15:56 | 2 | 6818 | 67 | Brass | Nickel | 0.35 | 270 | 40 | 3.5 | 55.53 | N | 4.14 | N | 49.78 | N | 3.348 | N | 2.343 | 4.438 | 0.6315 | Bath_3
JUL_22_6 | 2025-07-22 15:56 | 2 | 6820 | 67 | Brass | Nickel | 0.35 | 270 | 40 | 3.5 | 55.53 | N | 4.14 | N | 49.77 | N | 3.344 | N | 2.343 | 4.439 | 0.6315 | Bath_3
JUL_22_6 | 2025-07-22 15:56 | 2 | 6822 | 67 | Brass | Nickel | 0.35 | 270 | 40 | 3.5 | 55.55 | N | 4.14 | N | 49.76 | N | 3.377 | N | 2.343 | 4.44 | 0.6315 | Bath_3
JUL_22_6 | 2025-07-22 15:56 | 2 | 6824 | 67 | Brass | Nickel | 0.35 | 270 | 40 | 3.5 | 55.53 | N | 4.14 | N | 49.78 | N | 3.34 | N | 2.343 | 4.442 | 0.6315 | Bath_3
JUL_22_6 | 2025-07-22 15:56 | 2 | 6826 | 67 | Brass | Nickel | 0.35 | 270 | 40 | 3.5 | 55.61 | N | 4.14 | N | 49.76 | N | 3.382 | N | 2.343 | 4.443 | 0.6315 | Bath_3
JUL_22_6 | 2025-07-22 15:56 | 2 | 6828 | 67 | Brass | Nickel | 0.35 | 270 | 40 | 3.5 | 55.61 | N | 4.14 | N | 49.76 | N | 3.372 | N | 2.343 | 4.444 | 0.6315 | Bath_3
JUL_22_6 | 2025-07-22 15:56 | 2 | 6830 | 67 | Brass | Nickel | 0.35 | 270 | 40 | 3.5 | 55.67 | N | 4.14 | N | 49.78 | N | 3.36 | N | 2.343 | 4.445 | 0.6315 | Bath_3
JUL_22_6 | 2025-07-22 15:56 | 2 | 6832 | 67 | Brass | Nickel | 0.35 | 270 | 40 | 3.5 | 55.61 | N | 4.14 | N | 49.76 | N | 3.36 | N | 2.343 | 4.447 | 0.6315 | Bath_3
JUL_22_6 | 2025-07-22 15:56 | 2 | 6834 | 67 | Brass | Nickel | 0.35 | 270 | 40 | 3.5 | 55.69 | N | 4.14 | N | 49.77 | N | 3.335 | N | 2.343 | 4.448 | 0.6315 | Bath_3
JUL_22_6 | 2025-07-22 15:56 | 2 | 6836 | 67 | Brass | Nickel | 0.35 | 270 | 40 | 3.5 | 55.47 | N | 4.14 | N | 49.76 | N | 3.353 | N | 2.343 | 4.449 | 0.6315 | Bath_3
JUL_22_6 | 2025-07-22 15:56 | 2 | 6838 | 67 | Brass | Nickel | 0.35 | 270 | 40 | 3.5 | 55.53 | N | 4.14 | N | 49.76 | N | 3.344 | N | 2.343 | 4.451 | 0.6315 | Bath_3
JUL_22_6 | 2025-07-22 15:56 | 2 | 6840 | 67 | Brass | Nickel | 0.35 | 270 | 40 | 3.5 | 55.81 | N | 4.14 | N | 49.77 | N | 3.34 | N | 2.343 | 4.452 | 0.6315 | Bath_3
JUL_22_6 | 2025-07-22 15:56 | 2 | 6842 | 67 | Brass | Nickel | 0.35 | 270 | 40 | 3.5 | 55.53 | N | 4.14 | N | 49.76 | N | 3.34 | N | 2.343 | 4.453 | 0.6315 | Bath_3
JUL_22_6 | 2025-07-22 15:56 | 2 | 6844 | 67 | Brass | Nickel | 0.35 | 270 | 40 | 3.5 | 55.81 | N | 4.14 | N | 49.77 | N | 3.403 | N | 2.343 | 4.455 | 0.6315 | Bath_3
JUL_22_6 | 2025-07-22 15:56 | 2 | 6846 | 67 | Brass | Nickel | 0.35 | 270 | 40 | 3.5 | 55.67 | N | 4.14 | N | 49.77 | N | 3.364 | N | 2.343 | 4.456 | 0.6315 | Bath_3
JUL_22_6 | 2025-07-22 15:56 | 2 | 6848 | 67 | Brass | Nickel | 0.35 | 270 | 40 | 3.5 | 55.61 | N | 4.14 | N | 49.77 | N | 3.374 | N | 2.343 | 4.457 | 0.6315 | Bath_3
JUL_22_6 | 2025-07-22 15:56 | 2 | 6850 | 67 | Brass | Nickel | 0.35 | 270 | 40 | 3.5 | 55.67 | N | 4.14 | N | 49.77 | N | 3.36 | N | 2.343 | 4.459 | 0.6315 | Bath_3
JUL_22_6 | 2025-07-22 15:56 | 2 | 6852 | 67 | Brass | Nickel | 0.35 | 270 | 40 | 3.5 | 55.67 | N | 4.14 | N | 49.77 | N | 3.36 | N | 2.343 | 4.46 | 0.6315 | Bath_3
JUL_22_6 | 2025-07-22 15:57 | 2 | 6854 | 67 | Brass | Nickel | 0.35 | 270 | 40 | 3.5 | 55.61 | N | 4.14 | N | 49.76 | N | 3.395 | N | 2.343 | 4.461 | 0.6315 | Bath_3
JUL_22_6 | 2025-07-22 15:57 | 2 | 6856 | 67 | Brass | Nickel | 0.35 | 270 | 40 | 3.5 | 55.67 | N | 4.14 | N | 49.78 | N | 3.386 | N | 2.343 | 4.462 | 0.6315 | Bath_3
JUL_22_6 | 2025-07-22 15:57 | 2 | 6858 | 67 | Brass | Nickel | 0.35 | 270 | 40 | 3.5 | 55.67 | N | 4.14 | N | 49.76 | N | 3.373 | N | 2.343 | 4.464 | 0.6315 | Bath_3
JUL_22_6 | 2025-07-22 15:57 | 2 | 6860 | 67 | Brass | Nickel | 0.35 | 270 | 40 | 3.5 | 55.47 | N | 4.14 | N | 49.76 | N | 3.368 | N | 2.343 | 4.465 | 0.6315 | Bath_3
JUL_22_6 | 2025-07-22 15:57 | 2 | 6862 | 67 | Brass | Nickel | 0.35 | 270 | 40 | 3.5 | 55.55 | N | 4.14 | N | 49.77 | N | 3.368 | N | 2.343 | 4.466 | 0.6315 | Bath_3
JUL_22_6 | 2025-07-22 15:57 | 2 | 6864 | 67 | Brass | Nickel | 0.35 | 270 | 40 | 3.5 | 55.53 | N | 4.14 | N | 49.76 | N | 3.403 | N | 2.343 | 4.468 | 0.6315 | Bath_3
JUL_22_6 | 2025-07-22 15:57 | 2 | 6866 | 67 | Brass | Nickel | 0.35 | 270 | 40 | 3.5 | 55.55 | N | 4.14 | N | 49.76 | N | 3.384 | N | 2.343 | 4.469 | 0.6315 | Bath_3
JUL_22_6 | 2025-07-22 15:57 | 2 | 6868 | 67 | Brass | Nickel | 0.35 | 270 | 40 | 3.5 | 55.61 | N | 4.14 | N | 49.76 | N | 3.37 | N | 2.343 | 4.47 | 0.6315 | Bath_3
JUL_22_6 | 2025-07-22 15:57 | 2 | 6870 | 67 | Brass | Nickel | 0.35 | 270 | 40 | 3.5 | 55.67 | N | 4.14 | N | 49.74 | N | 3.372 | N | 2.343 | 4.472 | 0.6315 | Bath_3
JUL_22_6 | 2025-07-22 15:57 | 2 | 6872 | 67 | Brass | Nickel | 0.35 | 270 | 40 | 3.5 | 55.67 | N | 4.14 | N | 49.76 | N | 3.385 | N | 2.343 | 4.473 | 0.6315 | Bath_3
JUL_22_6 | 2025-07-22 15:57 | 2 | 6874 | 67 | Brass | Nickel | 0.35 | 270 | 40 | 3.5 | 55.67 | N | 4.14 | N | 49.76 | N | 3.381 | N | 2.343 | 4.474 | 0.6315 | Bath_3
JUL_22_6 | 2025-07-22 15:57 | 2 | 6876 | 67 | Brass | Nickel | 0.35 | 270 | 40 | 3.5 | 55.81 | N | 4.14 | N | 49.75 | N | 3.351 | N | 2.343 | 4.475 | 0.6315 | Bath_3
JUL_22_6 | 2025-07-22 15:57 | 2 | 6878 | 67 | Brass | Nickel | 0.35 | 270 | 40 | 3.5 | 55.75 | N | 4.14 | N | 49.76 | N | 3.417 | N | 2.343 | 4.477 | 0.6315 | Bath_3
JUL_22_6 | 2025-07-22 15:57 | 2 | 6880 | 67 | Brass | Nickel | 0.35 | 270 | 40 | 3.5 | 55.67 | N | 4.14 | N | 49.76 | N | 3.374 | N | 2.343 | 4.478 | 0.6315 | Bath_3
JUL_22_6 | 2025-07-22 15:57 | 2 | 6882 | 67 | Brass | Nickel | 0.35 | 270 | 40 | 3.5 | 55.75 | N | 4.14 | N | 49.76 | N | 3.365 | N | 2.343 | 4.479 | 0.6315 | Bath_3
JUL_22_6 | 2025-07-22 15:57 | 2 | 6884 | 67 | Brass | Nickel | 0.35 | 270 | 40 | 3.5 | 55.75 | N | 4.14 | N | 49.76 | N | 3.355 | N | 2.343 | 4.481 | 0.6315 | Bath_3
JUL_22_6 | 2025-07-22 15:57 | 2 | 6886 | 67 | Brass | Nickel | 0.35 | 270 | 40 | 3.5 | 55.75 | N | 4.14 | N | 49.75 | N | 3.397 | N | 2.343 | 4.482 | 0.6315 | Bath_3
JUL_22_6 | 2025-07-22 15:57 | 2 | 6888 | 67 | Brass | Nickel | 0.35 | 270 | 40 | 3.5 | 55.75 | N | 4.14 | N | 49.76 | N | 3.378 | N | 2.343 | 4.483 | 0.6315 | Bath_3
JUL_22_6 | 2025-07-22 15:57 | 2 | 6890 | 67 | Brass | Nickel | 0.35 | 270 | 40 | 3.5 | 55.67 | N | 4.14 | N | 49.76 | N | 3.366 | N | 2.343 | 4.485 | 0.6315 | Bath_3
JUL_22_6 | 2025-07-22 15:57 | 2 | 6892 | 67 | Brass | Nickel | 0.35 | 270 | 40 | 3.5 | 55.75 | N | 4.14 | N | 49.76 | N | 3.381 | N | 2.343 | 4.486 | 0.6315 | Bath_3
JUL_22_6 | 2025-07-22 15:57 | 2 | 6894 | 67 | Brass | Nickel | 0.35 | 270 | 40 | 3.5 | 55.69 | N | 4.14 | N | 49.76 | N | 3.344 | N | 2.343 | 4.487 | 0.6315 | Bath_3
JUL_22_6 | 2025-07-22 15:57 | 2 | 6896 | 67 | Brass | Nickel | 0.35 | 270 | 40 | 3.5 | 55.69 | N | 4.14 | N | 49.74 | N | 3.37 | N | 2.343 | 4.488 | 0.6315 | Bath_3
JUL_22_6 | 2025-07-22 15:57 | 2 | 6898 | 67 | Brass | Nickel | 0.35 | 270 | 40 | 3.5 | 55.61 | N | 4.14 | N | 49.76 | N | 3.37 | N | 2.343 | 4.49 | 0.6315 | Bath_3
JUL_22_6 | 2025-07-22 15:57 | 2 | 6900 | 67 | Brass | Nickel | 0.35 | 270 | 40 | 3.5 | 55.61 | N | 4.14 | N | 49.75 | N | 3.357 | N | 2.343 | 4.491 | 0.6315 | Bath_3
JUL_22_6 | 2025-07-22 15:57 | 2 | 6902 | 67 | Brass | Nickel | 0.35 | 270 | 40 | 3.5 | 55.61 | N | 4.14 | N | 49.76 | N | 3.382 | N | 2.343 | 4.492 | 0.6315 | Bath_3
JUL_22_6 | 2025-07-22 15:57 | 2 | 6904 | 67 | Brass | Nickel | 0.35 | 270 | 40 | 3.5 | 55.61 | N | 4.14 | N | 49.77 | N | 3.374 | N | 2.343 | 4.494 | 0.6315 | Bath_3
JUL_22_6 | 2025-07-22 15:57 | 2 | 6906 | 67 | Brass | Nickel | 0.35 | 270 | 40 | 3.5 | 55.61 | N | 4.14 | N | 49.76 | N | 3.326 | N | 2.343 | 4.495 | 0.6315 | Bath_3
JUL_22_6 | 2025-07-22 15:57 | 2 | 6908 | 67 | Brass | Nickel | 0.35 | 270 | 40 | 3.5 | 55.55 | N | 4.14 | N | 49.77 | N | 3.328 | N | 2.343 | 4.496 | 0.6315 | Bath_3
JUL_22_6 | 2025-07-22 15:57 | 2 | 6910 | 67 | Brass | Nickel | 0.35 | 270 | 40 | 3.5 | 55.53 | N | 4.14 | N | 49.77 | N | 3.374 | N | 2.343 | 4.498 | 0.6315 | Bath_3
JUL_22_6 | 2025-07-22 15:57 | 2 | 6912 | 67 | Brass | Nickel | 0.35 | 270 | 40 | 3.5 | 55.53 | N | 4.14 | N | 49.76 | N | 3.395 | N | 2.343 | 4.499 | 0.6315 | Bath_3
JUL_22_6 | 2025-07-22 15:58 | 2 | 6914 | 67 | Brass | Nickel | 0.35 | 270 | 40 | 3.5 | 55.81 | N | 4.14 | N | 49.76 | N | 3.38 | N | 2.343 | 4.5 | 0.6315 | Bath_3
JUL_22_6 | 2025-07-22 15:58 | 2 | 6916 | 67 | Brass | Nickel | 0.35 | 270 | 40 | 3.5 | 55.83 | N | 4.14 | N | 49.76 | N | 3.357 | N | 2.343 | 4.501 | 0.6315 | Bath_3
JUL_22_6 | 2025-07-22 15:58 | 2 | 6918 | 67 | Brass | Nickel | 0.35 | 270 | 40 | 3.5 | 55.61 | N | 4.14 | N | 49.76 | N | 3.388 | N | 2.343 | 4.503 | 0.6315 | Bath_3
JUL_22_6 | 2025-07-22 15:58 | 2 | 6920 | 67 | Brass | Nickel | 0.35 | 270 | 40 | 3.5 | 55.53 | N | 4.14 | N | 49.76 | N | 3.38 | N | 2.343 | 4.504 | 0.6315 | Bath_3
JUL_22_6 | 2025-07-22 15:58 | 2 | 6922 | 67 | Brass | Nickel | 0.35 | 270 | 40 | 3.5 | 55.55 | N | 4.14 | N | 49.76 | N | 3.381 | N | 2.343 | 4.505 | 0.6315 | Bath_3
JUL_22_6 | 2025-07-22 15:58 | 2 | 6924 | 67 | Brass | Nickel | 0.35 | 270 | 40 | 3.5 | 55.61 | N | 4.14 | N | 49.76 | N | 3.391 | N | 2.343 | 4.507 | 0.6315 | Bath_3
JUL_22_6 | 2025-07-22 15:58 | 2 | 6926 | 67 | Brass | Nickel | 0.35 | 270 | 40 | 3.5 | 55.61 | N | 4.14 | N | 49.76 | N | 3.394 | N | 2.343 | 4.508 | 0.6315 | Bath_3
JUL_22_6 | 2025-07-22 15:58 | 2 | 6928 | 67 | Brass | Nickel | 0.35 | 270 | 40 | 3.5 | 55.61 | N | 4.14 | N | 49.76 | N | 3.377 | N | 2.343 | 4.509 | 0.6315 | Bath_3
JUL_22_6 | 2025-07-22 15:58 | 2 | 6930 | 67 | Brass | Nickel | 0.35 | 270 | 40 | 3.5 | 55.61 | N | 4.14 | N | 49.76 | N | 3.374 | N | 2.343 | 4.511 | 0.6315 | Bath_3
JUL_22_6 | 2025-07-22 15:58 | 2 | 6932 | 67 | Brass | Nickel | 0.35 | 270 | 40 | 3.5 | 55.55 | N | 4.14 | N | 49.76 | N | 3.366 | N | 2.343 | 4.512 | 0.6315 | Bath_3
JUL_22_6 | 2025-07-22 15:58 | 2 | 6934 | 67 | Brass | Nickel | 0.35 | 270 | 40 | 3.5 | 55.69 | N | 4.14 | N | 49.75 | N | 3.352 | N | 2.343 | 4.513 | 0.6315 | Bath_3
JUL_22_6 | 2025-07-22 15:58 | 2 | 6936 | 67 | Brass | Nickel | 0.35 | 270 | 40 | 3.5 | 55.55 | N | 4.14 | N | 49.77 | N | 3.331 | N | 2.343 | 4.514 | 0.6315 | Bath_3
JUL_22_6 | 2025-07-22 15:58 | 2 | 6938 | 67 | Brass | Nickel | 0.35 | 270 | 40 | 3.5 | 55.67 | N | 4.14 | N | 49.76 | N | 3.353 | N | 2.343 | 4.516 | 0.6315 | Bath_3
JUL_22_6 | 2025-07-22 15:58 | 2 | 6940 | 67 | Brass | Nickel | 0.35 | 270 | 40 | 3.5 | 55.67 | N | 4.14 | N | 49.77 | N | 3.359 | N | 2.343 | 4.517 | 0.6315 | Bath_3
JUL_22_6 | 2025-07-22 15:58 | 2 | 6942 | 67 | Brass | Nickel | 0.35 | 270 | 40 | 3.5 | 55.53 | N | 4.14 | N | 49.76 | N | 3.386 | N | 2.343 | 4.518 | 0.6315 | Bath_3
JUL_22_6 | 2025-07-22 15:58 | 2 | 6944 | 67 | Brass | Nickel | 0.35 | 270 | 40 | 3.5 | 55.67 | N | 4.14 | N | 49.76 | N | 3.376 | N | 2.343 | 4.52 | 0.6315 | Bath_3
JUL_22_6 | 2025-07-22 15:58 | 2 | 6946 | 67 | Brass | Nickel | 0.35 | 270 | 40 | 3.5 | 55.53 | N | 4.14 | N | 49.76 | N | 3.373 | N | 2.343 | 4.521 | 0.6315 | Bath_3
JUL_22_6 | 2025-07-22 15:58 | 2 | 6948 | 67 | Brass | Nickel | 0.35 | 270 | 40 | 3.5 | 55.61 | N | 4.14 | N | 49.77 | N | 3.357 | N | 2.343 | 4.522 | 0.6315 | Bath_3
JUL_22_6 | 2025-07-22 15:58 | 2 | 6950 | 67 | Brass | Nickel | 0.35 | 270 | 40 | 3.5 | 55.61 | N | 4.14 | N | 49.76 | N | 3.373 | N | 2.343 | 4.524 | 0.6315 | Bath_3
JUL_22_6 | 2025-07-22 15:58 | 2 | 6952 | 67 | Brass | Nickel | 0.35 | 270 | 40 | 3.5 | 55.53 | N | 4.14 | N | 49.76 | N | 3.372 | N | 2.343 | 4.525 | 0.6315 | Bath_3
JUL_22_6 | 2025-07-22 15:58 | 2 | 6954 | 67 | Brass | Nickel | 0.35 | 270 | 40 | 3.5 | 55.61 | N | 4.14 | N | 49.76 | N | 3.351 | N | 2.343 | 4.526 | 0.6315 | Bath_3
JUL_22_6 | 2025-07-22 15:58 | 2 | 6956 | 67 | Brass | Nickel | 0.35 | 270 | 40 | 3.5 | 55.55 | N | 4.14 | N | 49.76 | N | 3.34 | N | 2.343 | 4.528 | 0.6315 | Bath_3
JUL_22_6 | 2025-07-22 15:58 | 2 | 6958 | 67 | Brass | Nickel | 0.35 | 270 | 40 | 3.5 | 55.75 | N | 4.14 | N | 49.76 | N | 3.37 | N | 2.343 | 4.529 | 0.6315 | Bath_3
JUL_22_6 | 2025-07-22 15:58 | 2 | 6960 | 67 | Brass | Nickel | 0.35 | 270 | 40 | 3.5 | 55.81 | N | 4.14 | N | 49.76 | N | 3.374 | N | 2.343 | 4.53 | 0.6315 | Bath_3
JUL_22_6 | 2025-07-22 15:58 | 2 | 6962 | 67 | Brass | Nickel | 0.35 | 270 | 40 | 3.5 | 55.75 | N | 4.14 | N | 49.76 | N | 3.345 | N | 2.343 | 4.531 | 0.6315 | Bath_3
JUL_22_6 | 2025-07-22 15:58 | 2 | 6964 | 67 | Brass | Nickel | 0.35 | 270 | 40 | 3.5 | 55.81 | N | 4.14 | N | 49.76 | N | 3.369 | N | 2.343 | 4.533 | 0.6315 | Bath_3
JUL_22_6 | 2025-07-22 15:58 | 2 | 6966 | 67 | Brass | Nickel | 0.35 | 270 | 40 | 3.5 | 55.67 | N | 4.14 | N | 49.75 | N | 3.39 | N | 2.343 | 4.534 | 0.6315 | Bath_3
JUL_22_6 | 2025-07-22 15:58 | 2 | 6968 | 67 | Brass | Nickel | 0.35 | 270 | 40 | 3.5 | 55.53 | N | 4.14 | N | 49.76 | N | 3.368 | N | 2.343 | 4.535 | 0.6315 | Bath_3
JUL_22_6 | 2025-07-22 15:58 | 2 | 6970 | 67 | Brass | Nickel | 0.35 | 270 | 40 | 3.5 | 55.67 | N | 4.14 | N | 49.76 | N | 3.368 | N | 2.343 | 4.537 | 0.6315 | Bath_3
JUL_22_6 | 2025-07-22 15:58 | 2 | 6972 | 67 | Brass | Nickel | 0.35 | 270 | 40 | 3.5 | 55.47 | N | 4.14 | N | 49.76 | N | 3.372 | N | 2.343 | 4.538 | 0.6315 | Bath_3
JUL_22_6 | 2025-07-22 15:59 | 2 | 6974 | 67 | Brass | Nickel | 0.35 | 270 | 40 | 3.5 | 55.53 | N | 4.14 | N | 49.77 | N | 3.378 | N | 2.343 | 4.539 | 0.6315 | Bath_3
JUL_22_6 | 2025-07-22 15:59 | 2 | 6976 | 67 | Brass | Nickel | 0.35 | 270 | 40 | 3.5 | 55.75 | N | 4.14 | N | 49.75 | N | 3.347 | N | 2.343 | 4.541 | 0.6315 | Bath_3
JUL_22_6 | 2025-07-22 15:59 | 2 | 6978 | 67 | Brass | Nickel | 0.35 | 270 | 40 | 3.5 | 55.51 | N | 4.14 | N | 49.75 | N | 3.326 | N | 2.343 | 4.542 | 0.6315 | Bath_3
JUL_22_6 | 2025-07-22 15:59 | 2 | 6980 | 67 | Brass | Nickel | 0.35 | 270 | 40 | 3.5 | 55.83 | N | 4.14 | N | 49.74 | N | 3.359 | N | 2.343 | 4.543 | 0.6315 | Bath_3
JUL_22_6 | 2025-07-22 15:59 | 2 | 6982 | 67 | Brass | Nickel | 0.35 | 270 | 40 | 3.5 | 55.53 | N | 4.14 | N | 49.73 | N | 3.305 | N | 2.343 | 4.544 | 0.6315 | Bath_3
JUL_22_6 | 2025-07-22 15:59 | 2 | 6984 | 67 | Brass | Nickel | 0.35 | 270 | 40 | 3.5 | 55.53 | N | 4.14 | N | 49.74 | N | 3.32 | N | 2.343 | 4.546 | 0.6315 | Bath_3
JUL_22_6 | 2025-07-22 15:59 | 2 | 6986 | 67 | Brass | Nickel | 0.35 | 270 | 40 | 3.5 | 55.67 | N | 4.14 | N | 49.74 | N | 3.322 | N | 2.343 | 4.547 | 0.6315 | Bath_3
JUL_22_6 | 2025-07-22 15:59 | 2 | 6988 | 67 | Brass | Nickel | 0.35 | 270 | 40 | 3.5 | 55.67 | N | 4.14 | N | 49.76 | N | 3.36 | N | 2.343 | 4.548 | 0.6315 | Bath_3
JUL_22_6 | 2025-07-22 15:59 | 2 | 6990 | 67 | Brass | Nickel | 0.35 | 270 | 40 | 3.5 | 55.67 | N | 4.14 | N | 49.76 | N | 3.36 | N | 2.343 | 4.55 | 0.6315 | Bath_3
JUL_22_6 | 2025-07-22 15:59 | 2 | 6992 | 67 | Brass | Nickel | 0.35 | 270 | 40 | 3.5 | 55.75 | N | 4.14 | N | 49.75 | N | 3.343 | N | 2.343 | 4.551 | 0.6315 | Bath_3
JUL_22_6 | 2025-07-22 15:59 | 2 | 6994 | 67 | Brass | Nickel | 0.35 | 270 | 40 | 3.5 | 55.55 | N | 4.14 | N | 49.76 | N | 3.368 | N | 2.343 | 4.552 | 0.6315 | Bath_3
JUL_22_6 | 2025-07-22 15:59 | 2 | 6996 | 67 | Brass | Nickel | 0.35 | 270 | 40 | 3.5 | 55.53 | N | 4.14 | N | 49.75 | N | 3.368 | N | 2.343 | 4.554 | 0.6315 | Bath_3
JUL_22_6 | 2025-07-22 15:59 | 2 | 6998 | 67 | Brass | Nickel | 0.35 | 270 | 40 | 3.5 | 55.75 | N | 4.14 | N | 49.74 | N | 3.365 | N | 2.343 | 4.555 | 0.6315 | Bath_3
JUL_22_6 | 2025-07-22 15:59 | 2 | 7000 | 67 | Brass | Nickel | 0.35 | 270 | 40 | 3.5 | 55.4 | N | 4.14 | N | 49.75 | N | 3.347 | N | 2.343 | 4.556 | 0.6315 | Bath_3
JUL_22_6 | 2025-07-22 15:59 | 2 | 7002 | 67 | Brass | Nickel | 0.35 | 270 | 40 | 3.5 | 55.75 | N | 4.14 | N | 49.75 | N | 3.398 | N | 2.343 | 4.557 | 0.6315 | Bath_3
JUL_22_6 | 2025-07-22 15:59 | 2 | 7004 | 67 | Brass | Nickel | 0.35 | 270 | 40 | 3.5 | 55.53 | N | 4.14 | N | 49.74 | N | 3.399 | N | 2.343 | 4.559 | 0.6315 | Bath_3
JUL_22_6 | 2025-07-22 15:59 | 2 | 7006 | 67 | Brass | Nickel | 0.35 | 270 | 40 | 3.5 | 55.47 | N | 4.14 | N | 49.76 | N | 3.355 | N | 2.343 | 4.56 | 0.6315 | Bath_3
JUL_22_6 | 2025-07-22 15:59 | 2 | 7008 | 67 | Brass | Nickel | 0.35 | 270 | 40 | 3.5 | 55.61 | N | 4.14 | N | 49.75 | N | 3.332 | N | 2.343 | 4.561 | 0.6315 | Bath_3
JUL_22_6 | 2025-07-22 15:59 | 2 | 7010 | 67 | Brass | Nickel | 0.35 | 270 | 40 | 3.5 | 55.47 | N | 4.14 | N | 49.76 | N | 3.34 | N | 2.343 | 4.563 | 0.6315 | Bath_3
JUL_22_6 | 2025-07-22 15:59 | 2 | 7012 | 67 | Brass | Nickel | 0.35 | 270 | 40 | 3.5 | 55.55 | N | 4.14 | N | 49.75 | N | 3.372 | N | 2.343 | 4.564 | 0.6315 | Bath_3
JUL_22_6 | 2025-07-22 15:59 | 2 | 7014 | 67 | Brass | Nickel | 0.35 | 270 | 40 | 3.5 | 55.67 | N | 4.14 | N | 49.75 | N | 3.33 | N | 2.343 | 4.565 | 0.6315 | Bath_3
JUL_22_6 | 2025-07-22 15:59 | 2 | 7016 | 67 | Brass | Nickel | 0.35 | 270 | 40 | 3.5 | 55.53 | N | 4.14 | N | 49.75 | N | 3.374 | N | 2.343 | 4.567 | 0.6315 | Bath_3
JUL_22_6 | 2025-07-22 15:59 | 2 | 7018 | 67 | Brass | Nickel | 0.35 | 270 | 40 | 3.5 | 55.53 | N | 4.14 | N | 49.76 | N | 3.37 | N | 2.343 | 4.568 | 0.6315 | Bath_3
JUL_22_6 | 2025-07-22 15:59 | 2 | 7020 | 67 | Brass | Nickel | 0.35 | 270 | 40 | 3.5 | 55.75 | N | 4.14 | N | 49.76 | N | 3.376 | N | 2.343 | 4.569 | 0.6315 | Bath_3
JUL_22_6 | 2025-07-22 15:59 | 2 | 7022 | 67 | Brass | Nickel | 0.35 | 270 | 40 | 3.5 | 55.55 | N | 4.14 | N | 49.76 | N | 3.335 | N | 2.343 | 4.57 | 0.6315 | Bath_3
JUL_22_6 | 2025-07-22 15:59 | 2 | 7024 | 67 | Brass | Nickel | 0.35 | 270 | 40 | 3.5 | 55.55 | N | 4.14 | N | 49.75 | N | 3.366 | N | 2.343 | 4.572 | 0.6315 | Bath_3
JUL_22_6 | 2025-07-22 15:59 | 2 | 7026 | 67 | Brass | Nickel | 0.35 | 270 | 40 | 3.5 | 55.75 | N | 4.14 | N | 49.75 | N | 3.376 | N | 2.343 | 4.573 | 0.6315 | Bath_3
JUL_22_6 | 2025-07-22 15:59 | 2 | 7028 | 67 | Brass | Nickel | 0.35 | 270 | 40 | 3.5 | 55.53 | N | 4.14 | N | 49.74 | N | 3.343 | N | 2.343 | 4.574 | 0.6315 | Bath_3
JUL_22_6 | 2025-07-22 15:59 | 2 | 7030 | 67 | Brass | Nickel | 0.35 | 270 | 40 | 3.5 | 55.64 | N | 4.14 | N | 49.75 | N | 3.373 | N | 2.343 | 4.576 | 0.6315 | Bath_3
JUL_22_6 | 2025-07-22 15:59 | 2 | 7032 | 67 | Brass | Nickel | 0.35 | 270 | 40 | 3.5 | 55.61 | N | 4.14 | N | 49.75 | N | 3.391 | N | 2.343 | 4.577 | 0.6315 | Bath_3
JUL_22_6 | 2025-07-22 16:00 | 2 | 7034 | 67 | Brass | Nickel | 0.35 | 270 | 40 | 3.5 | 55.55 | N | 4.14 | N | 49.75 | N | 3.365 | N | 2.343 | 4.578 | 0.6315 | Bath_3
JUL_22_6 | 2025-07-22 16:00 | 2 | 7036 | 67 | Brass | Nickel | 0.35 | 270 | 40 | 3.5 | 55.61 | N | 4.14 | N | 49.76 | N | 3.339 | N | 2.343 | 4.58 | 0.6315 | Bath_3
JUL_22_6 | 2025-07-22 16:00 | 2 | 7038 | 67 | Brass | Nickel | 0.35 | 270 | 40 | 3.5 | 55.47 | N | 4.14 | N | 49.76 | N | 3.323 | N | 2.343 | 4.581 | 0.6315 | Bath_3
JUL_22_6 | 2025-07-22 16:00 | 2 | 7040 | 67 | Brass | Nickel | 0.35 | 270 | 40 | 3.5 | 55.55 | N | 4.14 | N | 49.75 | N | 3.365 | N | 2.343 | 4.582 | 0.6315 | Bath_3
JUL_22_6 | 2025-07-22 16:00 | 2 | 7042 | 67 | Brass | Nickel | 0.35 | 270 | 40 | 3.5 | 55.61 | N | 4.14 | N | 49.76 | N | 3.356 | N | 2.343 | 4.583 | 0.6315 | Bath_3
JUL_22_6 | 2025-07-22 16:00 | 2 | 7044 | 67 | Brass | Nickel | 0.35 | 270 | 40 | 3.5 | 55.47 | N | 4.14 | N | 49.75 | N | 3.356 | N | 2.343 | 4.585 | 0.6315 | Bath_3
JUL_22_6 | 2025-07-22 16:00 | 2 | 7046 | 67 | Brass | Nickel | 0.35 | 270 | 40 | 3.5 | 55.67 | N | 4.14 | N | 49.76 | N | 3.373 | N | 2.343 | 4.586 | 0.6315 | Bath_3
JUL_22_6 | 2025-07-22 16:00 | 2 | 7048 | 67 | Brass | Nickel | 0.35 | 270 | 40 | 3.5 | 55.61 | N | 4.14 | N | 49.76 | N | 3.34 | N | 2.343 | 4.587 | 0.6315 | Bath_3
JUL_22_6 | 2025-07-22 16:00 | 2 | 7050 | 67 | Brass | Nickel | 0.35 | 270 | 40 | 3.5 | 55.67 | N | 4.14 | N | 49.76 | N | 3.368 | N | 2.343 | 4.589 | 0.6315 | Bath_3
JUL_22_6 | 2025-07-22 16:00 | 2 | 7052 | 67 | Brass | Nickel | 0.35 | 270 | 40 | 3.5 | 55.75 | N | 4.14 | N | 49.75 | N | 3.38 | N | 2.343 | 4.59 | 0.6315 | Bath_3
JUL_22_6 | 2025-07-22 16:00 | 2 | 7054 | 67 | Brass | Nickel | 0.35 | 270 | 40 | 3.5 | 55.55 | N | 4.14 | N | 49.73 | N | 3.373 | N | 2.343 | 4.591 | 0.6315 | Bath_3
JUL_22_6 | 2025-07-22 16:00 | 2 | 7056 | 67 | Brass | Nickel | 0.35 | 270 | 40 | 3.5 | 55.75 | N | 4.14 | N | 49.73 | N | 3.378 | N | 2.343 | 4.593 | 0.6315 | Bath_3
JUL_22_6 | 2025-07-22 16:00 | 2 | 7058 | 67 | Brass | Nickel | 0.35 | 270 | 40 | 3.5 | 55.61 | N | 4.14 | N | 49.75 | N | 3.373 | N | 2.343 | 4.594 | 0.6315 | Bath_3
JUL_22_6 | 2025-07-22 16:00 | 2 | 7060 | 67 | Brass | Nickel | 0.35 | 270 | 40 | 3.5 | 55.61 | N | 4.14 | N | 49.74 | N | 3.389 | N | 2.343 | 4.595 | 0.6315 | Bath_3
JUL_22_6 | 2025-07-22 16:00 | 2 | 7062 | 67 | Brass | Nickel | 0.35 | 270 | 40 | 3.5 | 55.67 | N | 4.14 | N | 49.74 | N | 3.389 | N | 2.343 | 4.596 | 0.6315 | Bath_3
JUL_22_6 | 2025-07-22 16:00 | 2 | 7064 | 67 | Brass | Nickel | 0.35 | 270 | 40 | 3.5 | 55.61 | N | 4.14 | N | 49.75 | N | 3.361 | N | 2.343 | 4.598 | 0.6315 | Bath_3
JUL_22_6 | 2025-07-22 16:00 | 2 | 7066 | 67 | Brass | Nickel | 0.35 | 270 | 40 | 3.5 | 55.47 | N | 4.14 | N | 49.74 | N | 3.352 | N | 2.343 | 4.599 | 0.6315 | Bath_3
JUL_22_6 | 2025-07-22 16:00 | 2 | 7068 | 67 | Brass | Nickel | 0.35 | 270 | 40 | 3.5 | 55.47 | N | 4.14 | N | 49.75 | N | 3.345 | N | 2.343 | 4.6 | 0.6315 | Bath_3
JUL_22_6 | 2025-07-22 16:00 | 2 | 7070 | 67 | Brass | Nickel | 0.35 | 270 | 40 | 3.5 | 55.47 | N | 4.14 | N | 49.75 | N | 3.355 | N | 2.343 | 4.602 | 0.6315 | Bath_3
JUL_22_6 | 2025-07-22 16:00 | 2 | 7072 | 67 | Brass | Nickel | 0.35 | 270 | 40 | 3.5 | 55.47 | N | 4.14 | N | 49.74 | N | 3.36 | N | 2.343 | 4.603 | 0.6315 | Bath_3
JUL_22_6 | 2025-07-22 16:00 | 2 | 7074 | 67 | Brass | Nickel | 0.35 | 270 | 40 | 3.5 | 55.53 | N | 4.14 | N | 49.76 | N | 3.302 | N | 2.343 | 4.604 | 0.6315 | Bath_3
JUL_22_6 | 2025-07-22 16:00 | 2 | 7076 | 67 | Brass | Nickel | 0.35 | 270 | 40 | 3.5 | 55.47 | N | 4.14 | N | 49.75 | N | 3.309 | N | 2.343 | 4.606 | 0.6315 | Bath_3
JUL_22_6 | 2025-07-22 16:00 | 2 | 7078 | 67 | Brass | Nickel | 0.35 | 270 | 40 | 3.5 | 55.53 | N | 4.14 | N | 49.75 | N | 3.326 | N | 2.343 | 4.607 | 0.6315 | Bath_3
JUL_22_6 | 2025-07-22 16:00 | 2 | 7080 | 67 | Brass | Nickel | 0.35 | 270 | 40 | 3.5 | 55.75 | N | 4.14 | N | 49.76 | N | 3.348 | N | 2.343 | 4.608 | 0.6315 | Bath_3
JUL_22_6 | 2025-07-22 16:00 | 2 | 7082 | 67 | Brass | Nickel | 0.35 | 270 | 40 | 3.5 | 55.47 | N | 4.14 | N | 49.76 | N | 3.343 | N | 2.343 | 4.61 | 0.6315 | Bath_3
JUL_22_6 | 2025-07-22 16:00 | 2 | 7084 | 67 | Brass | Nickel | 0.35 | 270 | 40 | 3.5 | 55.75 | N | 4.14 | N | 49.76 | N | 3.345 | N | 2.343 | 4.611 | 0.6315 | Bath_3
JUL_22_6 | 2025-07-22 16:00 | 2 | 7086 | 67 | Brass | Nickel | 0.35 | 270 | 40 | 3.5 | 55.55 | N | 4.14 | N | 49.76 | N | 3.351 | N | 2.343 | 4.612 | 0.6315 | Bath_3
JUL_22_6 | 2025-07-22 16:00 | 2 | 7088 | 67 | Brass | Nickel | 0.35 | 270 | 40 | 3.5 | 55.53 | N | 4.14 | N | 49.75 | N | 3.331 | N | 2.343 | 4.613 | 0.6315 | Bath_3
JUL_22_6 | 2025-07-22 16:00 | 2 | 7090 | 67 | Brass | Nickel | 0.35 | 270 | 40 | 3.5 | 55.55 | N | 4.14 | N | 49.76 | N | 3.334 | N | 2.343 | 4.615 | 0.6315 | Bath_3
JUL_22_6 | 2025-07-22 16:00 | 2 | 7092 | 67 | Brass | Nickel | 0.35 | 270 | 40 | 3.5 | 55.61 | N | 4.14 | N | 49.76 | N | 3.338 | N | 2.343 | 4.616 | 0.6315 | Bath_3
JUL_22_6 | 2025-07-22 16:01 | 2 | 7094 | 67 | Brass | Nickel | 0.35 | 270 | 40 | 3.5 | 55.61 | N | 4.14 | N | 49.75 | N | 3.345 | N | 2.343 | 4.617 | 0.6315 | Bath_3
JUL_22_6 | 2025-07-22 16:01 | 2 | 7096 | 67 | Brass | Nickel | 0.35 | 270 | 40 | 3.5 | 55.53 | N | 4.14 | N | 49.76 | N | 3.348 | N | 2.343 | 4.619 | 0.6315 | Bath_3
JUL_22_6 | 2025-07-22 16:01 | 2 | 7098 | 67 | Brass | Nickel | 0.35 | 270 | 40 | 3.5 | 55.61 | N | 4.14 | N | 49.77 | N | 3.345 | N | 2.343 | 4.62 | 0.6315 | Bath_3
JUL_22_6 | 2025-07-22 16:01 | 2 | 7100 | 67 | Brass | Nickel | 0.35 | 270 | 40 | 3.5 | 55.53 | N | 4.14 | N | 49.76 | N | 3.359 | N | 2.343 | 4.621 | 0.6315 | Bath_3
JUL_22_6 | 2025-07-22 16:01 | 2 | 7102 | 67 | Brass | Nickel | 0.35 | 270 | 40 | 3.5 | 55.61 | N | 4.14 | N | 49.76 | N | 3.318 | N | 2.343 | 4.623 | 0.6315 | Bath_3
JUL_22_6 | 2025-07-22 16:01 | 2 | 7104 | 67 | Brass | Nickel | 0.35 | 270 | 40 | 3.5 | 55.61 | N | 4.14 | N | 49.76 | N | 3.361 | N | 2.343 | 4.624 | 0.6315 | Bath_3
JUL_22_6 | 2025-07-22 16:01 | 2 | 7106 | 67 | Brass | Nickel | 0.35 | 270 | 40 | 3.5 | 55.67 | N | 4.14 | N | 49.76 | N | 3.357 | N | 2.343 | 4.625 | 0.6315 | Bath_3
JUL_22_6 | 2025-07-22 16:01 | 2 | 7108 | 67 | Brass | Nickel | 0.35 | 270 | 40 | 3.5 | 55.69 | N | 4.14 | N | 49.76 | N | 3.364 | N | 2.343 | 4.626 | 0.6315 | Bath_3
JUL_22_6 | 2025-07-22 16:01 | 2 | 7110 | 67 | Brass | Nickel | 0.35 | 270 | 40 | 3.5 | 55.67 | N | 4.14 | N | 49.77 | N | 3.336 | N | 2.343 | 4.628 | 0.6315 | Bath_3
JUL_22_6 | 2025-07-22 16:01 | 2 | 7112 | 67 | Brass | Nickel | 0.35 | 270 | 40 | 3.5 | 55.61 | N | 4.14 | N | 49.75 | N | 3.331 | N | 2.343 | 4.629 | 0.6315 | Bath_3
JUL_22_6 | 2025-07-22 16:01 | 2 | 7114 | 67 | Brass | Nickel | 0.35 | 270 | 40 | 3.5 | 55.67 | N | 4.14 | N | 49.76 | N | 3.345 | N | 2.343 | 4.63 | 0.6315 | Bath_3
JUL_22_6 | 2025-07-22 16:01 | 2 | 7116 | 67 | Brass | Nickel | 0.35 | 270 | 40 | 3.5 | 55.61 | N | 4.14 | N | 49.76 | N | 3.328 | N | 2.343 | 4.632 | 0.6315 | Bath_3
JUL_22_6 | 2025-07-22 16:01 | 2 | 7118 | 67 | Brass | Nickel | 0.35 | 270 | 40 | 3.5 | 55.61 | N | 4.14 | N | 49.74 | N | 3.305 | N | 2.343 | 4.633 | 0.6315 | Bath_3
JUL_22_6 | 2025-07-22 16:01 | 2 | 7120 | 67 | Brass | Nickel | 0.35 | 270 | 40 | 3.5 | 55.61 | N | 4.14 | N | 49.76 | N | 3.341 | N | 2.343 | 4.634 | 0.6315 | Bath_3
JUL_22_6 | 2025-07-22 16:01 | 2 | 7122 | 67 | Brass | Nickel | 0.35 | 270 | 40 | 3.5 | 55.47 | N | 4.14 | N | 49.74 | N | 3.335 | N | 2.343 | 4.636 | 0.6315 | Bath_3
JUL_22_6 | 2025-07-22 16:01 | 2 | 7124 | 67 | Brass | Nickel | 0.35 | 270 | 40 | 3.5 | 55.61 | N | 4.14 | N | 49.75 | N | 3.352 | N | 2.343 | 4.637 | 0.6315 | Bath_3
JUL_22_6 | 2025-07-22 16:01 | 2 | 7126 | 67 | Brass | Nickel | 0.35 | 270 | 40 | 3.5 | 55.61 | N | 4.14 | N | 49.76 | N | 3.338 | N | 2.343 | 4.638 | 0.6315 | Bath_3
JUL_22_6 | 2025-07-22 16:01 | 2 | 7128 | 67 | Brass | Nickel | 0.35 | 270 | 40 | 3.5 | 55.39 | N | 4.14 | N | 49.74 | N | 3.34 | N | 2.343 | 4.639 | 0.6315 | Bath_3
JUL_22_6 | 2025-07-22 16:01 | 2 | 7130 | 67 | Brass | Nickel | 0.35 | 270 | 40 | 3.5 | 55.61 | N | 4.14 | N | 49.75 | N | 3.339 | N | 2.343 | 4.641 | 0.6315 | Bath_3
JUL_22_6 | 2025-07-22 16:01 | 2 | 7132 | 67 | Brass | Nickel | 0.35 | 270 | 40 | 3.5 | 55.4 | N | 4.14 | N | 49.75 | N | 3.328 | N | 2.343 | 4.642 | 0.6315 | Bath_3
JUL_22_6 | 2025-07-22 16:01 | 2 | 7134 | 67 | Brass | Nickel | 0.35 | 270 | 40 | 3.5 | 55.61 | N | 4.14 | N | 49.74 | N | 3.307 | N | 2.343 | 4.643 | 0.6315 | Bath_3
JUL_22_6 | 2025-07-22 16:01 | 2 | 7136 | 67 | Brass | Nickel | 0.35 | 270 | 40 | 3.5 | 55.61 | N | 4.14 | N | 49.76 | N | 3.33 | N | 2.343 | 4.645 | 0.6315 | Bath_3
JUL_22_6 | 2025-07-22 16:01 | 2 | 7138 | 67 | Brass | Nickel | 0.35 | 270 | 40 | 3.5 | 55.61 | N | 4.14 | N | 49.76 | N | 3.335 | N | 2.343 | 4.646 | 0.6315 | Bath_3
JUL_22_6 | 2025-07-22 16:01 | 2 | 7140 | 67 | Brass | Nickel | 0.35 | 270 | 40 | 3.5 | 55.55 | N | 4.14 | N | 49.76 | N | 3.341 | N | 2.343 | 4.647 | 0.6315 | Bath_3
JUL_22_6 | 2025-07-22 16:01 | 2 | 7142 | 67 | Brass | Nickel | 0.35 | 270 | 40 | 3.5 | 55.53 | N | 4.14 | N | 49.76 | N | 3.326 | N | 2.343 | 4.649 | 0.6315 | Bath_3
JUL_22_6 | 2025-07-22 16:01 | 2 | 7144 | 67 | Brass | Nickel | 0.35 | 270 | 40 | 3.5 | 55.55 | N | 4.14 | N | 49.76 | N | 3.331 | N | 2.343 | 4.65 | 0.6315 | Bath_3
JUL_22_6 | 2025-07-22 16:01 | 2 | 7146 | 67 | Brass | Nickel | 0.35 | 270 | 40 | 3.5 | 55.55 | N | 4.14 | N | 49.75 | N | 3.315 | N | 2.343 | 4.651 | 0.6315 | Bath_3
JUL_22_6 | 2025-07-22 16:01 | 2 | 7148 | 67 | Brass | Nickel | 0.35 | 270 | 40 | 3.5 | 55.67 | N | 4.14 | N | 49.76 | N | 3.326 | N | 2.343 | 4.652 | 0.6315 | Bath_3
JUL_22_6 | 2025-07-22 16:01 | 2 | 7150 | 67 | Brass | Nickel | 0.35 | 270 | 40 | 3.5 | 55.47 | N | 4.14 | N | 49.76 | N | 3.376 | N | 2.343 | 4.654 | 0.6315 | Bath_3
JUL_22_6 | 2025-07-22 16:01 | 2 | 7152 | 67 | Brass | Nickel | 0.35 | 270 | 40 | 3.5 | 55.53 | N | 4.14 | N | 49.77 | N | 3.341 | N | 2.343 | 4.655 | 0.6315 | Bath_3
JUL_22_6 | 2025-07-22 16:02 | 2 | 7154 | 67 | Brass | Nickel | 0.35 | 270 | 40 | 3.5 | 55.69 | N | 4.14 | N | 49.77 | N | 3.348 | N | 2.343 | 4.656 | 0.6315 | Bath_3
JUL_22_6 | 2025-07-22 16:02 | 2 | 7156 | 67 | Brass | Nickel | 0.35 | 270 | 40 | 3.5 | 55.55 | N | 4.14 | N | 49.76 | N | 3.352 | N | 2.343 | 4.658 | 0.6315 | Bath_3
JUL_22_6 | 2025-07-22 16:02 | 2 | 7158 | 67 | Brass | Nickel | 0.35 | 270 | 40 | 3.5 | 55.53 | N | 4.14 | N | 49.76 | N | 3.374 | N | 2.343 | 4.659 | 0.6315 | Bath_3
JUL_22_6 | 2025-07-22 16:02 | 2 | 7160 | 67 | Brass | Nickel | 0.35 | 270 | 40 | 3.5 | 55.67 | N | 4.14 | N | 49.76 | N | 3.353 | N | 2.343 | 4.66 | 0.6315 | Bath_3
JUL_22_6 | 2025-07-22 16:02 | 2 | 7162 | 67 | Brass | Nickel | 0.35 | 270 | 40 | 3.5 | 55.51 | N | 4.14 | N | 49.76 | N | 3.316 | N | 2.343 | 4.662 | 0.6315 | Bath_3
JUL_22_6 | 2025-07-22 16:02 | 2 | 7164 | 67 | Brass | Nickel | 0.35 | 270 | 40 | 3.5 | 55.47 | N | 4.14 | N | 49.76 | N | 3.315 | N | 2.343 | 4.663 | 0.6315 | Bath_3
JUL_22_6 | 2025-07-22 16:02 | 2 | 7166 | 67 | Brass | Nickel | 0.35 | 270 | 40 | 3.5 | 55.61 | N | 4.14 | N | 49.76 | N | 3.343 | N | 2.343 | 4.664 | 0.6315 | Bath_3
JUL_22_6 | 2025-07-22 16:02 | 2 | 7168 | 67 | Brass | Nickel | 0.35 | 270 | 40 | 3.5 | 55.61 | N | 4.14 | N | 49.76 | N | 3.315 | N | 2.343 | 4.665 | 0.6315 | Bath_3
JUL_22_6 | 2025-07-22 16:02 | 2 | 7170 | 67 | Brass | Nickel | 0.35 | 270 | 40 | 3.5 | 55.61 | N | 4.14 | N | 49.76 | N | 3.316 | N | 2.343 | 4.667 | 0.6315 | Bath_3
JUL_22_6 | 2025-07-22 16:02 | 2 | 7172 | 67 | Brass | Nickel | 0.35 | 270 | 40 | 3.5 | 55.61 | N | 4.14 | N | 49.76 | N | 3.316 | N | 2.343 | 4.668 | 0.6315 | Bath_3
JUL_22_6 | 2025-07-22 16:02 | 2 | 7174 | 67 | Brass | Nickel | 0.35 | 270 | 40 | 3.5 | 55.61 | N | 4.14 | N | 49.76 | N | 3.316 | N | 2.343 | 4.669 | 0.6315 | Bath_3
JUL_22_6 | 2025-07-22 16:02 | 2 | 7176 | 67 | Brass | Nickel | 0.35 | 270 | 40 | 3.5 | 55.61 | N | 4.14 | N | 49.76 | N | 3.316 | N | 2.343 | 4.671 | 0.6315 | Bath_3
JUL_22_7 | 2025-07-22 16:18 | 2 | 7378 | 67 | Brass | Nickel | 0.35 | 270 | 40 | 3.5 | 56.46 | N | 4.16 | N | 49.71 | N | 3.5 | N | 2.343 | 4.802 | 0.6308 | Bath_3
JUL_22_7 | 2025-07-22 16:18 | 2 | 7380 | 67 | Brass | Nickel | 0.35 | 270 | 40 | 3.5 | 56.24 | N | 4.16 | N | 49.71 | N | 3.492 | N | 2.343 | 4.803 | 0.6308 | Bath_3
JUL_22_7 | 2025-07-22 16:18 | 2 | 7382 | 67 | Brass | Nickel | 0.35 | 270 | 40 | 3.5 | 56.46 | N | 4.16 | N | 49.71 | N | 3.503 | N | 2.342 | 4.803 | 0.6308 | Bath_3
JUL_22_7 | 2025-07-22 16:18 | 2 | 7384 | 67 | Brass | Nickel | 0.35 | 270 | 40 | 3.5 | 56.46 | N | 4.16 | N | 49.71 | N | 3.507 | N | 2.342 | 4.804 | 0.6308 | Bath_3
JUL_22_7 | 2025-07-22 16:18 | 2 | 7386 | 67 | Brass | Nickel | 0.35 | 270 | 40 | 3.5 | 56.38 | N | 4.16 | N | 49.71 | N | 3.464 | N | 2.342 | 4.806 | 0.6308 | Bath_3
JUL_22_7 | 2025-07-22 16:19 | 2 | 7388 | 67 | Brass | Nickel | 0.35 | 270 | 40 | 3.5 | 56.41 | N | 4.16 | N | 49.71 | N | 3.497 | N | 2.342 | 4.807 | 0.6308 | Bath_3
JUL_22_7 | 2025-07-22 16:19 | 2 | 7390 | 67 | Brass | Nickel | 0.35 | 270 | 40 | 3.5 | 56.39 | N | 4.16 | N | 49.71 | N | 3.496 | N | 2.342 | 4.808 | 0.6308 | Bath_3
JUL_22_7 | 2025-07-22 16:19 | 2 | 7392 | 67 | Brass | Nickel | 0.35 | 270 | 40 | 3.5 | 56.39 | N | 4.16 | N | 49.71 | N | 3.501 | N | 2.342 | 4.81 | 0.6308 | Bath_3
JUL_22_7 | 2025-07-22 16:19 | 2 | 7394 | 67 | Brass | Nickel | 0.35 | 270 | 40 | 3.5 | 56.39 | N | 4.16 | N | 49.72 | N | 3.484 | N | 2.343 | 4.813 | 0.6308 | Bath_3
JUL_22_7 | 2025-07-22 16:19 | 2 | 7396 | 67 | Brass | Nickel | 0.35 | 270 | 40 | 3.5 | 56.39 | N | 4.16 | N | 49.71 | N | 3.491 | N | 2.343 | 4.814 | 0.6308 | Bath_3
JUL_22_7 | 2025-07-22 16:19 | 2 | 7398 | 67 | Brass | Nickel | 0.35 | 270 | 40 | 3.5 | 56.32 | N | 4.16 | N | 49.71 | N | 3.483 | N | 2.343 | 4.815 | 0.6308 | Bath_3
JUL_22_7 | 2025-07-22 16:19 | 2 | 7400 | 67 | Brass | Nickel | 0.35 | 270 | 40 | 3.5 | 56.32 | N | 4.16 | N | 49.71 | N | 3.504 | N | 2.343 | 4.816 | 0.6308 | Bath_3
JUL_22_7 | 2025-07-22 16:19 | 2 | 7402 | 67 | Brass | Nickel | 0.35 | 270 | 40 | 3.5 | 56.32 | N | 4.16 | N | 49.72 | N | 3.487 | N | 2.342 | 4.816 | 0.6308 | Bath_3
JUL_22_7 | 2025-07-22 16:19 | 2 | 7404 | 67 | Brass | Nickel | 0.35 | 270 | 40 | 3.5 | 56.32 | N | 4.16 | N | 49.73 | N | 3.491 | N | 2.342 | 4.817 | 0.6308 | Bath_3
JUL_22_7 | 2025-07-22 16:19 | 2 | 7406 | 67 | Brass | Nickel | 0.35 | 270 | 40 | 3.5 | 56.32 | N | 4.16 | N | 49.74 | N | 3.491 | N | 2.343 | 4.82 | 0.6308 | Bath_3
JUL_22_7 | 2025-07-22 16:19 | 2 | 7408 | 67 | Brass | Nickel | 0.35 | 270 | 40 | 3.5 | 56.32 | N | 4.16 | N | 49.74 | N | 3.474 | N | 2.343 | 4.822 | 0.6308 | Bath_3
JUL_22_7 | 2025-07-22 16:19 | 2 | 7410 | 67 | Brass | Nickel | 0.35 | 270 | 40 | 3.5 | 56.32 | N | 4.16 | N | 49.75 | N | 3.472 | N | 2.342 | 4.821 | 0.6308 | Bath_3
JUL_22_7 | 2025-07-22 16:19 | 2 | 7412 | 67 | Brass | Nickel | 0.35 | 270 | 40 | 3.5 | 56.32 | N | 4.16 | N | 49.76 | N | 3.496 | N | 2.342 | 4.823 | 0.6308 | Bath_3
JUL_22_7 | 2025-07-22 16:19 | 2 | 7414 | 67 | Brass | Nickel | 0.35 | 270 | 40 | 3.5 | 56.32 | N | 4.16 | N | 49.75 | N | 3.493 | N | 2.342 | 4.824 | 0.6308 | Bath_3
JUL_22_7 | 2025-07-22 16:19 | 2 | 7416 | 67 | Brass | Nickel | 0.35 | 270 | 40 | 3.5 | 56.32 | N | 4.16 | N | 49.74 | N | 3.479 | N | 2.342 | 4.825 | 0.6308 | Bath_3
JUL_22_7 | 2025-07-22 16:19 | 2 | 7418 | 67 | Brass | Nickel | 0.35 | 270 | 40 | 3.5 | 56.24 | N | 4.16 | N | 49.75 | N | 3.466 | N | 2.342 | 4.827 | 0.6308 | Bath_3
JUL_22_7 | 2025-07-22 16:19 | 2 | 7420 | 67 | Brass | Nickel | 0.35 | 270 | 40 | 3.5 | 56.32 | N | 4.16 | N | 49.73 | N | 3.478 | N | 2.342 | 4.828 | 0.6308 | Bath_3
JUL_22_7 | 2025-07-22 16:19 | 2 | 7422 | 67 | Brass | Nickel | 0.35 | 270 | 40 | 3.5 | 56.17 | N | 4.16 | N | 49.75 | N | 3.464 | N | 2.342 | 4.829 | 0.6308 | Bath_3
JUL_22_7 | 2025-07-22 16:19 | 2 | 7424 | 67 | Brass | Nickel | 0.35 | 270 | 40 | 3.5 | 56.17 | N | 4.16 | N | 49.73 | N | 3.48 | N | 2.342 | 4.83 | 0.6308 | Bath_3
JUL_22_7 | 2025-07-22 16:19 | 2 | 7426 | 67 | Brass | Nickel | 0.35 | 270 | 40 | 3.5 | 56.46 | N | 4.16 | N | 49.74 | N | 3.468 | N | 2.342 | 4.832 | 0.6308 | Bath_3
JUL_22_7 | 2025-07-22 16:19 | 2 | 7428 | 67 | Brass | Nickel | 0.35 | 270 | 40 | 3.5 | 56.24 | N | 4.16 | N | 49.75 | N | 3.475 | N | 2.342 | 4.833 | 0.6308 | Bath_3
JUL_22_7 | 2025-07-22 16:19 | 2 | 7430 | 67 | Brass | Nickel | 0.35 | 270 | 40 | 3.5 | 56.46 | N | 4.16 | N | 49.75 | N | 3.47 | N | 2.343 | 4.836 | 0.6308 | Bath_3
JUL_22_7 | 2025-07-22 16:19 | 2 | 7432 | 67 | Brass | Nickel | 0.35 | 270 | 40 | 3.5 | 56.24 | N | 4.16 | N | 49.75 | N | 3.466 | N | 2.343 | 4.837 | 0.6308 | Bath_3
JUL_22_7 | 2025-07-22 16:19 | 2 | 7434 | 67 | Brass | Nickel | 0.35 | 270 | 40 | 3.5 | 56.25 | N | 4.16 | N | 49.76 | N | 3.464 | N | 2.343 | 4.839 | 0.6308 | Bath_3
JUL_22_7 | 2025-07-22 16:19 | 2 | 7436 | 67 | Brass | Nickel | 0.35 | 270 | 40 | 3.5 | 56.24 | N | 4.16 | N | 49.75 | N | 3.493 | N | 2.343 | 4.84 | 0.6308 | Bath_3
JUL_22_7 | 2025-07-22 16:19 | 2 | 7438 | 67 | Brass | Nickel | 0.35 | 270 | 40 | 3.5 | 56.24 | N | 4.16 | N | 49.75 | N | 3.482 | N | 2.342 | 4.84 | 0.6308 | Bath_3
JUL_22_7 | 2025-07-22 16:19 | 2 | 7440 | 67 | Brass | Nickel | 0.35 | 270 | 40 | 3.5 | 56.32 | N | 4.16 | N | 49.74 | N | 3.483 | N | 2.343 | 4.843 | 0.6308 | Bath_3
JUL_22_7 | 2025-07-22 16:19 | 2 | 7442 | 67 | Brass | Nickel | 0.35 | 270 | 40 | 3.5 | 56.32 | N | 4.16 | N | 49.76 | N | 3.493 | N | 2.342 | 4.842 | 0.6308 | Bath_3
JUL_22_7 | 2025-07-22 16:19 | 2 | 7444 | 67 | Brass | Nickel | 0.35 | 270 | 40 | 3.5 | 56.32 | N | 4.16 | N | 49.76 | N | 3.483 | N | 2.343 | 4.845 | 0.6308 | Bath_3
JUL_22_7 | 2025-07-22 16:19 | 2 | 7446 | 67 | Brass | Nickel | 0.35 | 270 | 40 | 3.5 | 56.32 | N | 4.16 | N | 49.75 | N | 3.45 | N | 2.342 | 4.845 | 0.6308 | Bath_3
JUL_22_7 | 2025-07-22 16:20 | 2 | 7448 | 67 | Brass | Nickel | 0.35 | 270 | 40 | 3.5 | 56.36 | N | 4.16 | N | 49.76 | N | 3.447 | N | 2.342 | 4.846 | 0.6308 | Bath_3
JUL_22_7 | 2025-07-22 16:20 | 2 | 7450 | 67 | Brass | Nickel | 0.35 | 270 | 40 | 3.5 | 56.46 | N | 4.16 | N | 49.76 | N | 3.467 | N | 2.343 | 4.849 | 0.6308 | Bath_3
JUL_22_7 | 2025-07-22 16:20 | 2 | 7452 | 67 | Brass | Nickel | 0.35 | 270 | 40 | 3.5 | 56.24 | N | 4.16 | N | 49.76 | N | 3.495 | N | 2.343 | 4.85 | 0.6308 | Bath_3
JUL_22_7 | 2025-07-22 16:20 | 2 | 7454 | 67 | Brass | Nickel | 0.35 | 270 | 40 | 3.5 | 56.46 | N | 4.16 | N | 49.76 | N | 3.475 | N | 2.343 | 4.852 | 0.6308 | Bath_3
JUL_22_7 | 2025-07-22 16:20 | 2 | 7456 | 67 | Brass | Nickel | 0.35 | 270 | 40 | 3.5 | 56.25 | N | 4.16 | N | 49.76 | N | 3.484 | N | 2.343 | 4.853 | 0.6308 | Bath_3
JUL_22_7 | 2025-07-22 16:20 | 2 | 7458 | 67 | Brass | Nickel | 0.35 | 270 | 40 | 3.5 | 56.32 | N | 4.16 | N | 49.76 | N | 3.467 | N | 2.343 | 4.854 | 0.6308 | Bath_3
JUL_22_7 | 2025-07-22 16:20 | 2 | 7460 | 67 | Brass | Nickel | 0.35 | 270 | 40 | 3.5 | 56.32 | N | 4.16 | N | 49.77 | N | 3.468 | N | 2.343 | 4.856 | 0.6308 | Bath_3
JUL_22_7 | 2025-07-22 16:20 | 2 | 7462 | 67 | Brass | Nickel | 0.35 | 270 | 40 | 3.5 | 56.32 | N | 4.16 | N | 49.76 | N | 3.478 | N | 2.343 | 4.857 | 0.6308 | Bath_3
JUL_22_7 | 2025-07-22 16:20 | 2 | 7464 | 67 | Brass | Nickel | 0.35 | 270 | 40 | 3.5 | 56.32 | N | 4.16 | N | 49.76 | N | 3.478 | N | 2.343 | 4.858 | 0.6308 | Bath_3
JUL_22_7 | 2025-07-22 16:20 | 2 | 7466 | 67 | Brass | Nickel | 0.35 | 270 | 40 | 3.5 | 56.32 | N | 4.16 | N | 49.77 | N | 3.472 | N | 2.343 | 4.859 | 0.6308 | Bath_3
JUL_22_7 | 2025-07-22 16:20 | 2 | 7468 | 67 | Brass | Nickel | 0.35 | 270 | 40 | 3.5 | 56.32 | N | 4.16 | N | 49.75 | N | 3.471 | N | 2.343 | 4.861 | 0.6308 | Bath_3
JUL_22_7 | 2025-07-22 16:20 | 2 | 7470 | 67 | Brass | Nickel | 0.35 | 270 | 40 | 3.5 | 56.32 | N | 4.16 | N | 49.76 | N | 3.507 | N | 2.343 | 4.862 | 0.6308 | Bath_3
JUL_22_7 | 2025-07-22 16:20 | 2 | 7472 | 67 | Brass | Nickel | 0.35 | 270 | 40 | 3.5 | 56.32 | N | 4.16 | N | 49.76 | N | 3.461 | N | 2.342 | 4.862 | 0.6308 | Bath_3
JUL_22_7 | 2025-07-22 16:20 | 2 | 7474 | 67 | Brass | Nickel | 0.35 | 270 | 40 | 3.5 | 56.32 | N | 4.16 | N | 49.76 | N | 3.464 | N | 2.343 | 4.865 | 0.6308 | Bath_3
JUL_22_7 | 2025-07-22 16:20 | 2 | 7476 | 67 | Brass | Nickel | 0.35 | 270 | 40 | 3.5 | 56.17 | N | 4.16 | N | 49.76 | N | 3.487 | N | 2.343 | 4.866 | 0.6308 | Bath_3
JUL_22_7 | 2025-07-22 16:20 | 2 | 7478 | 67 | Brass | Nickel | 0.35 | 270 | 40 | 3.5 | 56.32 | N | 4.16 | N | 49.75 | N | 3.457 | N | 2.342 | 4.866 | 0.6308 | Bath_3
JUL_22_7 | 2025-07-22 16:20 | 2 | 7480 | 67 | Brass | Nickel | 0.35 | 270 | 40 | 3.5 | 56.17 | N | 4.16 | N | 49.76 | N | 3.463 | N | 2.343 | 4.869 | 0.6308 | Bath_3
JUL_22_7 | 2025-07-22 16:20 | 2 | 7482 | 67 | Brass | Nickel | 0.35 | 270 | 40 | 3.5 | 56.32 | N | 4.16 | N | 49.76 | N | 3.487 | N | 2.343 | 4.87 | 0.6308 | Bath_3
JUL_22_7 | 2025-07-22 16:20 | 2 | 7484 | 67 | Brass | Nickel | 0.35 | 270 | 40 | 3.5 | 56.32 | N | 4.16 | N | 49.75 | N | 3.468 | N | 2.343 | 4.871 | 0.6308 | Bath_3
JUL_22_7 | 2025-07-22 16:20 | 2 | 7486 | 67 | Brass | Nickel | 0.35 | 270 | 40 | 3.5 | 56.32 | N | 4.16 | N | 49.77 | N | 3.472 | N | 2.343 | 4.872 | 0.6308 | Bath_3
JUL_22_7 | 2025-07-22 16:20 | 2 | 7488 | 67 | Brass | Nickel | 0.35 | 270 | 40 | 3.5 | 56.39 | N | 4.16 | N | 49.76 | N | 3.468 | N | 2.343 | 4.874 | 0.6308 | Bath_3
JUL_22_7 | 2025-07-22 16:20 | 2 | 7490 | 67 | Brass | Nickel | 0.35 | 270 | 40 | 3.5 | 56.32 | N | 4.16 | N | 49.76 | N | 3.475 | N | 2.343 | 4.875 | 0.6308 | Bath_3
JUL_22_7 | 2025-07-22 16:20 | 2 | 7492 | 67 | Brass | Nickel | 0.35 | 270 | 40 | 3.5 | 56.32 | N | 4.16 | N | 49.77 | N | 3.474 | N | 2.343 | 4.876 | 0.6308 | Bath_3
JUL_22_7 | 2025-07-22 16:20 | 2 | 7494 | 67 | Brass | Nickel | 0.35 | 270 | 40 | 3.5 | 56.32 | N | 4.16 | N | 49.77 | N | 3.476 | N | 2.343 | 4.878 | 0.6308 | Bath_3
JUL_22_7 | 2025-07-22 16:20 | 2 | 7496 | 67 | Brass | Nickel | 0.35 | 270 | 40 | 3.5 | 56.24 | N | 4.16 | N | 49.77 | N | 3.464 | N | 2.342 | 4.877 | 0.6308 | Bath_3
JUL_22_7 | 2025-07-22 16:20 | 2 | 7498 | 67 | Brass | Nickel | 0.35 | 270 | 40 | 3.5 | 56.32 | N | 4.16 | N | 49.78 | N | 3.47 | N | 2.343 | 4.88 | 0.6308 | Bath_3
JUL_22_7 | 2025-07-22 16:20 | 2 | 7500 | 67 | Brass | Nickel | 0.35 | 270 | 40 | 3.5 | 56.24 | N | 4.16 | N | 49.78 | N | 3.454 | N | 2.343 | 4.882 | 0.6308 | Bath_3
JUL_22_7 | 2025-07-22 16:20 | 2 | 7502 | 67 | Brass | Nickel | 0.35 | 270 | 40 | 3.5 | 56.24 | N | 4.16 | N | 49.79 | N | 3.458 | N | 2.343 | 4.883 | 0.6308 | Bath_3
JUL_22_7 | 2025-07-22 16:20 | 2 | 7504 | 67 | Brass | Nickel | 0.35 | 270 | 40 | 3.5 | 56.24 | N | 4.16 | N | 49.79 | N | 3.474 | N | 2.343 | 4.884 | 0.6308 | Bath_3
JUL_22_7 | 2025-07-22 16:20 | 2 | 7506 | 67 | Brass | Nickel | 0.35 | 270 | 40 | 3.5 | 56.24 | N | 4.16 | N | 49.78 | N | 3.486 | N | 2.343 | 4.885 | 0.6308 | Bath_3
JUL_22_7 | 2025-07-22 16:21 | 2 | 7508 | 67 | Brass | Nickel | 0.35 | 270 | 40 | 3.5 | 56.3 | N | 4.16 | N | 49.79 | N | 3.476 | N | 2.343 | 4.887 | 0.6308 | Bath_3
JUL_22_7 | 2025-07-22 16:21 | 2 | 7510 | 67 | Brass | Nickel | 0.35 | 270 | 40 | 3.5 | 56.24 | N | 4.16 | N | 49.76 | N | 3.497 | N | 2.343 | 4.888 | 0.6308 | Bath_3
JUL_22_7 | 2025-07-22 16:21 | 2 | 7512 | 67 | Brass | Nickel | 0.35 | 270 | 40 | 3.5 | 56.24 | N | 4.16 | N | 49.78 | N | 3.459 | N | 2.343 | 4.889 | 0.6308 | Bath_3
JUL_22_7 | 2025-07-22 16:21 | 2 | 7514 | 67 | Brass | Nickel | 0.35 | 270 | 40 | 3.5 | 56.32 | N | 4.16 | N | 49.79 | N | 3.47 | N | 2.343 | 4.891 | 0.6308 | Bath_3
JUL_22_7 | 2025-07-22 16:21 | 2 | 7516 | 67 | Brass | Nickel | 0.35 | 270 | 40 | 3.5 | 56.17 | N | 4.16 | N | 49.76 | N | 3.447 | N | 2.342 | 4.89 | 0.6308 | Bath_3
JUL_22_7 | 2025-07-22 16:21 | 2 | 7518 | 67 | Brass | Nickel | 0.35 | 270 | 40 | 3.5 | 56.32 | N | 4.16 | N | 49.79 | N | 3.457 | N | 2.343 | 4.893 | 0.6308 | Bath_3
JUL_22_7 | 2025-07-22 16:21 | 2 | 7520 | 67 | Brass | Nickel | 0.35 | 270 | 40 | 3.5 | 56.39 | N | 4.16 | N | 49.77 | N | 3.467 | N | 2.343 | 4.895 | 0.6308 | Bath_3
JUL_22_7 | 2025-07-22 16:21 | 2 | 7522 | 67 | Brass | Nickel | 0.35 | 270 | 40 | 3.5 | 56.39 | N | 4.16 | N | 49.77 | N | 3.439 | N | 2.343 | 4.896 | 0.6308 | Bath_3
JUL_22_7 | 2025-07-22 16:21 | 2 | 7524 | 67 | Brass | Nickel | 0.35 | 270 | 40 | 3.5 | 56.32 | N | 4.16 | N | 49.79 | N | 3.447 | N | 2.343 | 4.897 | 0.6308 | Bath_3
JUL_22_7 | 2025-07-22 16:21 | 2 | 7526 | 67 | Brass | Nickel | 0.35 | 270 | 40 | 3.5 | 56.39 | N | 4.16 | N | 49.77 | N | 3.466 | N | 2.343 | 4.899 | 0.6308 | Bath_3
JUL_22_7 | 2025-07-22 16:21 | 2 | 7528 | 67 | Brass | Nickel | 0.35 | 270 | 40 | 3.5 | 56.39 | N | 4.16 | N | 49.79 | N | 3.464 | N | 2.343 | 4.9 | 0.6308 | Bath_3
JUL_22_7 | 2025-07-22 16:21 | 2 | 7530 | 67 | Brass | Nickel | 0.35 | 270 | 40 | 3.5 | 56.24 | N | 4.16 | N | 49.79 | N | 3.453 | N | 2.343 | 4.901 | 0.6308 | Bath_3
JUL_22_7 | 2025-07-22 16:21 | 2 | 7532 | 67 | Brass | Nickel | 0.35 | 270 | 40 | 3.5 | 56.24 | N | 4.16 | N | 49.79 | N | 3.449 | N | 2.343 | 4.902 | 0.6308 | Bath_3
JUL_22_7 | 2025-07-22 16:21 | 2 | 7534 | 67 | Brass | Nickel | 0.35 | 270 | 40 | 3.5 | 56.24 | N | 4.16 | N | 49.78 | N | 3.457 | N | 2.343 | 4.904 | 0.6308 | Bath_3
JUL_22_7 | 2025-07-22 16:21 | 2 | 7536 | 67 | Brass | Nickel | 0.35 | 270 | 40 | 3.5 | 56.24 | N | 4.16 | N | 49.78 | N | 3.47 | N | 2.343 | 4.905 | 0.6308 | Bath_3
JUL_22_7 | 2025-07-22 16:21 | 2 | 7538 | 67 | Brass | Nickel | 0.35 | 270 | 40 | 3.5 | 56.24 | N | 4.16 | N | 49.77 | N | 3.464 | N | 2.343 | 4.906 | 0.6308 | Bath_3
JUL_22_7 | 2025-07-22 16:21 | 2 | 7540 | 67 | Brass | Nickel | 0.35 | 270 | 40 | 3.5 | 56.54 | N | 4.16 | N | 49.78 | N | 3.472 | N | 2.342 | 4.906 | 0.6308 | Bath_3
JUL_22_7 | 2025-07-22 16:21 | 2 | 7542 | 67 | Brass | Nickel | 0.35 | 270 | 40 | 3.5 | 56.24 | N | 4.16 | N | 49.78 | N | 3.461 | N | 2.343 | 4.909 | 0.6308 | Bath_3
JUL_22_7 | 2025-07-22 16:21 | 2 | 7544 | 67 | Brass | Nickel | 0.35 | 270 | 40 | 3.5 | 56.39 | N | 4.16 | N | 49.77 | N | 3.426 | N | 2.343 | 4.91 | 0.6308 | Bath_3
JUL_22_7 | 2025-07-22 16:21 | 2 | 7546 | 67 | Brass | Nickel | 0.35 | 270 | 40 | 3.5 | 56.39 | N | 4.16 | N | 49.78 | N | 3.426 | N | 2.343 | 4.912 | 0.6308 | Bath_3
JUL_22_7 | 2025-07-22 16:21 | 2 | 7548 | 67 | Brass | Nickel | 0.35 | 270 | 40 | 3.5 | 56.32 | N | 4.16 | N | 49.76 | N | 3.414 | N | 2.343 | 4.913 | 0.6308 | Bath_3
JUL_22_7 | 2025-07-22 16:21 | 2 | 7550 | 67 | Brass | Nickel | 0.35 | 270 | 40 | 3.5 | 56.32 | N | 4.16 | N | 49.78 | N | 3.463 | N | 2.343 | 4.914 | 0.6308 | Bath_3
JUL_22_7 | 2025-07-22 16:21 | 2 | 7552 | 67 | Brass | Nickel | 0.35 | 270 | 40 | 3.5 | 56.32 | N | 4.16 | N | 49.78 | N | 3.472 | N | 2.343 | 4.915 | 0.6308 | Bath_3
JUL_22_7 | 2025-07-22 16:21 | 2 | 7554 | 67 | Brass | Nickel | 0.35 | 270 | 40 | 3.5 | 56.17 | N | 4.16 | N | 49.76 | N | 3.472 | N | 2.343 | 4.917 | 0.6308 | Bath_3
JUL_22_7 | 2025-07-22 16:21 | 2 | 7556 | 67 | Brass | Nickel | 0.35 | 270 | 40 | 3.5 | 56.24 | N | 4.16 | N | 49.77 | N | 3.472 | N | 2.343 | 4.918 | 0.6308 | Bath_3
JUL_22_7 | 2025-07-22 16:21 | 2 | 7558 | 67 | Brass | Nickel | 0.35 | 270 | 40 | 3.5 | 56.39 | N | 4.16 | N | 49.76 | N | 3.43 | N | 2.343 | 4.919 | 0.6308 | Bath_3
JUL_22_7 | 2025-07-22 16:21 | 2 | 7560 | 67 | Brass | Nickel | 0.35 | 270 | 40 | 3.5 | 56.32 | N | 4.16 | N | 49.78 | N | 3.47 | N | 2.343 | 4.921 | 0.6308 | Bath_3
JUL_22_7 | 2025-07-22 16:21 | 2 | 7562 | 67 | Brass | Nickel | 0.35 | 270 | 40 | 3.5 | 56.32 | N | 4.16 | N | 49.79 | N | 3.458 | N | 2.343 | 4.922 | 0.6308 | Bath_3
JUL_22_7 | 2025-07-22 16:21 | 2 | 7564 | 67 | Brass | Nickel | 0.35 | 270 | 40 | 3.5 | 56.39 | N | 4.16 | N | 49.79 | N | 3.447 | N | 2.342 | 4.922 | 0.6308 | Bath_3
JUL_22_7 | 2025-07-22 16:21 | 2 | 7566 | 67 | Brass | Nickel | 0.35 | 270 | 40 | 3.5 | 56.39 | N | 4.16 | N | 49.8 | N | 3.447 | N | 2.343 | 4.925 | 0.6308 | Bath_3
JUL_22_7 | 2025-07-22 16:22 | 2 | 7568 | 67 | Brass | Nickel | 0.35 | 270 | 40 | 3.5 | 56.38 | N | 4.16 | N | 49.8 | N | 3.453 | N | 2.343 | 4.926 | 0.6308 | Bath_3
JUL_22_7 | 2025-07-22 16:22 | 2 | 7570 | 67 | Brass | Nickel | 0.35 | 270 | 40 | 3.5 | 56.39 | N | 4.16 | N | 49.79 | N | 3.436 | N | 2.343 | 4.927 | 0.6308 | Bath_3
JUL_22_7 | 2025-07-22 16:22 | 2 | 7572 | 67 | Brass | Nickel | 0.35 | 270 | 40 | 3.5 | 56.39 | N | 4.16 | N | 49.8 | N | 3.441 | N | 2.343 | 4.928 | 0.6308 | Bath_3
JUL_22_7 | 2025-07-22 16:22 | 2 | 7574 | 67 | Brass | Nickel | 0.35 | 270 | 40 | 3.5 | 56.1 | N | 4.16 | N | 49.79 | N | 3.424 | N | 2.343 | 4.93 | 0.6308 | Bath_3
JUL_22_7 | 2025-07-22 16:22 | 2 | 7576 | 67 | Brass | Nickel | 0.35 | 270 | 40 | 3.5 | 56.24 | N | 4.16 | N | 49.81 | N | 3.395 | N | 2.343 | 4.931 | 0.6308 | Bath_3
JUL_22_7 | 2025-07-22 16:22 | 2 | 7578 | 67 | Brass | Nickel | 0.35 | 270 | 40 | 3.5 | 56.46 | N | 4.16 | N | 49.79 | N | 3.438 | N | 2.343 | 4.932 | 0.6308 | Bath_3
JUL_22_7 | 2025-07-22 16:22 | 2 | 7580 | 67 | Brass | Nickel | 0.35 | 270 | 40 | 3.5 | 56.46 | N | 4.16 | N | 49.79 | N | 3.454 | N | 2.343 | 4.934 | 0.6308 | Bath_3
JUL_22_7 | 2025-07-22 16:22 | 2 | 7582 | 67 | Brass | Nickel | 0.35 | 270 | 40 | 3.5 | 56.25 | N | 4.16 | N | 49.81 | N | 3.442 | N | 2.343 | 4.935 | 0.6308 | Bath_3
JUL_22_7 | 2025-07-22 16:22 | 2 | 7584 | 67 | Brass | Nickel | 0.35 | 270 | 40 | 3.5 | 56.32 | N | 4.16 | N | 49.79 | N | 3.424 | N | 2.343 | 4.936 | 0.6308 | Bath_3
JUL_22_7 | 2025-07-22 16:22 | 2 | 7586 | 67 | Brass | Nickel | 0.35 | 270 | 40 | 3.5 | 56.32 | N | 4.16 | N | 49.79 | N | 3.426 | N | 2.343 | 4.938 | 0.6308 | Bath_3
JUL_22_7 | 2025-07-22 16:22 | 2 | 7588 | 67 | Brass | Nickel | 0.35 | 270 | 40 | 3.5 | 56.16 | N | 4.16 | N | 49.8 | N | 3.461 | N | 2.343 | 4.939 | 0.6308 | Bath_3
JUL_22_7 | 2025-07-22 16:22 | 2 | 7590 | 67 | Brass | Nickel | 0.35 | 270 | 40 | 3.5 | 56.24 | N | 4.16 | N | 49.77 | N | 3.455 | N | 2.343 | 4.94 | 0.6308 | Bath_3
JUL_22_7 | 2025-07-22 16:22 | 2 | 7592 | 67 | Brass | Nickel | 0.35 | 270 | 40 | 3.5 | 56.24 | N | 4.16 | N | 49.79 | N | 3.453 | N | 2.343 | 4.941 | 0.6308 | Bath_3
JUL_22_7 | 2025-07-22 16:22 | 2 | 7594 | 67 | Brass | Nickel | 0.35 | 270 | 40 | 3.5 | 56.17 | N | 4.16 | N | 49.77 | N | 3.443 | N | 2.343 | 4.943 | 0.6308 | Bath_3
JUL_22_7 | 2025-07-22 16:22 | 2 | 7596 | 67 | Brass | Nickel | 0.35 | 270 | 40 | 3.5 | 56.24 | N | 4.16 | N | 49.78 | N | 3.428 | N | 2.343 | 4.944 | 0.6308 | Bath_3
JUL_22_7 | 2025-07-22 16:22 | 2 | 7598 | 67 | Brass | Nickel | 0.35 | 270 | 40 | 3.5 | 56.24 | N | 4.16 | N | 49.78 | N | 3.417 | N | 2.343 | 4.945 | 0.6308 | Bath_3
JUL_22_7 | 2025-07-22 16:22 | 2 | 7600 | 67 | Brass | Nickel | 0.35 | 270 | 40 | 3.5 | 56.17 | N | 4.16 | N | 49.78 | N | 3.439 | N | 2.343 | 4.947 | 0.6308 | Bath_3
JUL_22_7 | 2025-07-22 16:22 | 2 | 7602 | 67 | Brass | Nickel | 0.35 | 270 | 40 | 3.5 | 56.17 | N | 4.16 | N | 49.78 | N | 3.467 | N | 2.343 | 4.948 | 0.6308 | Bath_3
JUL_22_7 | 2025-07-22 16:22 | 2 | 7604 | 67 | Brass | Nickel | 0.35 | 270 | 40 | 3.5 | 56.25 | N | 4.16 | N | 49.78 | N | 3.413 | N | 2.343 | 4.949 | 0.6308 | Bath_3
JUL_22_7 | 2025-07-22 16:22 | 2 | 7606 | 67 | Brass | Nickel | 0.35 | 270 | 40 | 3.5 | 56.17 | N | 4.16 | N | 49.78 | N | 3.454 | N | 2.343 | 4.951 | 0.6308 | Bath_3
JUL_22_7 | 2025-07-22 16:22 | 2 | 7608 | 67 | Brass | Nickel | 0.35 | 270 | 40 | 3.5 | 56.1 | N | 4.16 | N | 49.79 | N | 3.412 | N | 2.343 | 4.952 | 0.6308 | Bath_3
JUL_22_7 | 2025-07-22 16:22 | 2 | 7610 | 67 | Brass | Nickel | 0.35 | 270 | 40 | 3.5 | 56.24 | N | 4.16 | N | 49.78 | N | 3.429 | N | 2.343 | 4.953 | 0.6308 | Bath_3
JUL_22_7 | 2025-07-22 16:22 | 2 | 7612 | 67 | Brass | Nickel | 0.35 | 270 | 40 | 3.5 | 56.24 | N | 4.16 | N | 49.79 | N | 3.43 | N | 2.343 | 4.954 | 0.6308 | Bath_3
JUL_22_7 | 2025-07-22 16:22 | 2 | 7614 | 67 | Brass | Nickel | 0.35 | 270 | 40 | 3.5 | 56.24 | N | 4.16 | N | 49.81 | N | 3.414 | N | 2.343 | 4.956 | 0.6308 | Bath_3
JUL_22_7 | 2025-07-22 16:22 | 2 | 7616 | 67 | Brass | Nickel | 0.35 | 270 | 40 | 3.5 | 56.32 | N | 4.16 | N | 49.81 | N | 3.417 | N | 2.343 | 4.957 | 0.6308 | Bath_3
JUL_22_7 | 2025-07-22 16:22 | 2 | 7618 | 67 | Brass | Nickel | 0.35 | 270 | 40 | 3.5 | 56.24 | N | 4.16 | N | 49.79 | N | 3.399 | N | 2.343 | 4.958 | 0.6308 | Bath_3
JUL_22_7 | 2025-07-22 16:22 | 2 | 7620 | 67 | Brass | Nickel | 0.35 | 270 | 40 | 3.5 | 56.25 | N | 4.16 | N | 49.81 | N | 3.393 | N | 2.343 | 4.96 | 0.6308 | Bath_3
JUL_22_7 | 2025-07-22 16:22 | 2 | 7622 | 67 | Brass | Nickel | 0.35 | 270 | 40 | 3.5 | 56.32 | N | 4.16 | N | 49.79 | N | 3.408 | N | 2.343 | 4.961 | 0.6308 | Bath_3
JUL_22_7 | 2025-07-22 16:22 | 2 | 7624 | 67 | Brass | Nickel | 0.35 | 270 | 40 | 3.5 | 56.24 | N | 4.16 | N | 49.8 | N | 3.395 | N | 2.343 | 4.962 | 0.6308 | Bath_3
JUL_22_7 | 2025-07-22 16:22 | 2 | 7626 | 67 | Brass | Nickel | 0.35 | 270 | 40 | 3.5 | 56.32 | N | 4.16 | N | 49.81 | N | 3.384 | N | 2.343 | 4.964 | 0.6308 | Bath_3
JUL_22_7 | 2025-07-22 16:23 | 2 | 7628 | 67 | Brass | Nickel | 0.35 | 270 | 40 | 3.5 | 56.32 | N | 4.16 | N | 49.79 | N | 3.413 | N | 2.343 | 4.965 | 0.6308 | Bath_3
JUL_22_7 | 2025-07-22 16:23 | 2 | 7630 | 67 | Brass | Nickel | 0.35 | 270 | 40 | 3.5 | 56.32 | N | 4.16 | N | 49.81 | N | 3.434 | N | 2.343 | 4.966 | 0.6308 | Bath_3
JUL_22_7 | 2025-07-22 16:23 | 2 | 7632 | 67 | Brass | Nickel | 0.35 | 270 | 40 | 3.5 | 56.32 | N | 4.16 | N | 49.81 | N | 3.414 | N | 2.343 | 4.967 | 0.6308 | Bath_3
JUL_22_7 | 2025-07-22 16:23 | 2 | 7634 | 67 | Brass | Nickel | 0.35 | 270 | 40 | 3.5 | 56.25 | N | 4.16 | N | 49.82 | N | 3.428 | N | 2.343 | 4.969 | 0.6308 | Bath_3
JUL_22_7 | 2025-07-22 16:23 | 2 | 7636 | 67 | Brass | Nickel | 0.35 | 270 | 40 | 3.5 | 56.38 | N | 4.16 | N | 49.83 | N | 3.394 | N | 2.343 | 4.97 | 0.6308 | Bath_3
JUL_22_7 | 2025-07-22 16:23 | 2 | 7638 | 67 | Brass | Nickel | 0.35 | 270 | 40 | 3.5 | 56.25 | N | 4.16 | N | 49.81 | N | 3.417 | N | 2.343 | 4.971 | 0.6308 | Bath_3
JUL_22_7 | 2025-07-22 16:23 | 2 | 7640 | 67 | Brass | Nickel | 0.35 | 270 | 40 | 3.5 | 56.39 | N | 4.16 | N | 49.81 | N | 3.418 | N | 2.343 | 4.973 | 0.6308 | Bath_3
JUL_22_7 | 2025-07-22 16:23 | 2 | 7642 | 67 | Brass | Nickel | 0.35 | 270 | 40 | 3.5 | 56.11 | N | 4.16 | N | 49.81 | N | 3.404 | N | 2.343 | 4.974 | 0.6308 | Bath_3
JUL_22_7 | 2025-07-22 16:23 | 2 | 7644 | 67 | Brass | Nickel | 0.35 | 270 | 40 | 3.5 | 56.1 | N | 4.16 | N | 49.79 | N | 3.385 | N | 2.343 | 4.975 | 0.6308 | Bath_3
JUL_22_7 | 2025-07-22 16:23 | 2 | 7646 | 67 | Brass | Nickel | 0.35 | 270 | 40 | 3.5 | 56.17 | N | 4.16 | N | 49.8 | N | 3.412 | N | 2.343 | 4.977 | 0.6308 | Bath_3
JUL_22_7 | 2025-07-22 16:23 | 2 | 7648 | 67 | Brass | Nickel | 0.35 | 270 | 40 | 3.5 | 56.13 | N | 4.16 | N | 49.81 | N | 3.409 | N | 2.343 | 4.978 | 0.6308 | Bath_3
JUL_22_7 | 2025-07-22 16:23 | 2 | 7650 | 67 | Brass | Nickel | 0.35 | 270 | 40 | 3.5 | 56.17 | N | 4.16 | N | 49.8 | N | 3.416 | N | 2.343 | 4.979 | 0.6308 | Bath_3
JUL_22_7 | 2025-07-22 16:23 | 2 | 7652 | 67 | Brass | Nickel | 0.35 | 270 | 40 | 3.5 | 56.11 | N | 4.16 | N | 49.81 | N | 3.404 | N | 2.343 | 4.981 | 0.6308 | Bath_3
JUL_22_7 | 2025-07-22 16:23 | 2 | 7654 | 67 | Brass | Nickel | 0.35 | 270 | 40 | 3.5 | 56.1 | N | 4.16 | N | 49.8 | N | 3.421 | N | 2.343 | 4.982 | 0.6308 | Bath_3
JUL_22_7 | 2025-07-22 16:23 | 2 | 7656 | 67 | Brass | Nickel | 0.35 | 270 | 40 | 3.5 | 56.11 | N | 4.16 | N | 49.81 | N | 3.432 | N | 2.343 | 4.983 | 0.6308 | Bath_3
JUL_22_7 | 2025-07-22 16:23 | 2 | 7658 | 67 | Brass | Nickel | 0.35 | 270 | 40 | 3.5 | 56.11 | N | 4.16 | N | 49.81 | N | 3.429 | N | 2.343 | 4.984 | 0.6308 | Bath_3
JUL_22_7 | 2025-07-22 16:23 | 2 | 7660 | 67 | Brass | Nickel | 0.35 | 270 | 40 | 3.5 | 56.24 | N | 4.16 | N | 49.81 | N | 3.407 | N | 2.343 | 4.986 | 0.6308 | Bath_3
JUL_22_7 | 2025-07-22 16:23 | 2 | 7662 | 67 | Brass | Nickel | 0.35 | 270 | 40 | 3.5 | 56.17 | N | 4.16 | N | 49.81 | N | 3.421 | N | 2.343 | 4.987 | 0.6308 | Bath_3
JUL_22_7 | 2025-07-22 16:23 | 2 | 7664 | 67 | Brass | Nickel | 0.35 | 270 | 40 | 3.5 | 56.25 | N | 4.16 | N | 49.81 | N | 3.411 | N | 2.343 | 4.988 | 0.6308 | Bath_3
JUL_22_7 | 2025-07-22 16:23 | 2 | 7666 | 67 | Brass | Nickel | 0.35 | 270 | 40 | 3.5 | 56.24 | N | 4.16 | N | 49.81 | N | 3.378 | N | 2.343 | 4.99 | 0.6308 | Bath_3
JUL_22_7 | 2025-07-22 16:23 | 2 | 7668 | 67 | Brass | Nickel | 0.35 | 270 | 40 | 3.5 | 56.24 | N | 4.16 | N | 49.81 | N | 3.42 | N | 2.343 | 4.991 | 0.6308 | Bath_3
JUL_22_7 | 2025-07-22 16:23 | 2 | 7670 | 67 | Brass | Nickel | 0.35 | 270 | 40 | 3.5 | 56.32 | N | 4.16 | N | 49.81 | N | 3.405 | N | 2.343 | 4.992 | 0.6308 | Bath_3
JUL_22_7 | 2025-07-22 16:23 | 2 | 7672 | 67 | Brass | Nickel | 0.35 | 270 | 40 | 3.5 | 56.32 | N | 4.16 | N | 49.79 | N | 3.395 | N | 2.343 | 4.994 | 0.6308 | Bath_3
JUL_22_7 | 2025-07-22 16:23 | 2 | 7674 | 67 | Brass | Nickel | 0.35 | 270 | 40 | 3.5 | 56.39 | N | 4.16 | N | 49.81 | N | 3.416 | N | 2.343 | 4.995 | 0.6308 | Bath_3
JUL_22_7 | 2025-07-22 16:23 | 2 | 7676 | 67 | Brass | Nickel | 0.35 | 270 | 40 | 3.5 | 56.32 | N | 4.16 | N | 49.79 | N | 3.425 | N | 2.343 | 4.996 | 0.6308 | Bath_3
JUL_22_7 | 2025-07-22 16:23 | 2 | 7678 | 67 | Brass | Nickel | 0.35 | 270 | 40 | 3.5 | 56.32 | N | 4.16 | N | 49.81 | N | 3.411 | N | 2.343 | 4.997 | 0.6308 | Bath_3
JUL_22_7 | 2025-07-22 16:23 | 2 | 7680 | 67 | Brass | Nickel | 0.35 | 270 | 40 | 3.5 | 56.32 | N | 4.16 | N | 49.81 | N | 3.404 | N | 2.343 | 4.999 | 0.6308 | Bath_3
JUL_22_7 | 2025-07-22 16:23 | 2 | 7682 | 67 | Brass | Nickel | 0.35 | 270 | 40 | 3.5 | 56.11 | N | 4.16 | N | 49.81 | N | 3.382 | N | 2.343 | 5 | 0.6308 | Bath_3
JUL_22_7 | 2025-07-22 16:23 | 2 | 7684 | 67 | Brass | Nickel | 0.35 | 270 | 40 | 3.5 | 56.32 | N | 4.16 | N | 49.82 | N | 3.421 | N | 2.343 | 5.001 | 0.6308 | Bath_3
JUL_22_7 | 2025-07-22 16:24 | 2 | 7686 | 67 | Brass | Nickel | 0.35 | 270 | 40 | 3.5 | 56.11 | N | 4.16 | N | 49.82 | N | 3.4 | N | 2.343 | 5.003 | 0.6308 | Bath_3
JUL_22_7 | 2025-07-22 16:24 | 2 | 7688 | 67 | Brass | Nickel | 0.35 | 270 | 40 | 3.5 | 56.24 | N | 4.16 | N | 49.82 | N | 3.426 | N | 2.343 | 5.004 | 0.6308 | Bath_3
JUL_22_7 | 2025-07-22 16:24 | 2 | 7690 | 67 | Brass | Nickel | 0.35 | 270 | 40 | 3.5 | 56.32 | N | 4.16 | N | 49.82 | N | 3.355 | N | 2.343 | 5.005 | 0.6308 | Bath_3
JUL_22_7 | 2025-07-22 16:24 | 2 | 7692 | 67 | Brass | Nickel | 0.35 | 270 | 40 | 3.5 | 56.32 | N | 4.16 | N | 49.81 | N | 3.376 | N | 2.343 | 5.007 | 0.6308 | Bath_3
JUL_22_7 | 2025-07-22 16:24 | 2 | 7694 | 67 | Brass | Nickel | 0.35 | 270 | 40 | 3.5 | 56.24 | N | 4.16 | N | 49.82 | N | 3.389 | N | 2.343 | 5.008 | 0.6308 | Bath_3
JUL_22_7 | 2025-07-22 16:24 | 2 | 7696 | 67 | Brass | Nickel | 0.35 | 270 | 40 | 3.5 | 56.32 | N | 4.16 | N | 49.81 | N | 3.425 | N | 2.343 | 5.009 | 0.6308 | Bath_3
JUL_22_7 | 2025-07-22 16:24 | 2 | 7698 | 67 | Brass | Nickel | 0.35 | 270 | 40 | 3.5 | 56.32 | N | 4.16 | N | 49.8 | N | 3.397 | N | 2.343 | 5.01 | 0.6308 | Bath_3
JUL_22_7 | 2025-07-22 16:24 | 2 | 7700 | 67 | Brass | Nickel | 0.35 | 270 | 40 | 3.5 | 56.24 | N | 4.16 | N | 49.82 | N | 3.4 | N | 2.343 | 5.012 | 0.6308 | Bath_3
JUL_22_7 | 2025-07-22 16:24 | 2 | 7702 | 67 | Brass | Nickel | 0.35 | 270 | 40 | 3.5 | 56.32 | N | 4.16 | N | 49.81 | N | 3.386 | N | 2.343 | 5.013 | 0.6308 | Bath_3
JUL_22_7 | 2025-07-22 16:24 | 2 | 7704 | 67 | Brass | Nickel | 0.35 | 270 | 40 | 3.5 | 56.32 | N | 4.16 | N | 49.81 | N | 3.376 | N | 2.343 | 5.014 | 0.6308 | Bath_3
JUL_22_7 | 2025-07-22 16:24 | 2 | 7706 | 67 | Brass | Nickel | 0.35 | 270 | 40 | 3.5 | 56.24 | N | 4.16 | N | 49.82 | N | 3.4 | N | 2.343 | 5.016 | 0.6308 | Bath_3
JUL_22_7 | 2025-07-22 16:24 | 2 | 7708 | 67 | Brass | Nickel | 0.35 | 270 | 40 | 3.5 | 56.1 | N | 4.16 | N | 49.81 | N | 3.373 | N | 2.343 | 5.017 | 0.6308 | Bath_3
JUL_22_7 | 2025-07-22 16:24 | 2 | 7710 | 67 | Brass | Nickel | 0.35 | 270 | 40 | 3.5 | 56.32 | N | 4.16 | N | 49.81 | N | 3.36 | N | 2.343 | 5.018 | 0.6308 | Bath_3
JUL_22_7 | 2025-07-22 16:24 | 2 | 7712 | 67 | Brass | Nickel | 0.35 | 270 | 40 | 3.5 | 56.1 | N | 4.16 | N | 49.81 | N | 3.382 | N | 2.343 | 5.02 | 0.6308 | Bath_3
JUL_22_7 | 2025-07-22 16:24 | 2 | 7714 | 67 | Brass | Nickel | 0.35 | 270 | 40 | 3.5 | 56.1 | N | 4.16 | N | 49.81 | N | 3.389 | N | 2.343 | 5.021 | 0.6308 | Bath_3
JUL_22_7 | 2025-07-22 16:24 | 2 | 7716 | 67 | Brass | Nickel | 0.35 | 270 | 40 | 3.5 | 56.32 | N | 4.16 | N | 49.81 | N | 3.414 | N | 2.343 | 5.022 | 0.6308 | Bath_3
JUL_22_7 | 2025-07-22 16:24 | 2 | 7718 | 67 | Brass | Nickel | 0.35 | 270 | 40 | 3.5 | 56.24 | N | 4.16 | N | 49.81 | N | 3.398 | N | 2.343 | 5.023 | 0.6308 | Bath_3
JUL_22_7 | 2025-07-22 16:24 | 2 | 7720 | 67 | Brass | Nickel | 0.35 | 270 | 40 | 3.5 | 56.24 | N | 4.16 | N | 49.81 | N | 3.395 | N | 2.343 | 5.025 | 0.6308 | Bath_3
JUL_22_7 | 2025-07-22 16:24 | 2 | 7722 | 67 | Brass | Nickel | 0.35 | 270 | 40 | 3.5 | 56.32 | N | 4.16 | N | 49.83 | N | 3.4 | N | 2.343 | 5.026 | 0.6308 | Bath_3
JUL_22_7 | 2025-07-22 16:24 | 2 | 7724 | 67 | Brass | Nickel | 0.35 | 270 | 40 | 3.5 | 56.25 | N | 4.16 | N | 49.81 | N | 3.376 | N | 2.343 | 5.027 | 0.6308 | Bath_3
JUL_22_7 | 2025-07-22 16:24 | 2 | 7726 | 67 | Brass | Nickel | 0.35 | 270 | 40 | 3.5 | 56.1 | N | 4.16 | N | 49.82 | N | 3.413 | N | 2.343 | 5.029 | 0.6308 | Bath_3
JUL_22_7 | 2025-07-22 16:24 | 2 | 7728 | 67 | Brass | Nickel | 0.35 | 270 | 40 | 3.5 | 56.39 | N | 4.16 | N | 49.82 | N | 3.378 | N | 2.343 | 5.03 | 0.6308 | Bath_3
JUL_22_7 | 2025-07-22 16:24 | 2 | 7730 | 67 | Brass | Nickel | 0.35 | 270 | 40 | 3.5 | 56.39 | N | 4.16 | N | 49.81 | N | 3.378 | N | 2.343 | 5.031 | 0.6308 | Bath_3
JUL_22_7 | 2025-07-22 16:24 | 2 | 7732 | 67 | Brass | Nickel | 0.35 | 270 | 40 | 3.5 | 56.25 | N | 4.16 | N | 49.83 | N | 3.413 | N | 2.343 | 5.033 | 0.6308 | Bath_3
JUL_22_7 | 2025-07-22 16:24 | 2 | 7734 | 67 | Brass | Nickel | 0.35 | 270 | 40 | 3.5 | 56.39 | N | 4.16 | N | 49.81 | N | 3.414 | N | 2.343 | 5.034 | 0.6308 | Bath_3
JUL_22_7 | 2025-07-22 16:24 | 2 | 7736 | 67 | Brass | Nickel | 0.35 | 270 | 40 | 3.5 | 56.39 | N | 4.16 | N | 49.81 | N | 3.401 | N | 2.342 | 5.033 | 0.6308 | Bath_3
JUL_22_7 | 2025-07-22 16:24 | 2 | 7738 | 67 | Brass | Nickel | 0.35 | 270 | 40 | 3.5 | 56.24 | N | 4.16 | N | 49.82 | N | 3.397 | N | 2.343 | 5.036 | 0.6308 | Bath_3
JUL_22_7 | 2025-07-22 16:24 | 2 | 7740 | 67 | Brass | Nickel | 0.35 | 270 | 40 | 3.5 | 56.39 | N | 4.16 | N | 49.81 | N | 3.414 | N | 2.343 | 5.038 | 0.6308 | Bath_3
JUL_22_7 | 2025-07-22 16:24 | 2 | 7742 | 67 | Brass | Nickel | 0.35 | 270 | 40 | 3.5 | 56.39 | N | 4.16 | N | 49.81 | N | 3.401 | N | 2.343 | 5.039 | 0.6308 | Bath_3
JUL_22_7 | 2025-07-22 16:24 | 2 | 7744 | 67 | Brass | Nickel | 0.35 | 270 | 40 | 3.5 | 56.32 | N | 4.16 | N | 49.82 | N | 3.363 | N | 2.343 | 5.04 | 0.6308 | Bath_3
JUL_22_7 | 2025-07-22 16:24 | 2 | 7746 | 67 | Brass | Nickel | 0.35 | 270 | 40 | 3.5 | 56.32 | N | 4.16 | N | 49.81 | N | 3.377 | N | 2.343 | 5.042 | 0.6308 | Bath_3
JUL_22_7 | 2025-07-22 16:25 | 2 | 7748 | 67 | Brass | Nickel | 0.35 | 270 | 40 | 3.5 | 56.32 | N | 4.16 | N | 49.82 | N | 3.394 | N | 2.343 | 5.043 | 0.6308 | Bath_3
JUL_22_7 | 2025-07-22 16:25 | 2 | 7750 | 67 | Brass | Nickel | 0.35 | 270 | 40 | 3.5 | 56.32 | N | 4.16 | N | 49.84 | N | 3.386 | N | 2.343 | 5.044 | 0.6308 | Bath_3
JUL_22_7 | 2025-07-22 16:25 | 2 | 7752 | 67 | Brass | Nickel | 0.35 | 270 | 40 | 3.5 | 56.39 | N | 4.16 | N | 49.82 | N | 3.398 | N | 2.343 | 5.046 | 0.6308 | Bath_3
JUL_22_7 | 2025-07-22 16:25 | 2 | 7754 | 67 | Brass | Nickel | 0.35 | 270 | 40 | 3.5 | 56.24 | N | 4.16 | N | 49.84 | N | 3.408 | N | 2.343 | 5.047 | 0.6308 | Bath_3
JUL_22_7 | 2025-07-22 16:25 | 2 | 7756 | 67 | Brass | Nickel | 0.35 | 270 | 40 | 3.5 | 56.39 | N | 4.16 | N | 49.83 | N | 3.403 | N | 2.343 | 5.048 | 0.6308 | Bath_3
JUL_22_7 | 2025-07-22 16:25 | 2 | 7758 | 67 | Brass | Nickel | 0.35 | 270 | 40 | 3.5 | 56.24 | N | 4.16 | N | 49.83 | N | 3.372 | N | 2.343 | 5.05 | 0.6308 | Bath_3
JUL_22_7 | 2025-07-22 16:25 | 2 | 7760 | 67 | Brass | Nickel | 0.35 | 270 | 40 | 3.5 | 56.24 | N | 4.16 | N | 49.82 | N | 3.398 | N | 2.343 | 5.051 | 0.6308 | Bath_3
JUL_22_7 | 2025-07-22 16:25 | 2 | 7762 | 67 | Brass | Nickel | 0.35 | 270 | 40 | 3.5 | 56.24 | N | 4.16 | N | 49.81 | N | 3.372 | N | 2.343 | 5.052 | 0.6308 | Bath_3
JUL_22_7 | 2025-07-22 16:25 | 2 | 7764 | 67 | Brass | Nickel | 0.35 | 270 | 40 | 3.5 | 56.24 | N | 4.16 | N | 49.83 | N | 3.36 | N | 2.343 | 5.053 | 0.6308 | Bath_3
JUL_22_7 | 2025-07-22 16:25 | 2 | 7766 | 67 | Brass | Nickel | 0.35 | 270 | 40 | 3.5 | 56.24 | N | 4.16 | N | 49.83 | N | 3.389 | N | 2.343 | 5.055 | 0.6308 | Bath_3
JUL_22_7 | 2025-07-22 16:25 | 2 | 7768 | 67 | Brass | Nickel | 0.35 | 270 | 40 | 3.5 | 56.24 | N | 4.16 | N | 49.83 | N | 3.366 | N | 2.343 | 5.056 | 0.6308 | Bath_3
JUL_22_7 | 2025-07-22 16:25 | 2 | 7770 | 67 | Brass | Nickel | 0.35 | 270 | 40 | 3.5 | 56.24 | N | 4.16 | N | 49.83 | N | 3.366 | N | 2.343 | 5.057 | 0.6308 | Bath_3
JUL_22_7 | 2025-07-22 16:25 | 2 | 7772 | 67 | Brass | Nickel | 0.35 | 270 | 40 | 3.5 | 56.24 | N | 4.16 | N | 49.83 | N | 3.398 | N | 2.343 | 5.059 | 0.6308 | Bath_3
JUL_22_7 | 2025-07-22 16:25 | 2 | 7774 | 67 | Brass | Nickel | 0.35 | 270 | 40 | 3.5 | 56.25 | N | 4.16 | N | 49.83 | N | 3.349 | N | 2.343 | 5.06 | 0.6308 | Bath_3
JUL_22_7 | 2025-07-22 16:25 | 2 | 7776 | 67 | Brass | Nickel | 0.35 | 270 | 40 | 3.5 | 56.32 | N | 4.16 | N | 49.85 | N | 3.37 | N | 2.343 | 5.061 | 0.6308 | Bath_3
JUL_22_7 | 2025-07-22 16:25 | 2 | 7778 | 67 | Brass | Nickel | 0.35 | 270 | 40 | 3.5 | 56.39 | N | 4.16 | N | 49.83 | N | 3.412 | N | 2.343 | 5.063 | 0.6308 | Bath_3
JUL_22_7 | 2025-07-22 16:25 | 2 | 7780 | 67 | Brass | Nickel | 0.35 | 270 | 40 | 3.5 | 56.39 | N | 4.16 | N | 49.83 | N | 3.395 | N | 2.343 | 5.064 | 0.6308 | Bath_3
JUL_22_7 | 2025-07-22 16:25 | 2 | 7782 | 67 | Brass | Nickel | 0.35 | 270 | 40 | 3.5 | 56.24 | N | 4.16 | N | 49.83 | N | 3.382 | N | 2.343 | 5.065 | 0.6308 | Bath_3
JUL_22_7 | 2025-07-22 16:25 | 2 | 7784 | 67 | Brass | Nickel | 0.35 | 270 | 40 | 3.5 | 56.32 | N | 4.16 | N | 49.82 | N | 3.376 | N | 2.343 | 5.066 | 0.6308 | Bath_3
JUL_22_7 | 2025-07-22 16:25 | 2 | 7786 | 67 | Brass | Nickel | 0.35 | 270 | 40 | 3.5 | 56.24 | N | 4.16 | N | 49.83 | N | 3.386 | N | 2.343 | 5.068 | 0.6308 | Bath_3
JUL_22_7 | 2025-07-22 16:25 | 2 | 7788 | 67 | Brass | Nickel | 0.35 | 270 | 40 | 3.5 | 56.32 | N | 4.16 | N | 49.82 | N | 3.382 | N | 2.343 | 5.069 | 0.6308 | Bath_3
JUL_22_7 | 2025-07-22 16:25 | 2 | 7790 | 67 | Brass | Nickel | 0.35 | 270 | 40 | 3.5 | 56.32 | N | 4.16 | N | 49.81 | N | 3.393 | N | 2.343 | 5.07 | 0.6308 | Bath_3
JUL_22_7 | 2025-07-22 16:25 | 2 | 7792 | 67 | Brass | Nickel | 0.35 | 270 | 40 | 3.5 | 56.24 | N | 4.16 | N | 49.81 | N | 3.394 | N | 2.343 | 5.072 | 0.6308 | Bath_3
JUL_22_7 | 2025-07-22 16:25 | 2 | 7794 | 67 | Brass | Nickel | 0.35 | 270 | 40 | 3.5 | 56.24 | N | 4.16 | N | 49.82 | N | 3.37 | N | 2.343 | 5.073 | 0.6308 | Bath_3
JUL_22_7 | 2025-07-22 16:25 | 2 | 7796 | 67 | Brass | Nickel | 0.35 | 270 | 40 | 3.5 | 56.24 | N | 4.16 | N | 49.82 | N | 3.413 | N | 2.343 | 5.074 | 0.6308 | Bath_3
JUL_22_7 | 2025-07-22 16:25 | 2 | 7798 | 67 | Brass | Nickel | 0.35 | 270 | 40 | 3.5 | 56.24 | N | 4.16 | N | 49.83 | N | 3.414 | N | 2.343 | 5.076 | 0.6308 | Bath_3
JUL_22_7 | 2025-07-22 16:25 | 2 | 7800 | 67 | Brass | Nickel | 0.35 | 270 | 40 | 3.5 | 56.24 | N | 4.16 | N | 49.83 | N | 3.385 | N | 2.343 | 5.077 | 0.6308 | Bath_3
JUL_22_7 | 2025-07-22 16:25 | 2 | 7802 | 67 | Brass | Nickel | 0.35 | 270 | 40 | 3.5 | 56.25 | N | 4.16 | N | 49.83 | N | 3.372 | N | 2.343 | 5.078 | 0.6308 | Bath_3
JUL_22_7 | 2025-07-22 16:25 | 2 | 7804 | 67 | Brass | Nickel | 0.35 | 270 | 40 | 3.5 | 56.24 | N | 4.16 | N | 49.83 | N | 3.395 | N | 2.343 | 5.079 | 0.6308 | Bath_3
JUL_22_7 | 2025-07-22 16:25 | 2 | 7806 | 67 | Brass | Nickel | 0.35 | 270 | 40 | 3.5 | 56.19 | N | 4.16 | N | 49.83 | N | 3.378 | N | 2.343 | 5.081 | 0.6308 | Bath_3
JUL_22_7 | 2025-07-22 16:26 | 2 | 7808 | 67 | Brass | Nickel | 0.35 | 270 | 40 | 3.5 | 56.24 | N | 4.16 | N | 49.84 | N | 3.39 | N | 2.343 | 5.082 | 0.6308 | Bath_3
JUL_22_7 | 2025-07-22 16:26 | 2 | 7810 | 67 | Brass | Nickel | 0.35 | 270 | 40 | 3.5 | 56.25 | N | 4.16 | N | 49.81 | N | 3.359 | N | 2.343 | 5.083 | 0.6308 | Bath_3
JUL_22_7 | 2025-07-22 16:26 | 2 | 7812 | 67 | Brass | Nickel | 0.35 | 270 | 40 | 3.5 | 56.24 | N | 4.16 | N | 49.82 | N | 3.382 | N | 2.343 | 5.085 | 0.6308 | Bath_3
JUL_22_7 | 2025-07-22 16:26 | 2 | 7814 | 67 | Brass | Nickel | 0.35 | 270 | 40 | 3.5 | 56.25 | N | 4.16 | N | 49.81 | N | 3.357 | N | 2.343 | 5.086 | 0.6308 | Bath_3
JUL_22_7 | 2025-07-22 16:26 | 2 | 7816 | 67 | Brass | Nickel | 0.35 | 270 | 40 | 3.5 | 56.25 | N | 4.16 | N | 49.81 | N | 3.395 | N | 2.343 | 5.087 | 0.6308 | Bath_3
JUL_22_7 | 2025-07-22 16:26 | 2 | 7818 | 67 | Brass | Nickel | 0.35 | 270 | 40 | 3.5 | 56.32 | N | 4.16 | N | 49.82 | N | 3.384 | N | 2.343 | 5.089 | 0.6308 | Bath_3
JUL_22_7 | 2025-07-22 16:26 | 2 | 7820 | 67 | Brass | Nickel | 0.35 | 270 | 40 | 3.5 | 56.24 | N | 4.16 | N | 49.82 | N | 3.388 | N | 2.343 | 5.09 | 0.6308 | Bath_3
JUL_22_7 | 2025-07-22 16:26 | 2 | 7822 | 67 | Brass | Nickel | 0.35 | 270 | 40 | 3.5 | 56.32 | N | 4.16 | N | 49.81 | N | 3.369 | N | 2.343 | 5.091 | 0.6308 | Bath_3
JUL_22_7 | 2025-07-22 16:26 | 2 | 7824 | 67 | Brass | Nickel | 0.35 | 270 | 40 | 3.5 | 56.32 | N | 4.16 | N | 49.82 | N | 3.364 | N | 2.343 | 5.092 | 0.6308 | Bath_3
JUL_22_7 | 2025-07-22 16:26 | 2 | 7826 | 67 | Brass | Nickel | 0.35 | 270 | 40 | 3.5 | 56.32 | N | 4.16 | N | 49.81 | N | 3.37 | N | 2.343 | 5.094 | 0.6308 | Bath_3
JUL_22_7 | 2025-07-22 16:26 | 2 | 7828 | 67 | Brass | Nickel | 0.35 | 270 | 40 | 3.5 | 56.54 | N | 4.16 | N | 49.81 | N | 3.363 | N | 2.343 | 5.095 | 0.6308 | Bath_3
JUL_22_7 | 2025-07-22 16:26 | 2 | 7830 | 67 | Brass | Nickel | 0.35 | 270 | 40 | 3.5 | 56.54 | N | 4.16 | N | 49.84 | N | 3.363 | N | 2.343 | 5.096 | 0.6308 | Bath_3
JUL_22_7 | 2025-07-22 16:26 | 2 | 7832 | 67 | Brass | Nickel | 0.35 | 270 | 40 | 3.5 | 56.11 | N | 4.16 | N | 49.82 | N | 3.335 | N | 2.343 | 5.098 | 0.6308 | Bath_3
JUL_22_7 | 2025-07-22 16:26 | 2 | 7834 | 67 | Brass | Nickel | 0.35 | 270 | 40 | 3.5 | 56.54 | N | 4.16 | N | 49.82 | N | 3.388 | N | 2.343 | 5.099 | 0.6308 | Bath_3
JUL_22_7 | 2025-07-22 16:26 | 2 | 7836 | 67 | Brass | Nickel | 0.35 | 270 | 40 | 3.5 | 56.39 | N | 4.16 | N | 49.83 | N | 3.394 | N | 2.343 | 5.1 | 0.6308 | Bath_3
JUL_22_7 | 2025-07-22 16:26 | 2 | 7838 | 67 | Brass | Nickel | 0.35 | 270 | 40 | 3.5 | 56.17 | N | 4.16 | N | 49.82 | N | 3.391 | N | 2.343 | 5.102 | 0.6308 | Bath_3
JUL_22_7 | 2025-07-22 16:26 | 2 | 7840 | 67 | Brass | Nickel | 0.35 | 270 | 40 | 3.5 | 56.39 | N | 4.16 | N | 49.82 | N | 3.391 | N | 2.343 | 5.103 | 0.6308 | Bath_3
JUL_22_7 | 2025-07-22 16:26 | 2 | 7842 | 67 | Brass | Nickel | 0.35 | 270 | 40 | 3.5 | 56.39 | N | 4.16 | N | 49.82 | N | 3.347 | N | 2.343 | 5.104 | 0.6308 | Bath_3
JUL_22_7 | 2025-07-22 16:26 | 2 | 7844 | 67 | Brass | Nickel | 0.35 | 270 | 40 | 3.5 | 56.17 | N | 4.16 | N | 49.81 | N | 3.386 | N | 2.343 | 5.105 | 0.6308 | Bath_3
JUL_22_7 | 2025-07-22 16:26 | 2 | 7846 | 67 | Brass | Nickel | 0.35 | 270 | 40 | 3.5 | 56.39 | N | 4.16 | N | 49.81 | N | 3.363 | N | 2.343 | 5.107 | 0.6308 | Bath_3
JUL_22_7 | 2025-07-22 16:26 | 2 | 7848 | 67 | Brass | Nickel | 0.35 | 270 | 40 | 3.5 | 56.39 | N | 4.16 | N | 49.81 | N | 3.4 | N | 2.343 | 5.108 | 0.6308 | Bath_3
JUL_22_7 | 2025-07-22 16:26 | 2 | 7850 | 67 | Brass | Nickel | 0.35 | 270 | 40 | 3.5 | 56.1 | N | 4.16 | N | 49.81 | N | 3.397 | N | 2.343 | 5.109 | 0.6308 | Bath_3
JUL_22_7 | 2025-07-22 16:26 | 2 | 7852 | 67 | Brass | Nickel | 0.35 | 270 | 40 | 3.5 | 56.39 | N | 4.16 | N | 49.84 | N | 3.388 | N | 2.343 | 5.111 | 0.6308 | Bath_3
JUL_22_7 | 2025-07-22 16:26 | 2 | 7854 | 67 | Brass | Nickel | 0.35 | 270 | 40 | 3.5 | 56.24 | N | 4.16 | N | 49.83 | N | 3.366 | N | 2.343 | 5.112 | 0.6308 | Bath_3
JUL_22_7 | 2025-07-22 16:26 | 2 | 7856 | 67 | Brass | Nickel | 0.35 | 270 | 40 | 3.5 | 56.1 | N | 4.16 | N | 49.83 | N | 3.37 | N | 2.343 | 5.113 | 0.6308 | Bath_3
JUL_22_7 | 2025-07-22 16:26 | 2 | 7858 | 67 | Brass | Nickel | 0.35 | 270 | 40 | 3.5 | 56.24 | N | 4.16 | N | 49.84 | N | 3.363 | N | 2.343 | 5.115 | 0.6308 | Bath_3
JUL_22_7 | 2025-07-22 16:26 | 2 | 7860 | 67 | Brass | Nickel | 0.35 | 270 | 40 | 3.5 | 56.25 | N | 4.16 | N | 49.81 | N | 3.363 | N | 2.343 | 5.116 | 0.6308 | Bath_3
JUL_22_7 | 2025-07-22 16:26 | 2 | 7862 | 67 | Brass | Nickel | 0.35 | 270 | 40 | 3.5 | 56.24 | N | 4.16 | N | 49.85 | N | 3.374 | N | 2.343 | 5.117 | 0.6308 | Bath_3
JUL_22_7 | 2025-07-22 16:26 | 2 | 7864 | 67 | Brass | Nickel | 0.35 | 270 | 40 | 3.5 | 56.32 | N | 4.16 | N | 49.83 | N | 3.391 | N | 2.343 | 5.119 | 0.6308 | Bath_3
JUL_22_7 | 2025-07-22 16:26 | 2 | 7866 | 67 | Brass | Nickel | 0.35 | 270 | 40 | 3.5 | 56.24 | N | 4.16 | N | 49.82 | N | 3.391 | N | 2.343 | 5.12 | 0.6308 | Bath_3
JUL_22_7 | 2025-07-22 16:27 | 2 | 7868 | 67 | Brass | Nickel | 0.35 | 270 | 40 | 3.5 | 56.32 | N | 4.16 | N | 49.84 | N | 3.395 | N | 2.343 | 5.121 | 0.6308 | Bath_3
JUL_22_7 | 2025-07-22 16:27 | 2 | 7870 | 67 | Brass | Nickel | 0.35 | 270 | 40 | 3.5 | 56.32 | N | 4.16 | N | 49.82 | N | 3.385 | N | 2.343 | 5.122 | 0.6308 | Bath_3
JUL_22_7 | 2025-07-22 16:27 | 2 | 7872 | 67 | Brass | Nickel | 0.35 | 270 | 40 | 3.5 | 56.11 | N | 4.16 | N | 49.83 | N | 3.366 | N | 2.343 | 5.124 | 0.6308 | Bath_3
JUL_22_7 | 2025-07-22 16:27 | 2 | 7874 | 67 | Brass | Nickel | 0.35 | 270 | 40 | 3.5 | 56.32 | N | 4.16 | N | 49.84 | N | 3.349 | N | 2.343 | 5.125 | 0.6308 | Bath_3
JUL_22_7 | 2025-07-22 16:27 | 2 | 7876 | 67 | Brass | Nickel | 0.35 | 270 | 40 | 3.5 | 56.1 | N | 4.16 | N | 49.83 | N | 3.355 | N | 2.343 | 5.126 | 0.6308 | Bath_3
JUL_22_7 | 2025-07-22 16:27 | 2 | 7878 | 67 | Brass | Nickel | 0.35 | 270 | 40 | 3.5 | 56.25 | N | 4.16 | N | 49.85 | N | 3.368 | N | 2.343 | 5.128 | 0.6308 | Bath_3
JUL_22_7 | 2025-07-22 16:27 | 2 | 7880 | 67 | Brass | Nickel | 0.35 | 270 | 40 | 3.5 | 56.32 | N | 4.16 | N | 49.83 | N | 3.368 | N | 2.343 | 5.129 | 0.6308 | Bath_3
JUL_22_7 | 2025-07-22 16:27 | 2 | 7882 | 67 | Brass | Nickel | 0.35 | 270 | 40 | 3.5 | 56.17 | N | 4.16 | N | 49.83 | N | 3.355 | N | 2.343 | 5.13 | 0.6308 | Bath_3
JUL_22_7 | 2025-07-22 16:27 | 2 | 7884 | 67 | Brass | Nickel | 0.35 | 270 | 40 | 3.5 | 56.24 | N | 4.16 | N | 49.83 | N | 3.36 | N | 2.343 | 5.132 | 0.6308 | Bath_3
JUL_22_7 | 2025-07-22 16:27 | 2 | 7886 | 67 | Brass | Nickel | 0.35 | 270 | 40 | 3.5 | 56.46 | N | 4.16 | N | 49.83 | N | 3.36 | N | 2.343 | 5.133 | 0.6308 | Bath_3
JUL_22_7 | 2025-07-22 16:27 | 2 | 7888 | 67 | Brass | Nickel | 0.35 | 270 | 40 | 3.5 | 56.17 | N | 4.16 | N | 49.84 | N | 3.351 | N | 2.343 | 5.134 | 0.6308 | Bath_3
JUL_22_7 | 2025-07-22 16:27 | 2 | 7890 | 67 | Brass | Nickel | 0.35 | 270 | 40 | 3.5 | 56.46 | N | 4.16 | N | 49.84 | N | 3.338 | N | 2.343 | 5.135 | 0.6308 | Bath_3
JUL_22_7 | 2025-07-22 16:27 | 2 | 7892 | 67 | Brass | Nickel | 0.35 | 270 | 40 | 3.5 | 56.39 | N | 4.16 | N | 49.82 | N | 3.359 | N | 2.343 | 5.137 | 0.6308 | Bath_3
JUL_22_7 | 2025-07-22 16:27 | 2 | 7894 | 67 | Brass | Nickel | 0.35 | 270 | 40 | 3.5 | 56.32 | N | 4.16 | N | 49.83 | N | 3.306 | N | 2.343 | 5.138 | 0.6308 | Bath_3
JUL_22_7 | 2025-07-22 16:27 | 2 | 7896 | 67 | Brass | Nickel | 0.35 | 270 | 40 | 3.5 | 56.39 | N | 4.16 | N | 49.82 | N | 3.306 | N | 2.343 | 5.139 | 0.6308 | Bath_3
JUL_22_7 | 2025-07-22 16:27 | 2 | 7898 | 67 | Brass | Nickel | 0.35 | 270 | 40 | 3.5 | 56.32 | N | 4.16 | N | 49.83 | N | 3.306 | N | 2.343 | 5.141 | 0.6308 | Bath_3
JUL_22_7 | 2025-07-22 16:27 | 2 | 7900 | 67 | Brass | Nickel | 0.35 | 270 | 40 | 3.5 | 56.32 | N | 4.16 | N | 49.83 | N | 3.34 | N | 2.343 | 5.142 | 0.6308 | Bath_3
JUL_22_7 | 2025-07-22 16:27 | 2 | 7902 | 67 | Brass | Nickel | 0.35 | 270 | 40 | 3.5 | 56.39 | N | 4.16 | N | 49.83 | N | 3.327 | N | 2.343 | 5.143 | 0.6308 | Bath_3
JUL_22_7 | 2025-07-22 16:27 | 2 | 7904 | 67 | Brass | Nickel | 0.35 | 270 | 40 | 3.5 | 56.27 | N | 4.16 | N | 49.83 | N | 3.339 | N | 2.343 | 5.145 | 0.6308 | Bath_3
JUL_22_7 | 2025-07-22 16:27 | 2 | 7906 | 67 | Brass | Nickel | 0.35 | 270 | 40 | 3.5 | 56.39 | N | 4.16 | N | 49.84 | N | 3.339 | N | 2.343 | 5.146 | 0.6308 | Bath_3
JUL_22_7 | 2025-07-22 16:27 | 2 | 7908 | 67 | Brass | Nickel | 0.35 | 270 | 40 | 3.5 | 56.25 | N | 4.16 | N | 49.83 | N | 3.345 | N | 2.343 | 5.147 | 0.6308 | Bath_3
JUL_22_7 | 2025-07-22 16:27 | 2 | 7910 | 67 | Brass | Nickel | 0.35 | 270 | 40 | 3.5 | 56.17 | N | 4.16 | N | 49.83 | N | 3.348 | N | 2.343 | 5.148 | 0.6308 | Bath_3
JUL_22_7 | 2025-07-22 16:27 | 2 | 7912 | 67 | Brass | Nickel | 0.35 | 270 | 40 | 3.5 | 56.32 | N | 4.16 | N | 49.84 | N | 3.351 | N | 2.343 | 5.15 | 0.6308 | Bath_3
JUL_22_7 | 2025-07-22 16:27 | 2 | 7914 | 67 | Brass | Nickel | 0.35 | 270 | 40 | 3.5 | 56.24 | N | 4.16 | N | 49.82 | N | 3.376 | N | 2.343 | 5.151 | 0.6308 | Bath_3
JUL_22_7 | 2025-07-22 16:27 | 2 | 7916 | 67 | Brass | Nickel | 0.35 | 270 | 40 | 3.5 | 56.32 | N | 4.16 | N | 49.84 | N | 3.403 | N | 2.343 | 5.152 | 0.6308 | Bath_3
JUL_22_7 | 2025-07-22 16:27 | 2 | 7918 | 67 | Brass | Nickel | 0.35 | 270 | 40 | 3.5 | 56.39 | N | 4.16 | N | 49.83 | N | 3.372 | N | 2.343 | 5.154 | 0.6308 | Bath_3
JUL_22_7 | 2025-07-22 16:27 | 2 | 7920 | 67 | Brass | Nickel | 0.35 | 270 | 40 | 3.5 | 56.25 | N | 4.16 | N | 49.85 | N | 3.361 | N | 2.343 | 5.155 | 0.6308 | Bath_3
JUL_22_7 | 2025-07-22 16:27 | 2 | 7922 | 67 | Brass | Nickel | 0.35 | 270 | 40 | 3.5 | 56.39 | N | 4.16 | N | 49.85 | N | 3.327 | N | 2.343 | 5.156 | 0.6308 | Bath_3
JUL_22_7 | 2025-07-22 16:27 | 2 | 7924 | 67 | Brass | Nickel | 0.35 | 270 | 40 | 3.5 | 56.32 | N | 4.16 | N | 49.84 | N | 3.359 | N | 2.343 | 5.158 | 0.6308 | Bath_3
JUL_22_7 | 2025-07-22 16:28 | 2 | 7926 | 67 | Brass | Nickel | 0.35 | 270 | 40 | 3.5 | 56.24 | N | 4.16 | N | 49.83 | N | 3.331 | N | 2.343 | 5.159 | 0.6308 | Bath_3
JUL_22_7 | 2025-07-22 16:28 | 2 | 7928 | 67 | Brass | Nickel | 0.35 | 270 | 40 | 3.5 | 56.46 | N | 4.16 | N | 49.83 | N | 3.343 | N | 2.343 | 5.16 | 0.6308 | Bath_3
JUL_22_7 | 2025-07-22 16:28 | 2 | 7930 | 67 | Brass | Nickel | 0.35 | 270 | 40 | 3.5 | 56.32 | N | 4.16 | N | 49.83 | N | 3.356 | N | 2.343 | 5.161 | 0.6308 | Bath_3
JUL_22_7 | 2025-07-22 16:28 | 2 | 7932 | 67 | Brass | Nickel | 0.35 | 270 | 40 | 3.5 | 56.24 | N | 4.16 | N | 49.84 | N | 3.336 | N | 2.343 | 5.163 | 0.6308 | Bath_3
JUL_22_7 | 2025-07-22 16:28 | 2 | 7934 | 67 | Brass | Nickel | 0.35 | 270 | 40 | 3.5 | 56.39 | N | 4.16 | N | 49.83 | N | 3.318 | N | 2.343 | 5.164 | 0.6308 | Bath_3
JUL_22_7 | 2025-07-22 16:28 | 2 | 7936 | 67 | Brass | Nickel | 0.35 | 270 | 40 | 3.5 | 56.24 | N | 4.16 | N | 49.84 | N | 3.327 | N | 2.343 | 5.165 | 0.6308 | Bath_3
JUL_22_7 | 2025-07-22 16:28 | 2 | 7938 | 67 | Brass | Nickel | 0.35 | 270 | 40 | 3.5 | 56.32 | N | 4.16 | N | 49.85 | N | 3.355 | N | 2.343 | 5.167 | 0.6308 | Bath_3
JUL_22_7 | 2025-07-22 16:28 | 2 | 7940 | 67 | Brass | Nickel | 0.35 | 270 | 40 | 3.5 | 56.46 | N | 4.16 | N | 49.86 | N | 3.373 | N | 2.343 | 5.168 | 0.6308 | Bath_3
JUL_22_7 | 2025-07-22 16:28 | 2 | 7942 | 67 | Brass | Nickel | 0.35 | 270 | 40 | 3.5 | 56.32 | N | 4.16 | N | 49.86 | N | 3.347 | N | 2.343 | 5.169 | 0.6308 | Bath_3
JUL_22_7 | 2025-07-22 16:28 | 2 | 7944 | 67 | Brass | Nickel | 0.35 | 270 | 40 | 3.5 | 56.46 | N | 4.16 | N | 49.86 | N | 3.355 | N | 2.343 | 5.171 | 0.6308 | Bath_3
JUL_22_7 | 2025-07-22 16:28 | 2 | 7946 | 67 | Brass | Nickel | 0.35 | 270 | 40 | 3.5 | 56.24 | N | 4.16 | N | 49.84 | N | 3.397 | N | 2.343 | 5.172 | 0.6308 | Bath_3
JUL_22_7 | 2025-07-22 16:28 | 2 | 7948 | 67 | Brass | Nickel | 0.35 | 270 | 40 | 3.5 | 56.17 | N | 4.16 | N | 49.84 | N | 3.361 | N | 2.343 | 5.173 | 0.6308 | Bath_3
JUL_22_7 | 2025-07-22 16:28 | 2 | 7950 | 67 | Brass | Nickel | 0.35 | 270 | 40 | 3.5 | 56.32 | N | 4.16 | N | 49.84 | N | 3.364 | N | 2.343 | 5.174 | 0.6308 | Bath_3
JUL_22_7 | 2025-07-22 16:28 | 2 | 7952 | 67 | Brass | Nickel | 0.35 | 270 | 40 | 3.5 | 56.17 | N | 4.16 | N | 49.82 | N | 3.343 | N | 2.343 | 5.176 | 0.6308 | Bath_3
JUL_22_7 | 2025-07-22 16:28 | 2 | 7954 | 67 | Brass | Nickel | 0.35 | 270 | 40 | 3.5 | 56.25 | N | 4.16 | N | 49.84 | N | 3.33 | N | 2.343 | 5.177 | 0.6308 | Bath_3
JUL_22_7 | 2025-07-22 16:28 | 2 | 7956 | 67 | Brass | Nickel | 0.35 | 270 | 40 | 3.5 | 56.32 | N | 4.16 | N | 49.83 | N | 3.323 | N | 2.343 | 5.178 | 0.6308 | Bath_3
JUL_22_7 | 2025-07-22 16:28 | 2 | 7958 | 67 | Brass | Nickel | 0.35 | 270 | 40 | 3.5 | 56.25 | N | 4.16 | N | 49.84 | N | 3.334 | N | 2.343 | 5.18 | 0.6308 | Bath_3
JUL_22_7 | 2025-07-22 16:28 | 2 | 7960 | 67 | Brass | Nickel | 0.35 | 270 | 40 | 3.5 | 56.32 | N | 4.16 | N | 49.85 | N | 3.36 | N | 2.343 | 5.181 | 0.6308 | Bath_3
JUL_22_7 | 2025-07-22 16:28 | 2 | 7962 | 67 | Brass | Nickel | 0.35 | 270 | 40 | 3.5 | 56.32 | N | 4.16 | N | 49.82 | N | 3.349 | N | 2.343 | 5.182 | 0.6308 | Bath_3
JUL_22_7 | 2025-07-22 16:28 | 2 | 7964 | 67 | Brass | Nickel | 0.35 | 270 | 40 | 3.5 | 56.17 | N | 4.16 | N | 49.83 | N | 3.359 | N | 2.343 | 5.184 | 0.6308 | Bath_3
JUL_22_7 | 2025-07-22 16:28 | 2 | 7966 | 67 | Brass | Nickel | 0.35 | 270 | 40 | 3.5 | 56.46 | N | 4.16 | N | 49.85 | N | 3.348 | N | 2.343 | 5.185 | 0.6308 | Bath_3
JUL_22_7 | 2025-07-22 16:28 | 2 | 7968 | 67 | Brass | Nickel | 0.35 | 270 | 40 | 3.5 | 56.17 | N | 4.16 | N | 49.84 | N | 3.347 | N | 2.343 | 5.186 | 0.6308 | Bath_3
JUL_22_7 | 2025-07-22 16:28 | 2 | 7970 | 67 | Brass | Nickel | 0.35 | 270 | 40 | 3.5 | 56.1 | N | 4.16 | N | 49.86 | N | 3.345 | N | 2.343 | 5.187 | 0.6308 | Bath_3
JUL_22_7 | 2025-07-22 16:28 | 2 | 7972 | 67 | Brass | Nickel | 0.35 | 270 | 40 | 3.5 | 56.32 | N | 4.16 | N | 49.85 | N | 3.391 | N | 2.343 | 5.189 | 0.6308 | Bath_3
JUL_22_7 | 2025-07-22 16:28 | 2 | 7974 | 67 | Brass | Nickel | 0.35 | 270 | 40 | 3.5 | 56.11 | N | 4.16 | N | 49.85 | N | 3.393 | N | 2.343 | 5.19 | 0.6308 | Bath_3
JUL_22_7 | 2025-07-22 16:28 | 2 | 7976 | 67 | Brass | Nickel | 0.35 | 270 | 40 | 3.5 | 56.17 | N | 4.16 | N | 49.86 | N | 3.391 | N | 2.343 | 5.191 | 0.6308 | Bath_3
JUL_22_7 | 2025-07-22 16:28 | 2 | 7978 | 67 | Brass | Nickel | 0.35 | 270 | 40 | 3.5 | 56.32 | N | 4.16 | N | 49.85 | N | 3.356 | N | 2.343 | 5.193 | 0.6308 | Bath_3
JUL_22_7 | 2025-07-22 16:28 | 2 | 7980 | 67 | Brass | Nickel | 0.35 | 270 | 40 | 3.5 | 56.17 | N | 4.16 | N | 49.85 | N | 3.356 | N | 2.343 | 5.194 | 0.6308 | Bath_3
JUL_22_7 | 2025-07-22 16:28 | 2 | 7982 | 67 | Brass | Nickel | 0.35 | 270 | 40 | 3.5 | 56.17 | N | 4.16 | N | 49.86 | N | 3.385 | N | 2.343 | 5.195 | 0.6308 | Bath_3
JUL_22_7 | 2025-07-22 16:28 | 2 | 7984 | 67 | Brass | Nickel | 0.35 | 270 | 40 | 3.5 | 56.17 | N | 4.16 | N | 49.83 | N | 3.347 | N | 2.343 | 5.197 | 0.6308 | Bath_3
JUL_22_7 | 2025-07-22 16:29 | 2 | 7986 | 67 | Brass | Nickel | 0.35 | 270 | 40 | 3.5 | 56.17 | N | 4.16 | N | 49.86 | N | 3.368 | N | 2.343 | 5.198 | 0.6308 | Bath_3
JUL_22_7 | 2025-07-22 16:29 | 2 | 7988 | 67 | Brass | Nickel | 0.35 | 270 | 40 | 3.5 | 56.25 | N | 4.16 | N | 49.83 | N | 3.38 | N | 2.343 | 5.199 | 0.6308 | Bath_3
JUL_22_7 | 2025-07-22 16:29 | 2 | 7990 | 67 | Brass | Nickel | 0.35 | 270 | 40 | 3.5 | 56.24 | N | 4.16 | N | 49.83 | N | 3.391 | N | 2.343 | 5.201 | 0.6308 | Bath_3
JUL_22_7 | 2025-07-22 16:29 | 2 | 7992 | 67 | Brass | Nickel | 0.35 | 270 | 40 | 3.5 | 56.32 | N | 4.16 | N | 49.84 | N | 3.373 | N | 2.343 | 5.202 | 0.6308 | Bath_3
JUL_22_7 | 2025-07-22 16:29 | 2 | 7994 | 67 | Brass | Nickel | 0.35 | 270 | 40 | 3.5 | 56.32 | N | 4.16 | N | 49.83 | N | 3.385 | N | 2.343 | 5.203 | 0.6308 | Bath_3
JUL_22_7 | 2025-07-22 16:29 | 2 | 7996 | 67 | Brass | Nickel | 0.35 | 270 | 40 | 3.5 | 56.32 | N | 4.16 | N | 49.85 | N | 3.355 | N | 2.343 | 5.204 | 0.6308 | Bath_3
JUL_22_7 | 2025-07-22 16:29 | 2 | 7998 | 67 | Brass | Nickel | 0.35 | 270 | 40 | 3.5 | 56.32 | N | 4.16 | N | 49.84 | N | 3.341 | N | 2.343 | 5.206 | 0.6308 | Bath_3
JUL_22_7 | 2025-07-22 16:29 | 2 | 8000 | 67 | Brass | Nickel | 0.35 | 270 | 40 | 3.5 | 56.17 | N | 4.16 | N | 49.83 | N | 3.368 | N | 2.343 | 5.207 | 0.6308 | Bath_3
JUL_22_7 | 2025-07-22 16:29 | 2 | 8002 | 67 | Brass | Nickel | 0.35 | 270 | 40 | 3.5 | 56.3 | N | 4.16 | N | 49.83 | N | 3.343 | N | 2.343 | 5.208 | 0.6308 | Bath_3
JUL_22_7 | 2025-07-22 16:29 | 2 | 8004 | 67 | Brass | Nickel | 0.35 | 270 | 40 | 3.5 | 56.25 | N | 4.16 | N | 49.83 | N | 3.368 | N | 2.343 | 5.21 | 0.6308 | Bath_3
JUL_22_7 | 2025-07-22 16:29 | 2 | 8006 | 67 | Brass | Nickel | 0.35 | 270 | 40 | 3.5 | 56.17 | N | 4.16 | N | 49.82 | N | 3.38 | N | 2.343 | 5.211 | 0.6308 | Bath_3
JUL_22_7 | 2025-07-22 16:29 | 2 | 8008 | 67 | Brass | Nickel | 0.35 | 270 | 40 | 3.5 | 56.24 | N | 4.16 | N | 49.84 | N | 3.389 | N | 2.343 | 5.212 | 0.6308 | Bath_3
JUL_22_7 | 2025-07-22 16:29 | 2 | 8010 | 67 | Brass | Nickel | 0.35 | 270 | 40 | 3.5 | 56.17 | N | 4.16 | N | 49.82 | N | 3.386 | N | 2.343 | 5.214 | 0.6308 | Bath_3
JUL_22_7 | 2025-07-22 16:29 | 2 | 8012 | 67 | Brass | Nickel | 0.35 | 270 | 40 | 3.5 | 56.25 | N | 4.16 | N | 49.83 | N | 3.361 | N | 2.343 | 5.215 | 0.6308 | Bath_3
JUL_22_7 | 2025-07-22 16:29 | 2 | 8014 | 67 | Brass | Nickel | 0.35 | 270 | 40 | 3.5 | 56.25 | N | 4.16 | N | 49.84 | N | 3.378 | N | 2.343 | 5.216 | 0.6308 | Bath_3
JUL_22_7 | 2025-07-22 16:29 | 2 | 8016 | 67 | Brass | Nickel | 0.35 | 270 | 40 | 3.5 | 56.24 | N | 4.16 | N | 49.83 | N | 3.343 | N | 2.343 | 5.217 | 0.6308 | Bath_3
JUL_22_7 | 2025-07-22 16:29 | 2 | 8018 | 67 | Brass | Nickel | 0.35 | 270 | 40 | 3.5 | 56.25 | N | 4.16 | N | 49.85 | N | 3.357 | N | 2.343 | 5.219 | 0.6308 | Bath_3
JUL_22_7 | 2025-07-22 16:29 | 2 | 8020 | 67 | Brass | Nickel | 0.35 | 270 | 40 | 3.5 | 56.24 | N | 4.16 | N | 49.85 | N | 3.364 | N | 2.343 | 5.22 | 0.6308 | Bath_3
JUL_22_7 | 2025-07-22 16:29 | 2 | 8022 | 67 | Brass | Nickel | 0.35 | 270 | 40 | 3.5 | 56.17 | N | 4.16 | N | 49.84 | N | 3.369 | N | 2.343 | 5.221 | 0.6308 | Bath_3
JUL_22_7 | 2025-07-22 16:29 | 2 | 8024 | 67 | Brass | Nickel | 0.35 | 270 | 40 | 3.5 | 56.25 | N | 4.16 | N | 49.85 | N | 3.332 | N | 2.343 | 5.223 | 0.6308 | Bath_3
JUL_22_7 | 2025-07-22 16:29 | 2 | 8026 | 67 | Brass | Nickel | 0.35 | 270 | 40 | 3.5 | 56.24 | N | 4.16 | N | 49.84 | N | 3.395 | N | 2.343 | 5.224 | 0.6308 | Bath_3
JUL_22_7 | 2025-07-22 16:29 | 2 | 8028 | 67 | Brass | Nickel | 0.35 | 270 | 40 | 3.5 | 56.17 | N | 4.16 | N | 49.86 | N | 3.307 | N | 2.343 | 5.225 | 0.6308 | Bath_3
JUL_22_7 | 2025-07-22 16:29 | 2 | 8030 | 67 | Brass | Nickel | 0.35 | 270 | 40 | 3.5 | 56.24 | N | 4.16 | N | 49.85 | N | 3.331 | N | 2.343 | 5.227 | 0.6308 | Bath_3
JUL_22_7 | 2025-07-22 16:29 | 2 | 8032 | 67 | Brass | Nickel | 0.35 | 270 | 40 | 3.5 | 56.17 | N | 4.16 | N | 49.83 | N | 3.374 | N | 2.343 | 5.228 | 0.6308 | Bath_3
JUL_22_7 | 2025-07-22 16:29 | 2 | 8034 | 67 | Brass | Nickel | 0.35 | 270 | 40 | 3.5 | 56.32 | N | 4.16 | N | 49.84 | N | 3.363 | N | 2.343 | 5.229 | 0.6308 | Bath_3
JUL_22_7 | 2025-07-22 16:29 | 2 | 8036 | 67 | Brass | Nickel | 0.35 | 270 | 40 | 3.5 | 56.32 | N | 4.16 | N | 49.84 | N | 3.353 | N | 2.343 | 5.23 | 0.6308 | Bath_3
JUL_22_7 | 2025-07-22 16:29 | 2 | 8038 | 67 | Brass | Nickel | 0.35 | 270 | 40 | 3.5 | 56.11 | N | 4.16 | N | 49.83 | N | 3.363 | N | 2.343 | 5.232 | 0.6308 | Bath_3
JUL_22_7 | 2025-07-22 16:29 | 2 | 8040 | 67 | Brass | Nickel | 0.35 | 270 | 40 | 3.5 | 56.1 | N | 4.16 | N | 49.84 | N | 3.359 | N | 2.343 | 5.233 | 0.6308 | Bath_3
JUL_22_7 | 2025-07-22 16:29 | 2 | 8042 | 67 | Brass | Nickel | 0.35 | 270 | 40 | 3.5 | 56.1 | N | 4.16 | N | 49.83 | N | 3.357 | N | 2.343 | 5.234 | 0.6308 | Bath_3
JUL_22_7 | 2025-07-22 16:29 | 2 | 8044 | 67 | Brass | Nickel | 0.35 | 270 | 40 | 3.5 | 56.17 | N | 4.16 | N | 49.84 | N | 3.356 | N | 2.343 | 5.236 | 0.6308 | Bath_3
JUL_22_7 | 2025-07-22 16:30 | 2 | 8046 | 67 | Brass | Nickel | 0.35 | 270 | 40 | 3.5 | 56.17 | N | 4.16 | N | 49.85 | N | 3.359 | N | 2.343 | 5.237 | 0.6308 | Bath_3
JUL_22_7 | 2025-07-22 16:30 | 2 | 8048 | 67 | Brass | Nickel | 0.35 | 270 | 40 | 3.5 | 56.17 | N | 4.16 | N | 49.84 | N | 3.345 | N | 2.343 | 5.238 | 0.6308 | Bath_3
JUL_22_7 | 2025-07-22 16:30 | 2 | 8050 | 67 | Brass | Nickel | 0.35 | 270 | 40 | 3.5 | 56.11 | N | 4.16 | N | 49.84 | N | 3.364 | N | 2.343 | 5.24 | 0.6308 | Bath_3
JUL_22_7 | 2025-07-22 16:30 | 2 | 8052 | 67 | Brass | Nickel | 0.35 | 270 | 40 | 3.5 | 56.11 | N | 4.16 | N | 49.85 | N | 3.353 | N | 2.343 | 5.241 | 0.6308 | Bath_3
JUL_22_7 | 2025-07-22 16:30 | 2 | 8054 | 67 | Brass | Nickel | 0.35 | 270 | 40 | 3.5 | 56.17 | N | 4.16 | N | 49.83 | N | 3.351 | N | 2.343 | 5.242 | 0.6308 | Bath_3
JUL_22_7 | 2025-07-22 16:30 | 2 | 8056 | 67 | Brass | Nickel | 0.35 | 270 | 40 | 3.5 | 56.17 | N | 4.16 | N | 49.85 | N | 3.359 | N | 2.343 | 5.243 | 0.6308 | Bath_3
JUL_22_7 | 2025-07-22 16:30 | 2 | 8058 | 67 | Brass | Nickel | 0.35 | 270 | 40 | 3.5 | 56.17 | N | 4.16 | N | 49.83 | N | 3.359 | N | 2.343 | 5.245 | 0.6308 | Bath_3
JUL_22_7 | 2025-07-22 16:30 | 2 | 8060 | 67 | Brass | Nickel | 0.35 | 270 | 40 | 3.5 | 56.17 | N | 4.16 | N | 49.84 | N | 3.348 | N | 2.343 | 5.246 | 0.6308 | Bath_3
JUL_22_7 | 2025-07-22 16:30 | 2 | 8062 | 67 | Brass | Nickel | 0.35 | 270 | 40 | 3.5 | 56.24 | N | 4.16 | N | 49.86 | N | 3.356 | N | 2.343 | 5.247 | 0.6308 | Bath_3
JUL_22_7 | 2025-07-22 16:30 | 2 | 8064 | 67 | Brass | Nickel | 0.35 | 270 | 40 | 3.5 | 56.32 | N | 4.16 | N | 49.85 | N | 3.393 | N | 2.343 | 5.249 | 0.6308 | Bath_3
JUL_22_7 | 2025-07-22 16:30 | 2 | 8066 | 67 | Brass | Nickel | 0.35 | 270 | 40 | 3.5 | 56.11 | N | 4.16 | N | 49.86 | N | 3.377 | N | 2.343 | 5.25 | 0.6308 | Bath_3
JUL_22_7 | 2025-07-22 16:30 | 2 | 8068 | 67 | Brass | Nickel | 0.35 | 270 | 40 | 3.5 | 56.32 | N | 4.16 | N | 49.86 | N | 3.357 | N | 2.343 | 5.251 | 0.6308 | Bath_3
JUL_22_7 | 2025-07-22 16:30 | 2 | 8070 | 67 | Brass | Nickel | 0.35 | 270 | 40 | 3.5 | 56.11 | N | 4.16 | N | 49.84 | N | 3.414 | N | 2.343 | 5.253 | 0.6308 | Bath_3
JUL_22_7 | 2025-07-22 16:30 | 2 | 8072 | 67 | Brass | Nickel | 0.35 | 270 | 40 | 3.5 | 56.24 | N | 4.16 | N | 49.85 | N | 3.399 | N | 2.343 | 5.254 | 0.6308 | Bath_3
JUL_22_7 | 2025-07-22 16:30 | 2 | 8074 | 67 | Brass | Nickel | 0.35 | 270 | 40 | 3.5 | 56.24 | N | 4.16 | N | 49.85 | N | 3.388 | N | 2.343 | 5.255 | 0.6308 | Bath_3
JUL_22_7 | 2025-07-22 16:30 | 2 | 8076 | 67 | Brass | Nickel | 0.35 | 270 | 40 | 3.5 | 56.17 | N | 4.16 | N | 49.85 | N | 3.366 | N | 2.343 | 5.256 | 0.6308 | Bath_3
JUL_22_7 | 2025-07-22 16:30 | 2 | 8078 | 67 | Brass | Nickel | 0.35 | 270 | 40 | 3.5 | 56.17 | N | 4.16 | N | 49.85 | N | 3.364 | N | 2.343 | 5.258 | 0.6308 | Bath_3
JUL_22_7 | 2025-07-22 16:30 | 2 | 8080 | 67 | Brass | Nickel | 0.35 | 270 | 40 | 3.5 | 56.17 | N | 4.16 | N | 49.84 | N | 3.336 | N | 2.343 | 5.259 | 0.6308 | Bath_3
JUL_22_7 | 2025-07-22 16:30 | 2 | 8082 | 67 | Brass | Nickel | 0.35 | 270 | 40 | 3.5 | 56.25 | N | 4.16 | N | 49.84 | N | 3.326 | N | 2.343 | 5.26 | 0.6308 | Bath_3
JUL_22_7 | 2025-07-22 16:30 | 2 | 8084 | 67 | Brass | Nickel | 0.35 | 270 | 40 | 3.5 | 56.24 | N | 4.16 | N | 49.86 | N | 3.323 | N | 2.343 | 5.262 | 0.6308 | Bath_3
JUL_22_7 | 2025-07-22 16:30 | 2 | 8086 | 67 | Brass | Nickel | 0.35 | 270 | 40 | 3.5 | 56.25 | N | 4.16 | N | 49.85 | N | 3.348 | N | 2.343 | 5.263 | 0.6308 | Bath_3
JUL_22_7 | 2025-07-22 16:30 | 2 | 8088 | 67 | Brass | Nickel | 0.35 | 270 | 40 | 3.5 | 56.32 | N | 4.16 | N | 49.84 | N | 3.363 | N | 2.343 | 5.264 | 0.6308 | Bath_3
JUL_22_7 | 2025-07-22 16:30 | 2 | 8090 | 67 | Brass | Nickel | 0.35 | 270 | 40 | 3.5 | 56.17 | N | 4.16 | N | 49.86 | N | 3.356 | N | 2.343 | 5.266 | 0.6308 | Bath_3
JUL_22_7 | 2025-07-22 16:30 | 2 | 8092 | 67 | Brass | Nickel | 0.35 | 270 | 40 | 3.5 | 56.32 | N | 4.16 | N | 49.85 | N | 3.385 | N | 2.343 | 5.267 | 0.6308 | Bath_3
JUL_22_7 | 2025-07-22 16:30 | 2 | 8094 | 67 | Brass | Nickel | 0.35 | 270 | 40 | 3.5 | 56.32 | N | 4.16 | N | 49.86 | N | 3.399 | N | 2.343 | 5.268 | 0.6308 | Bath_3
JUL_22_7 | 2025-07-22 16:30 | 2 | 8096 | 67 | Brass | Nickel | 0.35 | 270 | 40 | 3.5 | 56.32 | N | 4.16 | N | 49.85 | N | 3.363 | N | 2.343 | 5.27 | 0.6308 | Bath_3
JUL_22_7 | 2025-07-22 16:30 | 2 | 8098 | 67 | Brass | Nickel | 0.35 | 270 | 40 | 3.5 | 56.39 | N | 4.16 | N | 49.85 | N | 3.359 | N | 2.343 | 5.271 | 0.6308 | Bath_3
JUL_22_7 | 2025-07-22 16:30 | 2 | 8100 | 67 | Brass | Nickel | 0.35 | 270 | 40 | 3.5 | 56.24 | N | 4.16 | N | 49.86 | N | 3.377 | N | 2.343 | 5.272 | 0.6308 | Bath_3
JUL_22_7 | 2025-07-22 16:30 | 2 | 8102 | 67 | Brass | Nickel | 0.35 | 270 | 40 | 3.5 | 56.39 | N | 4.16 | N | 49.85 | N | 3.344 | N | 2.343 | 5.273 | 0.6308 | Bath_3
JUL_22_7 | 2025-07-22 16:30 | 2 | 8104 | 67 | Brass | Nickel | 0.35 | 270 | 40 | 3.5 | 56.25 | N | 4.16 | N | 49.83 | N | 3.33 | N | 2.343 | 5.275 | 0.6308 | Bath_3
JUL_22_7 | 2025-07-22 16:31 | 2 | 8106 | 67 | Brass | Nickel | 0.35 | 270 | 40 | 3.5 | 56.24 | N | 4.16 | N | 49.84 | N | 3.34 | N | 2.343 | 5.276 | 0.6308 | Bath_3
JUL_22_7 | 2025-07-22 16:31 | 2 | 8108 | 67 | Brass | Nickel | 0.35 | 270 | 40 | 3.5 | 56.24 | N | 4.16 | N | 49.82 | N | 3.378 | N | 2.343 | 5.277 | 0.6308 | Bath_3
JUL_22_7 | 2025-07-22 16:31 | 2 | 8110 | 67 | Brass | Nickel | 0.35 | 270 | 40 | 3.5 | 56.24 | N | 4.16 | N | 49.83 | N | 3.386 | N | 2.343 | 5.279 | 0.6308 | Bath_3
JUL_22_7 | 2025-07-22 16:31 | 2 | 8112 | 67 | Brass | Nickel | 0.35 | 270 | 40 | 3.5 | 56.32 | N | 4.16 | N | 49.83 | N | 3.4 | N | 2.343 | 5.28 | 0.6308 | Bath_3
JUL_22_7 | 2025-07-22 16:31 | 2 | 8114 | 67 | Brass | Nickel | 0.35 | 270 | 40 | 3.5 | 56.32 | N | 4.16 | N | 49.82 | N | 3.384 | N | 2.343 | 5.281 | 0.6308 | Bath_3
JUL_22_7 | 2025-07-22 16:31 | 2 | 8116 | 67 | Brass | Nickel | 0.35 | 270 | 40 | 3.5 | 56.32 | N | 4.16 | N | 49.85 | N | 3.348 | N | 2.343 | 5.283 | 0.6308 | Bath_3
JUL_22_7 | 2025-07-22 16:31 | 2 | 8118 | 67 | Brass | Nickel | 0.35 | 270 | 40 | 3.5 | 56.25 | N | 4.16 | N | 49.84 | N | 3.316 | N | 2.343 | 5.284 | 0.6308 | Bath_3
JUL_22_7 | 2025-07-22 16:31 | 2 | 8120 | 67 | Brass | Nickel | 0.35 | 270 | 40 | 3.5 | 56.17 | N | 4.16 | N | 49.85 | N | 3.339 | N | 2.343 | 5.285 | 0.6308 | Bath_3
JUL_22_7 | 2025-07-22 16:31 | 2 | 8122 | 67 | Brass | Nickel | 0.35 | 270 | 40 | 3.5 | 56.25 | N | 4.16 | N | 49.86 | N | 3.326 | N | 2.343 | 5.286 | 0.6308 | Bath_3
JUL_22_7 | 2025-07-22 16:31 | 2 | 8124 | 67 | Brass | Nickel | 0.35 | 270 | 40 | 3.5 | 56.25 | N | 4.16 | N | 49.85 | N | 3.331 | N | 2.343 | 5.288 | 0.6308 | Bath_3
JUL_22_7 | 2025-07-22 16:31 | 2 | 8126 | 67 | Brass | Nickel | 0.35 | 270 | 40 | 3.5 | 56.32 | N | 4.16 | N | 49.86 | N | 3.366 | N | 2.343 | 5.289 | 0.6308 | Bath_3
JUL_22_7 | 2025-07-22 16:31 | 2 | 8128 | 67 | Brass | Nickel | 0.35 | 270 | 40 | 3.5 | 56.39 | N | 4.16 | N | 49.86 | N | 3.34 | N | 2.343 | 5.29 | 0.6308 | Bath_3
JUL_22_7 | 2025-07-22 16:31 | 2 | 8130 | 67 | Brass | Nickel | 0.35 | 270 | 40 | 3.5 | 56.32 | N | 4.16 | N | 49.85 | N | 3.309 | N | 2.343 | 5.292 | 0.6308 | Bath_3
JUL_22_7 | 2025-07-22 16:31 | 2 | 8132 | 67 | Brass | Nickel | 0.35 | 270 | 40 | 3.5 | 56.32 | N | 4.16 | N | 49.86 | N | 3.326 | N | 2.343 | 5.293 | 0.6308 | Bath_3
JUL_22_7 | 2025-07-22 16:31 | 2 | 8134 | 67 | Brass | Nickel | 0.35 | 270 | 40 | 3.5 | 56.32 | N | 4.16 | N | 49.84 | N | 3.315 | N | 2.343 | 5.294 | 0.6308 | Bath_3
JUL_22_7 | 2025-07-22 16:31 | 2 | 8136 | 67 | Brass | Nickel | 0.35 | 270 | 40 | 3.5 | 56.32 | N | 4.16 | N | 49.85 | N | 3.31 | N | 2.343 | 5.296 | 0.6308 | Bath_3
JUL_22_7 | 2025-07-22 16:31 | 2 | 8138 | 67 | Brass | Nickel | 0.35 | 270 | 40 | 3.5 | 56.25 | N | 4.16 | N | 49.85 | N | 3.31 | N | 2.343 | 5.297 | 0.6308 | Bath_3
JUL_22_7 | 2025-07-22 16:31 | 2 | 8140 | 67 | Brass | Nickel | 0.35 | 270 | 40 | 3.5 | 56.03 | N | 4.16 | N | 49.84 | N | 3.311 | N | 2.343 | 5.298 | 0.6308 | Bath_3
JUL_22_7 | 2025-07-22 16:31 | 2 | 8142 | 67 | Brass | Nickel | 0.35 | 270 | 40 | 3.5 | 56.24 | N | 4.16 | N | 49.85 | N | 3.356 | N | 2.343 | 5.299 | 0.6308 | Bath_3
JUL_22_7 | 2025-07-22 16:31 | 2 | 8144 | 67 | Brass | Nickel | 0.35 | 270 | 40 | 3.5 | 56.03 | N | 4.16 | N | 49.86 | N | 3.377 | N | 2.343 | 5.301 | 0.6308 | Bath_3
JUL_22_7 | 2025-07-22 16:31 | 2 | 8146 | 67 | Brass | Nickel | 0.35 | 270 | 40 | 3.5 | 56.11 | N | 4.16 | N | 49.85 | N | 3.359 | N | 2.343 | 5.302 | 0.6308 | Bath_3
JUL_22_7 | 2025-07-22 16:31 | 2 | 8148 | 67 | Brass | Nickel | 0.35 | 270 | 40 | 3.5 | 56.11 | N | 4.16 | N | 49.86 | N | 3.34 | N | 2.343 | 5.303 | 0.6308 | Bath_3
JUL_22_7 | 2025-07-22 16:31 | 2 | 8150 | 67 | Brass | Nickel | 0.35 | 270 | 40 | 3.5 | 56.11 | N | 4.16 | N | 49.86 | N | 3.341 | N | 2.343 | 5.305 | 0.6308 | Bath_3
JUL_22_7 | 2025-07-22 16:31 | 2 | 8152 | 67 | Brass | Nickel | 0.35 | 270 | 40 | 3.5 | 56.25 | N | 4.16 | N | 49.85 | N | 3.316 | N | 2.343 | 5.306 | 0.6308 | Bath_3
JUL_22_7 | 2025-07-22 16:31 | 2 | 8154 | 67 | Brass | Nickel | 0.35 | 270 | 40 | 3.5 | 56.17 | N | 4.16 | N | 49.86 | N | 3.316 | N | 2.343 | 5.307 | 0.6308 | Bath_3
JUL_22_7 | 2025-07-22 16:31 | 2 | 8156 | 67 | Brass | Nickel | 0.35 | 270 | 40 | 3.5 | 56.24 | N | 4.16 | N | 49.86 | N | 3.339 | N | 2.343 | 5.309 | 0.6308 | Bath_3
JUL_22_7 | 2025-07-22 16:31 | 2 | 8158 | 67 | Brass | Nickel | 0.35 | 270 | 40 | 3.5 | 56.17 | N | 4.16 | N | 49.86 | N | 3.336 | N | 2.343 | 5.31 | 0.6308 | Bath_3
JUL_22_7 | 2025-07-22 16:31 | 2 | 8160 | 67 | Brass | Nickel | 0.35 | 270 | 40 | 3.5 | 56.28 | N | 4.16 | N | 49.86 | N | 3.307 | N | 2.343 | 5.311 | 0.6308 | Bath_3
JUL_22_7 | 2025-07-22 16:31 | 2 | 8162 | 67 | Brass | Nickel | 0.35 | 270 | 40 | 3.5 | 56.32 | N | 4.16 | N | 49.86 | N | 3.344 | N | 2.343 | 5.312 | 0.6308 | Bath_3
JUL_22_7 | 2025-07-22 16:31 | 2 | 8164 | 67 | Brass | Nickel | 0.35 | 270 | 40 | 3.5 | 56.1 | N | 4.16 | N | 49.85 | N | 3.344 | N | 2.343 | 5.314 | 0.6308 | Bath_3
JUL_22_7 | 2025-07-22 16:32 | 2 | 8166 | 67 | Brass | Nickel | 0.35 | 270 | 40 | 3.5 | 56.32 | N | 4.16 | N | 49.86 | N | 3.385 | N | 2.343 | 5.315 | 0.6308 | Bath_3
JUL_22_7 | 2025-07-22 16:32 | 2 | 8168 | 67 | Brass | Nickel | 0.35 | 270 | 40 | 3.5 | 56.11 | N | 4.16 | N | 49.85 | N | 3.355 | N | 2.343 | 5.316 | 0.6308 | Bath_3
JUL_22_7 | 2025-07-22 16:32 | 2 | 8170 | 67 | Brass | Nickel | 0.35 | 270 | 40 | 3.5 | 56.17 | N | 4.16 | N | 49.86 | N | 3.345 | N | 2.343 | 5.318 | 0.6308 | Bath_3
JUL_22_7 | 2025-07-22 16:32 | 2 | 8172 | 67 | Brass | Nickel | 0.35 | 270 | 40 | 3.5 | 56.24 | N | 4.16 | N | 49.85 | N | 3.357 | N | 2.343 | 5.319 | 0.6308 | Bath_3
JUL_22_7 | 2025-07-22 16:32 | 2 | 8174 | 67 | Brass | Nickel | 0.35 | 270 | 40 | 3.5 | 56.17 | N | 4.16 | N | 49.85 | N | 3.372 | N | 2.343 | 5.32 | 0.6308 | Bath_3
JUL_22_7 | 2025-07-22 16:32 | 2 | 8176 | 67 | Brass | Nickel | 0.35 | 270 | 40 | 3.5 | 56.17 | N | 4.16 | N | 49.86 | N | 3.38 | N | 2.343 | 5.322 | 0.6308 | Bath_3
JUL_22_7 | 2025-07-22 16:32 | 2 | 8178 | 67 | Brass | Nickel | 0.35 | 270 | 40 | 3.5 | 56.17 | N | 4.16 | N | 49.85 | N | 3.356 | N | 2.343 | 5.323 | 0.6308 | Bath_3
JUL_22_7 | 2025-07-22 16:32 | 2 | 8180 | 67 | Brass | Nickel | 0.35 | 270 | 40 | 3.5 | 56.1 | N | 4.16 | N | 49.84 | N | 3.378 | N | 2.343 | 5.324 | 0.6308 | Bath_3
JUL_22_7 | 2025-07-22 16:32 | 2 | 8182 | 67 | Brass | Nickel | 0.35 | 270 | 40 | 3.5 | 56.17 | N | 4.16 | N | 49.86 | N | 3.365 | N | 2.343 | 5.325 | 0.6308 | Bath_3
JUL_22_7 | 2025-07-22 16:32 | 2 | 8184 | 67 | Brass | Nickel | 0.35 | 270 | 40 | 3.5 | 56.11 | N | 4.16 | N | 49.83 | N | 3.388 | N | 2.343 | 5.327 | 0.6308 | Bath_3
JUL_22_7 | 2025-07-22 16:32 | 2 | 8186 | 67 | Brass | Nickel | 0.35 | 270 | 40 | 3.5 | 56.25 | N | 4.16 | N | 49.85 | N | 3.374 | N | 2.343 | 5.328 | 0.6308 | Bath_3
JUL_22_7 | 2025-07-22 16:32 | 2 | 8188 | 67 | Brass | Nickel | 0.35 | 270 | 40 | 3.5 | 56.32 | N | 4.16 | N | 49.84 | N | 3.353 | N | 2.343 | 5.329 | 0.6308 | Bath_3
JUL_22_7 | 2025-07-22 16:32 | 2 | 8190 | 67 | Brass | Nickel | 0.35 | 270 | 40 | 3.5 | 56.13 | N | 4.16 | N | 49.84 | N | 3.374 | N | 2.343 | 5.331 | 0.6308 | Bath_3
JUL_22_7 | 2025-07-22 16:32 | 2 | 8192 | 67 | Brass | Nickel | 0.35 | 270 | 40 | 3.5 | 56.17 | N | 4.16 | N | 49.84 | N | 3.348 | N | 2.343 | 5.332 | 0.6308 | Bath_3
JUL_22_7 | 2025-07-22 16:32 | 2 | 8194 | 67 | Brass | Nickel | 0.35 | 270 | 40 | 3.5 | 56.17 | N | 4.16 | N | 49.83 | N | 3.355 | N | 2.343 | 5.333 | 0.6308 | Bath_3
JUL_22_7 | 2025-07-22 16:32 | 2 | 8196 | 67 | Brass | Nickel | 0.35 | 270 | 40 | 3.5 | 55.97 | N | 4.16 | N | 49.84 | N | 3.381 | N | 2.343 | 5.335 | 0.6308 | Bath_3
JUL_22_7 | 2025-07-22 16:32 | 2 | 8198 | 67 | Brass | Nickel | 0.35 | 270 | 40 | 3.5 | 56.17 | N | 4.16 | N | 49.81 | N | 3.327 | N | 2.343 | 5.336 | 0.6308 | Bath_3
JUL_22_7 | 2025-07-22 16:32 | 2 | 8200 | 67 | Brass | Nickel | 0.35 | 270 | 40 | 3.5 | 56.39 | N | 4.16 | N | 49.83 | N | 3.37 | N | 2.343 | 5.337 | 0.6308 | Bath_3
JUL_22_7 | 2025-07-22 16:32 | 2 | 8202 | 67 | Brass | Nickel | 0.35 | 270 | 40 | 3.5 | 56.11 | N | 4.16 | N | 49.83 | N | 3.37 | N | 2.343 | 5.338 | 0.6308 | Bath_3
JUL_22_7 | 2025-07-22 16:32 | 2 | 8204 | 67 | Brass | Nickel | 0.35 | 270 | 40 | 3.5 | 56.1 | N | 4.16 | N | 49.83 | N | 3.314 | N | 2.343 | 5.34 | 0.6308 | Bath_3
JUL_22_7 | 2025-07-22 16:32 | 2 | 8206 | 67 | Brass | Nickel | 0.35 | 270 | 40 | 3.5 | 56.17 | N | 4.16 | N | 49.83 | N | 3.313 | N | 2.343 | 5.341 | 0.6308 | Bath_3
JUL_22_7 | 2025-07-22 16:32 | 2 | 8208 | 67 | Brass | Nickel | 0.35 | 270 | 40 | 3.5 | 56.17 | N | 4.16 | N | 49.83 | N | 3.314 | N | 2.343 | 5.342 | 0.6308 | Bath_3
JUL_22_7 | 2025-07-22 16:32 | 2 | 8210 | 67 | Brass | Nickel | 0.35 | 270 | 40 | 3.5 | 56.17 | N | 4.16 | N | 49.82 | N | 3.343 | N | 2.343 | 5.344 | 0.6308 | Bath_3
JUL_22_7 | 2025-07-22 16:32 | 2 | 8212 | 67 | Brass | Nickel | 0.35 | 270 | 40 | 3.5 | 56.19 | N | 4.16 | N | 49.84 | N | 3.33 | N | 2.343 | 5.345 | 0.6308 | Bath_3
JUL_22_7 | 2025-07-22 16:32 | 2 | 8214 | 67 | Brass | Nickel | 0.35 | 270 | 40 | 3.5 | 56.25 | N | 4.16 | N | 49.84 | N | 3.34 | N | 2.343 | 5.346 | 0.6308 | Bath_3
JUL_22_7 | 2025-07-22 16:32 | 2 | 8216 | 67 | Brass | Nickel | 0.35 | 270 | 40 | 3.5 | 56.11 | N | 4.16 | N | 49.84 | N | 3.364 | N | 2.343 | 5.348 | 0.6308 | Bath_3
JUL_22_7 | 2025-07-22 16:32 | 2 | 8218 | 67 | Brass | Nickel | 0.35 | 270 | 40 | 3.5 | 56.11 | N | 4.16 | N | 49.84 | N | 3.385 | N | 2.343 | 5.349 | 0.6308 | Bath_3
JUL_22_7 | 2025-07-22 16:32 | 2 | 8220 | 67 | Brass | Nickel | 0.35 | 270 | 40 | 3.5 | 56.11 | N | 4.16 | N | 49.84 | N | 3.36 | N | 2.343 | 5.35 | 0.6308 | Bath_3
JUL_22_7 | 2025-07-22 16:32 | 2 | 8222 | 67 | Brass | Nickel | 0.35 | 270 | 40 | 3.5 | 56.11 | N | 4.16 | N | 49.84 | N | 3.334 | N | 2.343 | 5.352 | 0.6308 | Bath_3
JUL_22_7 | 2025-07-22 16:32 | 2 | 8224 | 67 | Brass | Nickel | 0.35 | 270 | 40 | 3.5 | 56.11 | N | 4.16 | N | 49.84 | N | 3.341 | N | 2.343 | 5.353 | 0.6308 | Bath_3
JUL_22_7 | 2025-07-22 16:33 | 2 | 8226 | 67 | Brass | Nickel | 0.35 | 270 | 40 | 3.5 | 56.11 | N | 4.16 | N | 49.83 | N | 3.365 | N | 2.343 | 5.354 | 0.6308 | Bath_3
JUL_22_7 | 2025-07-22 16:33 | 2 | 8228 | 67 | Brass | Nickel | 0.35 | 270 | 40 | 3.5 | 56.11 | N | 4.16 | N | 49.84 | N | 3.366 | N | 2.343 | 5.355 | 0.6308 | Bath_3
JUL_22_7 | 2025-07-22 16:33 | 2 | 8230 | 67 | Brass | Nickel | 0.35 | 270 | 40 | 3.5 | 56.1 | N | 4.16 | N | 49.84 | N | 3.378 | N | 2.343 | 5.357 | 0.6308 | Bath_3
JUL_22_7 | 2025-07-22 16:33 | 2 | 8232 | 67 | Brass | Nickel | 0.35 | 270 | 40 | 3.5 | 56.11 | N | 4.16 | N | 49.83 | N | 3.366 | N | 2.343 | 5.358 | 0.6308 | Bath_3
JUL_22_7 | 2025-07-22 16:33 | 2 | 8234 | 67 | Brass | Nickel | 0.35 | 270 | 40 | 3.5 | 56.1 | N | 4.16 | N | 49.84 | N | 3.343 | N | 2.343 | 5.359 | 0.6308 | Bath_3
JUL_22_7 | 2025-07-22 16:33 | 2 | 8236 | 67 | Brass | Nickel | 0.35 | 270 | 40 | 3.5 | 56.1 | N | 4.16 | N | 49.83 | N | 3.343 | N | 2.343 | 5.361 | 0.6308 | Bath_3
JUL_22_7 | 2025-07-22 16:33 | 2 | 8238 | 67 | Brass | Nickel | 0.35 | 270 | 40 | 3.5 | 56.1 | N | 4.16 | N | 49.83 | N | 3.352 | N | 2.343 | 5.362 | 0.6308 | Bath_3
JUL_22_7 | 2025-07-22 16:33 | 2 | 8240 | 67 | Brass | Nickel | 0.35 | 270 | 40 | 3.5 | 56.32 | N | 4.16 | N | 49.84 | N | 3.332 | N | 2.343 | 5.363 | 0.6308 | Bath_3
JUL_22_7 | 2025-07-22 16:33 | 2 | 8242 | 67 | Brass | Nickel | 0.35 | 270 | 40 | 3.5 | 56.32 | N | 4.16 | N | 49.83 | N | 3.335 | N | 2.343 | 5.365 | 0.6308 | Bath_3
JUL_22_7 | 2025-07-22 16:33 | 2 | 8244 | 67 | Brass | Nickel | 0.35 | 270 | 40 | 3.5 | 56.32 | N | 4.16 | N | 49.85 | N | 3.352 | N | 2.343 | 5.366 | 0.6308 | Bath_3
JUL_22_7 | 2025-07-22 16:33 | 2 | 8246 | 67 | Brass | Nickel | 0.35 | 270 | 40 | 3.5 | 56.32 | N | 4.16 | N | 49.85 | N | 3.372 | N | 2.343 | 5.367 | 0.6308 | Bath_3
JUL_22_7 | 2025-07-22 16:33 | 2 | 8248 | 67 | Brass | Nickel | 0.35 | 270 | 40 | 3.5 | 56.24 | N | 4.16 | N | 49.84 | N | 3.361 | N | 2.343 | 5.368 | 0.6308 | Bath_3
JUL_22_7 | 2025-07-22 16:33 | 2 | 8250 | 67 | Brass | Nickel | 0.35 | 270 | 40 | 3.5 | 56.25 | N | 4.16 | N | 49.86 | N | 3.356 | N | 2.343 | 5.37 | 0.6308 | Bath_3
JUL_22_7 | 2025-07-22 16:33 | 2 | 8252 | 67 | Brass | Nickel | 0.35 | 270 | 40 | 3.5 | 56.25 | N | 4.16 | N | 49.84 | N | 3.336 | N | 2.343 | 5.371 | 0.6308 | Bath_3
JUL_22_7 | 2025-07-22 16:33 | 2 | 8254 | 67 | Brass | Nickel | 0.35 | 270 | 40 | 3.5 | 56.24 | N | 4.16 | N | 49.85 | N | 3.331 | N | 2.343 | 5.372 | 0.6308 | Bath_3
JUL_22_7 | 2025-07-22 16:33 | 2 | 8256 | 67 | Brass | Nickel | 0.35 | 270 | 40 | 3.5 | 56.03 | N | 4.16 | N | 49.85 | N | 3.32 | N | 2.343 | 5.374 | 0.6308 | Bath_3
JUL_22_7 | 2025-07-22 16:33 | 2 | 8258 | 67 | Brass | Nickel | 0.35 | 270 | 40 | 3.5 | 56.17 | N | 4.16 | N | 49.82 | N | 3.348 | N | 2.343 | 5.375 | 0.6308 | Bath_3
JUL_22_7 | 2025-07-22 16:33 | 2 | 8260 | 67 | Brass | Nickel | 0.35 | 270 | 40 | 3.5 | 56.17 | N | 4.16 | N | 49.85 | N | 3.341 | N | 2.343 | 5.376 | 0.6308 | Bath_3
JUL_22_7 | 2025-07-22 16:33 | 2 | 8262 | 67 | Brass | Nickel | 0.35 | 270 | 40 | 3.5 | 56.17 | N | 4.16 | N | 49.84 | N | 3.343 | N | 2.343 | 5.378 | 0.6308 | Bath_3
JUL_22_7 | 2025-07-22 16:33 | 2 | 8264 | 67 | Brass | Nickel | 0.35 | 270 | 40 | 3.5 | 56.17 | N | 4.16 | N | 49.84 | N | 3.322 | N | 2.343 | 5.379 | 0.6308 | Bath_3
JUL_22_7 | 2025-07-22 16:33 | 2 | 8266 | 67 | Brass | Nickel | 0.35 | 270 | 40 | 3.5 | 56.11 | N | 4.16 | N | 49.85 | N | 3.336 | N | 2.343 | 5.38 | 0.6308 | Bath_3
JUL_22_7 | 2025-07-22 16:33 | 2 | 8268 | 67 | Brass | Nickel | 0.35 | 270 | 40 | 3.5 | 56.1 | N | 4.16 | N | 49.84 | N | 3.322 | N | 2.343 | 5.381 | 0.6308 | Bath_3
JUL_22_7 | 2025-07-22 16:33 | 2 | 8270 | 67 | Brass | Nickel | 0.35 | 270 | 40 | 3.5 | 56.11 | N | 4.16 | N | 49.85 | N | 3.363 | N | 2.343 | 5.383 | 0.6308 | Bath_3
JUL_22_7 | 2025-07-22 16:33 | 2 | 8272 | 67 | Brass | Nickel | 0.35 | 270 | 40 | 3.5 | 56.1 | N | 4.16 | N | 49.85 | N | 3.391 | N | 2.343 | 5.384 | 0.6308 | Bath_3
JUL_22_7 | 2025-07-22 16:33 | 2 | 8274 | 67 | Brass | Nickel | 0.35 | 270 | 40 | 3.5 | 56.11 | N | 4.16 | N | 49.83 | N | 3.345 | N | 2.343 | 5.385 | 0.6308 | Bath_3
JUL_22_7 | 2025-07-22 16:33 | 2 | 8276 | 67 | Brass | Nickel | 0.35 | 270 | 40 | 3.5 | 56.11 | N | 4.16 | N | 49.85 | N | 3.38 | N | 2.343 | 5.387 | 0.6308 | Bath_3
JUL_22_7 | 2025-07-22 16:33 | 2 | 8278 | 67 | Brass | Nickel | 0.35 | 270 | 40 | 3.5 | 56.11 | N | 4.16 | N | 49.83 | N | 3.385 | N | 2.343 | 5.388 | 0.6308 | Bath_3
JUL_22_7 | 2025-07-22 16:33 | 2 | 8280 | 67 | Brass | Nickel | 0.35 | 270 | 40 | 3.5 | 56.11 | N | 4.16 | N | 49.83 | N | 3.366 | N | 2.343 | 5.389 | 0.6308 | Bath_3
JUL_22_7 | 2025-07-22 16:33 | 2 | 8282 | 67 | Brass | Nickel | 0.35 | 270 | 40 | 3.5 | 56.17 | N | 4.16 | N | 49.83 | N | 3.378 | N | 2.343 | 5.391 | 0.6308 | Bath_3
JUL_22_7 | 2025-07-22 16:34 | 2 | 8284 | 67 | Brass | Nickel | 0.35 | 270 | 40 | 3.5 | 56.17 | N | 4.16 | N | 49.82 | N | 3.341 | N | 2.343 | 5.392 | 0.6308 | Bath_3
JUL_22_7 | 2025-07-22 16:34 | 2 | 8286 | 67 | Brass | Nickel | 0.35 | 270 | 40 | 3.5 | 56.17 | N | 4.16 | N | 49.83 | N | 3.399 | N | 2.343 | 5.393 | 0.6308 | Bath_3
JUL_22_7 | 2025-07-22 16:34 | 2 | 8288 | 67 | Brass | Nickel | 0.35 | 270 | 40 | 3.5 | 56.17 | N | 4.16 | N | 49.82 | N | 3.386 | N | 2.343 | 5.394 | 0.6308 | Bath_3
JUL_22_7 | 2025-07-22 16:34 | 2 | 8290 | 67 | Brass | Nickel | 0.35 | 270 | 40 | 3.5 | 56.24 | N | 4.16 | N | 49.81 | N | 3.376 | N | 2.343 | 5.396 | 0.6308 | Bath_3
JUL_22_7 | 2025-07-22 16:34 | 2 | 8292 | 67 | Brass | Nickel | 0.35 | 270 | 40 | 3.5 | 56.24 | N | 4.16 | N | 49.82 | N | 3.319 | N | 2.343 | 5.397 | 0.6308 | Bath_3
JUL_22_7 | 2025-07-22 16:34 | 2 | 8294 | 67 | Brass | Nickel | 0.35 | 270 | 40 | 3.5 | 56.24 | N | 4.16 | N | 49.81 | N | 3.357 | N | 2.343 | 5.398 | 0.6308 | Bath_3
JUL_22_7 | 2025-07-22 16:34 | 2 | 8296 | 67 | Brass | Nickel | 0.35 | 270 | 40 | 3.5 | 56.25 | N | 4.16 | N | 49.83 | N | 3.364 | N | 2.343 | 5.4 | 0.6308 | Bath_3
JUL_22_7 | 2025-07-22 16:34 | 2 | 8298 | 67 | Brass | Nickel | 0.35 | 270 | 40 | 3.5 | 56.17 | N | 4.16 | N | 49.82 | N | 3.348 | N | 2.343 | 5.401 | 0.6308 | Bath_3
JUL_22_7 | 2025-07-22 16:34 | 2 | 8300 | 67 | Brass | Nickel | 0.35 | 270 | 40 | 3.5 | 56.17 | N | 4.16 | N | 49.82 | N | 3.334 | N | 2.343 | 5.402 | 0.6308 | Bath_3
JUL_22_7 | 2025-07-22 16:34 | 2 | 8302 | 67 | Brass | Nickel | 0.35 | 270 | 40 | 3.5 | 56.17 | N | 4.16 | N | 49.82 | N | 3.335 | N | 2.343 | 5.404 | 0.6308 | Bath_3
JUL_22_7 | 2025-07-22 16:34 | 2 | 8304 | 67 | Brass | Nickel | 0.35 | 270 | 40 | 3.5 | 56.17 | N | 4.16 | N | 49.82 | N | 3.328 | N | 2.343 | 5.405 | 0.6308 | Bath_3
JUL_22_7 | 2025-07-22 16:34 | 2 | 8306 | 67 | Brass | Nickel | 0.35 | 270 | 40 | 3.5 | 56.25 | N | 4.16 | N | 49.82 | N | 3.332 | N | 2.343 | 5.406 | 0.6308 | Bath_3
JUL_22_7 | 2025-07-22 16:34 | 2 | 8308 | 67 | Brass | Nickel | 0.35 | 270 | 40 | 3.5 | 56.24 | N | 4.16 | N | 49.83 | N | 3.351 | N | 2.343 | 5.407 | 0.6308 | Bath_3
JUL_22_7 | 2025-07-22 16:34 | 2 | 8310 | 67 | Brass | Nickel | 0.35 | 270 | 40 | 3.5 | 56.1 | N | 4.16 | N | 49.81 | N | 3.326 | N | 2.343 | 5.409 | 0.6308 | Bath_3
JUL_22_7 | 2025-07-22 16:34 | 2 | 8312 | 67 | Brass | Nickel | 0.35 | 270 | 40 | 3.5 | 56.25 | N | 4.16 | N | 49.82 | N | 3.314 | N | 2.343 | 5.41 | 0.6308 | Bath_3
JUL_22_7 | 2025-07-22 16:34 | 2 | 8314 | 67 | Brass | Nickel | 0.35 | 270 | 40 | 3.5 | 56.39 | N | 4.16 | N | 49.83 | N | 3.339 | N | 2.343 | 5.411 | 0.6308 | Bath_3
JUL_22_7 | 2025-07-22 16:34 | 2 | 8316 | 67 | Brass | Nickel | 0.35 | 270 | 40 | 3.5 | 56.25 | N | 4.16 | N | 49.81 | N | 3.324 | N | 2.343 | 5.413 | 0.6308 | Bath_3
JUL_22_7 | 2025-07-22 16:34 | 2 | 8318 | 67 | Brass | Nickel | 0.35 | 270 | 40 | 3.5 | 56.25 | N | 4.16 | N | 49.83 | N | 3.332 | N | 2.343 | 5.414 | 0.6308 | Bath_3
JUL_22_7 | 2025-07-22 16:34 | 2 | 8320 | 67 | Brass | Nickel | 0.35 | 270 | 40 | 3.5 | 56.24 | N | 4.16 | N | 49.83 | N | 3.328 | N | 2.343 | 5.415 | 0.6308 | Bath_3
JUL_22_7 | 2025-07-22 16:34 | 2 | 8322 | 67 | Brass | Nickel | 0.35 | 270 | 40 | 3.5 | 56.25 | N | 4.16 | N | 49.81 | N | 3.364 | N | 2.343 | 5.417 | 0.6308 | Bath_3
JUL_22_7 | 2025-07-22 16:34 | 2 | 8324 | 67 | Brass | Nickel | 0.35 | 270 | 40 | 3.5 | 56.17 | N | 4.16 | N | 49.83 | N | 3.332 | N | 2.343 | 5.418 | 0.6308 | Bath_3
JUL_22_7 | 2025-07-22 16:34 | 2 | 8326 | 67 | Brass | Nickel | 0.35 | 270 | 40 | 3.5 | 56.25 | N | 4.16 | N | 49.81 | N | 3.343 | N | 2.343 | 5.419 | 0.6308 | Bath_3
JUL_22_7 | 2025-07-22 16:34 | 2 | 8328 | 67 | Brass | Nickel | 0.35 | 270 | 40 | 3.5 | 56.11 | N | 4.16 | N | 49.81 | N | 3.368 | N | 2.343 | 5.421 | 0.6308 | Bath_3
JUL_22_7 | 2025-07-22 16:34 | 2 | 8330 | 67 | Brass | Nickel | 0.35 | 270 | 40 | 3.5 | 56.03 | N | 4.16 | N | 49.83 | N | 3.382 | N | 2.343 | 5.422 | 0.6308 | Bath_3
JUL_22_7 | 2025-07-22 16:34 | 2 | 8332 | 67 | Brass | Nickel | 0.35 | 270 | 40 | 3.5 | 56.25 | N | 4.16 | N | 49.81 | N | 3.374 | N | 2.343 | 5.423 | 0.6308 | Bath_3
JUL_22_7 | 2025-07-22 16:34 | 2 | 8334 | 67 | Brass | Nickel | 0.35 | 270 | 40 | 3.5 | 56.03 | N | 4.16 | N | 49.81 | N | 3.36 | N | 2.343 | 5.424 | 0.6308 | Bath_3
JUL_22_7 | 2025-07-22 16:34 | 2 | 8336 | 67 | Brass | Nickel | 0.35 | 270 | 40 | 3.5 | 56.25 | N | 4.16 | N | 49.82 | N | 3.373 | N | 2.343 | 5.426 | 0.6308 | Bath_3
JUL_22_7 | 2025-07-22 16:34 | 2 | 8338 | 67 | Brass | Nickel | 0.35 | 270 | 40 | 3.5 | 56.39 | N | 4.16 | N | 49.83 | N | 3.352 | N | 2.343 | 5.427 | 0.6308 | Bath_3
JUL_22_7 | 2025-07-22 16:34 | 2 | 8340 | 67 | Brass | Nickel | 0.35 | 270 | 40 | 3.5 | 56.11 | N | 4.16 | N | 49.84 | N | 3.348 | N | 2.343 | 5.428 | 0.6308 | Bath_3
JUL_22_7 | 2025-07-22 16:34 | 2 | 8342 | 67 | Brass | Nickel | 0.35 | 270 | 40 | 3.5 | 56.38 | N | 4.16 | N | 49.83 | N | 3.365 | N | 2.343 | 5.43 | 0.6308 | Bath_3
JUL_22_7 | 2025-07-22 16:35 | 2 | 8344 | 67 | Brass | Nickel | 0.35 | 270 | 40 | 3.5 | 56.11 | N | 4.16 | N | 49.83 | N | 3.349 | N | 2.343 | 5.431 | 0.6308 | Bath_3
JUL_22_7 | 2025-07-22 16:35 | 2 | 8346 | 67 | Brass | Nickel | 0.35 | 270 | 40 | 3.5 | 56.03 | N | 4.16 | N | 49.83 | N | 3.372 | N | 2.343 | 5.432 | 0.6308 | Bath_3
JUL_22_7 | 2025-07-22 16:35 | 2 | 8348 | 67 | Brass | Nickel | 0.35 | 270 | 40 | 3.5 | 56.32 | N | 4.16 | N | 49.83 | N | 3.394 | N | 2.343 | 5.434 | 0.6308 | Bath_3
JUL_22_7 | 2025-07-22 16:35 | 2 | 8350 | 67 | Brass | Nickel | 0.35 | 270 | 40 | 3.5 | 56.03 | N | 4.16 | N | 49.83 | N | 3.334 | N | 2.343 | 5.435 | 0.6308 | Bath_3
JUL_22_7 | 2025-07-22 16:35 | 2 | 8352 | 67 | Brass | Nickel | 0.35 | 270 | 40 | 3.5 | 56.24 | N | 4.16 | N | 49.83 | N | 3.364 | N | 2.343 | 5.436 | 0.6308 | Bath_3
JUL_22_7 | 2025-07-22 16:35 | 2 | 8354 | 67 | Brass | Nickel | 0.35 | 270 | 40 | 3.5 | 56.24 | N | 4.16 | N | 49.82 | N | 3.352 | N | 2.343 | 5.437 | 0.6308 | Bath_3
JUL_22_7 | 2025-07-22 16:35 | 2 | 8356 | 67 | Brass | Nickel | 0.35 | 270 | 40 | 3.5 | 56.17 | N | 4.16 | N | 49.83 | N | 3.352 | N | 2.343 | 5.439 | 0.6308 | Bath_3
JUL_22_7 | 2025-07-22 16:35 | 2 | 8358 | 67 | Brass | Nickel | 0.35 | 270 | 40 | 3.5 | 56.24 | N | 4.16 | N | 49.81 | N | 3.36 | N | 2.343 | 5.44 | 0.6308 | Bath_3
JUL_22_7 | 2025-07-22 16:35 | 2 | 8360 | 67 | Brass | Nickel | 0.35 | 270 | 40 | 3.5 | 56.17 | N | 4.16 | N | 49.82 | N | 3.365 | N | 2.343 | 5.441 | 0.6308 | Bath_3
JUL_22_7 | 2025-07-22 16:35 | 2 | 8362 | 67 | Brass | Nickel | 0.35 | 270 | 40 | 3.5 | 56.17 | N | 4.16 | N | 49.82 | N | 3.37 | N | 2.343 | 5.443 | 0.6308 | Bath_3
JUL_22_7 | 2025-07-22 16:35 | 2 | 8364 | 67 | Brass | Nickel | 0.35 | 270 | 40 | 3.5 | 56.17 | N | 4.16 | N | 49.82 | N | 3.356 | N | 2.343 | 5.444 | 0.6308 | Bath_3
JUL_22_7 | 2025-07-22 16:35 | 2 | 8366 | 67 | Brass | Nickel | 0.35 | 270 | 40 | 3.5 | 56.03 | N | 4.16 | N | 49.83 | N | 3.331 | N | 2.343 | 5.445 | 0.6308 | Bath_3
JUL_22_7 | 2025-07-22 16:35 | 2 | 8368 | 67 | Brass | Nickel | 0.35 | 270 | 40 | 3.5 | 56.17 | N | 4.16 | N | 49.83 | N | 3.339 | N | 2.343 | 5.447 | 0.6308 | Bath_3
JUL_22_7 | 2025-07-22 16:35 | 2 | 8370 | 67 | Brass | Nickel | 0.35 | 270 | 40 | 3.5 | 56.17 | N | 4.16 | N | 49.83 | N | 3.373 | N | 2.343 | 5.448 | 0.6308 | Bath_3
JUL_22_7 | 2025-07-22 16:35 | 2 | 8372 | 67 | Brass | Nickel | 0.35 | 270 | 40 | 3.5 | 56.03 | N | 4.16 | N | 49.82 | N | 3.381 | N | 2.343 | 5.449 | 0.6308 | Bath_3
JUL_22_8 | 2025-07-22 16:42 | 2 | 8574 | 67 | Brass | Nickel | 0.35 | 270 | 40 | 3.5 | 56.17 | N | 4.18 | N | 49.73 | N | 3.513 | N | 2.342 | 5.579 | 0.631 | Bath_3
JUL_22_8 | 2025-07-22 16:42 | 2 | 8576 | 67 | Brass | Nickel | 0.35 | 270 | 40 | 3.5 | 56.11 | N | 4.18 | N | 49.72 | N | 3.497 | N | 2.343 | 5.582 | 0.631 | Bath_3
JUL_22_8 | 2025-07-22 16:42 | 2 | 8578 | 67 | Brass | Nickel | 0.35 | 270 | 40 | 3.5 | 56.11 | N | 4.18 | N | 49.72 | N | 3.507 | N | 2.343 | 5.583 | 0.631 | Bath_3
JUL_22_8 | 2025-07-22 16:42 | 2 | 8580 | 67 | Brass | Nickel | 0.35 | 270 | 40 | 3.5 | 56.1 | N | 4.18 | N | 49.73 | N | 3.503 | N | 2.343 | 5.585 | 0.631 | Bath_3
JUL_22_8 | 2025-07-22 16:42 | 2 | 8582 | 67 | Brass | Nickel | 0.35 | 270 | 40 | 3.5 | 55.95 | N | 4.18 | N | 49.71 | N | 3.522 | N | 2.342 | 5.584 | 0.631 | Bath_3
JUL_22_8 | 2025-07-22 16:42 | 2 | 8584 | 67 | Brass | Nickel | 0.35 | 270 | 40 | 3.5 | 56.1 | N | 4.18 | N | 49.74 | N | 3.514 | N | 2.343 | 5.587 | 0.631 | Bath_3
JUL_22_8 | 2025-07-22 16:42 | 2 | 8586 | 67 | Brass | Nickel | 0.35 | 270 | 40 | 3.5 | 55.97 | N | 4.18 | N | 49.72 | N | 3.524 | N | 2.342 | 5.587 | 0.631 | Bath_3
JUL_22_8 | 2025-07-22 16:42 | 2 | 8588 | 67 | Brass | Nickel | 0.35 | 270 | 40 | 3.5 | 56.24 | N | 4.18 | N | 49.73 | N | 3.474 | N | 2.342 | 5.588 | 0.631 | Bath_3
JUL_22_8 | 2025-07-22 16:42 | 2 | 8590 | 67 | Brass | Nickel | 0.35 | 270 | 40 | 3.5 | 56.24 | N | 4.18 | N | 49.74 | N | 3.5 | N | 2.343 | 5.591 | 0.631 | Bath_3
JUL_22_8 | 2025-07-22 16:43 | 2 | 8592 | 67 | Brass | Nickel | 0.35 | 270 | 40 | 3.5 | 55.97 | N | 4.18 | N | 49.73 | N | 3.493 | N | 2.343 | 5.592 | 0.631 | Bath_3
JUL_22_8 | 2025-07-22 16:43 | 2 | 8594 | 67 | Brass | Nickel | 0.35 | 270 | 40 | 3.5 | 55.95 | N | 4.17 | N | 49.74 | N | 3.484 | N | 2.343 | 5.594 | 0.631 | Bath_3
JUL_22_8 | 2025-07-22 16:43 | 2 | 8596 | 67 | Brass | Nickel | 0.35 | 270 | 40 | 3.5 | 55.97 | N | 4.18 | N | 49.73 | N | 3.459 | N | 2.343 | 5.595 | 0.631 | Bath_3
JUL_22_8 | 2025-07-22 16:43 | 2 | 8598 | 67 | Brass | Nickel | 0.35 | 270 | 40 | 3.5 | 56.03 | N | 4.18 | N | 49.73 | N | 3.516 | N | 2.343 | 5.596 | 0.631 | Bath_3
JUL_22_8 | 2025-07-22 16:43 | 2 | 8600 | 67 | Brass | Nickel | 0.35 | 270 | 40 | 3.5 | 56.03 | N | 4.18 | N | 49.74 | N | 3.462 | N | 2.343 | 5.598 | 0.631 | Bath_3
JUL_22_8 | 2025-07-22 16:43 | 2 | 8602 | 67 | Brass | Nickel | 0.35 | 270 | 40 | 3.5 | 56.03 | N | 4.17 | N | 49.73 | N | 3.463 | N | 2.343 | 5.599 | 0.631 | Bath_3
JUL_22_8 | 2025-07-22 16:43 | 2 | 8604 | 67 | Brass | Nickel | 0.35 | 270 | 40 | 3.5 | 56.17 | N | 4.18 | N | 49.75 | N | 3.464 | N | 2.343 | 5.6 | 0.631 | Bath_3
JUL_22_8 | 2025-07-22 16:43 | 2 | 8606 | 67 | Brass | Nickel | 0.35 | 270 | 40 | 3.5 | 56.03 | N | 4.18 | N | 49.75 | N | 3.454 | N | 2.343 | 5.601 | 0.631 | Bath_3
JUL_22_8 | 2025-07-22 16:43 | 2 | 8608 | 67 | Brass | Nickel | 0.35 | 270 | 40 | 3.5 | 56.17 | N | 4.18 | N | 49.73 | N | 3.513 | N | 2.343 | 5.603 | 0.631 | Bath_3
JUL_22_8 | 2025-07-22 16:43 | 2 | 8610 | 67 | Brass | Nickel | 0.35 | 270 | 40 | 3.5 | 56.17 | N | 4.18 | N | 49.75 | N | 3.489 | N | 2.343 | 5.604 | 0.631 | Bath_3
JUL_22_8 | 2025-07-22 16:43 | 2 | 8612 | 67 | Brass | Nickel | 0.35 | 270 | 40 | 3.5 | 56.11 | N | 4.18 | N | 49.73 | N | 3.484 | N | 2.343 | 5.605 | 0.631 | Bath_3
JUL_22_8 | 2025-07-22 16:43 | 2 | 8614 | 67 | Brass | Nickel | 0.35 | 270 | 40 | 3.5 | 56.1 | N | 4.18 | N | 49.74 | N | 3.484 | N | 2.343 | 5.607 | 0.631 | Bath_3
JUL_22_8 | 2025-07-22 16:43 | 2 | 8616 | 67 | Brass | Nickel | 0.35 | 270 | 40 | 3.5 | 56.03 | N | 4.18 | N | 49.76 | N | 3.522 | N | 2.342 | 5.606 | 0.631 | Bath_3
JUL_22_8 | 2025-07-22 16:43 | 2 | 8618 | 67 | Brass | Nickel | 0.35 | 270 | 40 | 3.5 | 56.03 | N | 4.17 | N | 49.75 | N | 3.497 | N | 2.342 | 5.607 | 0.631 | Bath_3
JUL_22_8 | 2025-07-22 16:43 | 2 | 8620 | 67 | Brass | Nickel | 0.35 | 270 | 40 | 3.5 | 56.03 | N | 4.18 | N | 49.75 | N | 3.466 | N | 2.343 | 5.611 | 0.631 | Bath_3
JUL_22_8 | 2025-07-22 16:43 | 2 | 8622 | 67 | Brass | Nickel | 0.35 | 270 | 40 | 3.5 | 56.03 | N | 4.18 | N | 49.75 | N | 3.472 | N | 2.342 | 5.61 | 0.631 | Bath_3
JUL_22_8 | 2025-07-22 16:43 | 2 | 8624 | 67 | Brass | Nickel | 0.35 | 270 | 40 | 3.5 | 56.03 | N | 4.18 | N | 49.75 | N | 3.48 | N | 2.342 | 5.611 | 0.631 | Bath_3
JUL_22_8 | 2025-07-22 16:43 | 2 | 8626 | 67 | Brass | Nickel | 0.35 | 270 | 40 | 3.5 | 56.03 | N | 4.18 | N | 49.75 | N | 3.442 | N | 2.343 | 5.614 | 0.631 | Bath_3
JUL_22_8 | 2025-07-22 16:43 | 2 | 8628 | 67 | Brass | Nickel | 0.35 | 270 | 40 | 3.5 | 56.11 | N | 4.18 | N | 49.75 | N | 3.441 | N | 2.343 | 5.616 | 0.631 | Bath_3
JUL_22_8 | 2025-07-22 16:43 | 2 | 8630 | 67 | Brass | Nickel | 0.35 | 270 | 40 | 3.5 | 56.11 | N | 4.18 | N | 49.76 | N | 3.468 | N | 2.342 | 5.615 | 0.631 | Bath_3
JUL_22_8 | 2025-07-22 16:43 | 2 | 8632 | 67 | Brass | Nickel | 0.35 | 270 | 40 | 3.5 | 56.11 | N | 4.18 | N | 49.77 | N | 3.472 | N | 2.343 | 5.618 | 0.631 | Bath_3
JUL_22_8 | 2025-07-22 16:43 | 2 | 8634 | 67 | Brass | Nickel | 0.35 | 270 | 40 | 3.5 | 55.97 | N | 4.18 | N | 49.76 | N | 3.505 | N | 2.342 | 5.618 | 0.631 | Bath_3
JUL_22_8 | 2025-07-22 16:43 | 2 | 8636 | 67 | Brass | Nickel | 0.35 | 270 | 40 | 3.5 | 55.97 | N | 4.18 | N | 49.75 | N | 3.486 | N | 2.343 | 5.621 | 0.631 | Bath_3
JUL_22_8 | 2025-07-22 16:43 | 2 | 8638 | 67 | Brass | Nickel | 0.35 | 270 | 40 | 3.5 | 55.97 | N | 4.18 | N | 49.76 | N | 3.442 | N | 2.342 | 5.62 | 0.631 | Bath_3
JUL_22_8 | 2025-07-22 16:43 | 2 | 8640 | 67 | Brass | Nickel | 0.35 | 270 | 40 | 3.5 | 56.03 | N | 4.18 | N | 49.74 | N | 3.479 | N | 2.343 | 5.624 | 0.631 | Bath_3
JUL_22_8 | 2025-07-22 16:43 | 2 | 8642 | 67 | Brass | Nickel | 0.35 | 270 | 40 | 3.5 | 56.03 | N | 4.17 | N | 49.75 | N | 3.468 | N | 2.343 | 5.625 | 0.631 | Bath_3
JUL_22_8 | 2025-07-22 16:43 | 2 | 8644 | 67 | Brass | Nickel | 0.35 | 270 | 40 | 3.5 | 56.03 | N | 4.18 | N | 49.76 | N | 3.439 | N | 2.342 | 5.624 | 0.631 | Bath_3
JUL_22_8 | 2025-07-22 16:43 | 2 | 8646 | 67 | Brass | Nickel | 0.35 | 270 | 40 | 3.5 | 56.17 | N | 4.18 | N | 49.76 | N | 3.467 | N | 2.343 | 5.627 | 0.631 | Bath_3
JUL_22_8 | 2025-07-22 16:43 | 2 | 8648 | 67 | Brass | Nickel | 0.35 | 270 | 40 | 3.5 | 56.03 | N | 4.18 | N | 49.76 | N | 3.476 | N | 2.342 | 5.627 | 0.631 | Bath_3
JUL_22_8 | 2025-07-22 16:43 | 2 | 8650 | 67 | Brass | Nickel | 0.35 | 270 | 40 | 3.5 | 56.17 | N | 4.18 | N | 49.74 | N | 3.478 | N | 2.343 | 5.63 | 0.631 | Bath_3
JUL_22_8 | 2025-07-22 16:44 | 2 | 8652 | 67 | Brass | Nickel | 0.35 | 270 | 40 | 3.5 | 56.17 | N | 4.18 | N | 49.74 | N | 3.462 | N | 2.343 | 5.631 | 0.631 | Bath_3
JUL_22_8 | 2025-07-22 16:44 | 2 | 8654 | 67 | Brass | Nickel | 0.35 | 270 | 40 | 3.5 | 56.17 | N | 4.18 | N | 49.76 | N | 3.467 | N | 2.343 | 5.633 | 0.631 | Bath_3
JUL_22_8 | 2025-07-22 16:44 | 2 | 8656 | 67 | Brass | Nickel | 0.35 | 270 | 40 | 3.5 | 56.24 | N | 4.17 | N | 49.74 | N | 3.476 | N | 2.343 | 5.634 | 0.631 | Bath_3
JUL_22_8 | 2025-07-22 16:44 | 2 | 8658 | 67 | Brass | Nickel | 0.35 | 270 | 40 | 3.5 | 56.17 | N | 4.18 | N | 49.73 | N | 3.479 | N | 2.343 | 5.635 | 0.631 | Bath_3
JUL_22_8 | 2025-07-22 16:44 | 2 | 8660 | 67 | Brass | Nickel | 0.35 | 270 | 40 | 3.5 | 56.24 | N | 4.18 | N | 49.73 | N | 3.478 | N | 2.342 | 5.635 | 0.631 | Bath_3
JUL_22_8 | 2025-07-22 16:44 | 2 | 8662 | 67 | Brass | Nickel | 0.35 | 270 | 40 | 3.5 | 56.1 | N | 4.18 | N | 49.73 | N | 3.478 | N | 2.343 | 5.638 | 0.631 | Bath_3
JUL_22_8 | 2025-07-22 16:44 | 2 | 8664 | 67 | Brass | Nickel | 0.35 | 270 | 40 | 3.5 | 56.03 | N | 4.18 | N | 49.73 | N | 3.463 | N | 2.343 | 5.639 | 0.631 | Bath_3
JUL_22_8 | 2025-07-22 16:44 | 2 | 8666 | 67 | Brass | Nickel | 0.35 | 270 | 40 | 3.5 | 56.11 | N | 4.18 | N | 49.74 | N | 3.466 | N | 2.343 | 5.641 | 0.631 | Bath_3
JUL_22_8 | 2025-07-22 16:44 | 2 | 8668 | 67 | Brass | Nickel | 0.35 | 270 | 40 | 3.5 | 56.03 | N | 4.18 | N | 49.73 | N | 3.446 | N | 2.343 | 5.642 | 0.631 | Bath_3
JUL_22_8 | 2025-07-22 16:44 | 2 | 8670 | 67 | Brass | Nickel | 0.35 | 270 | 40 | 3.5 | 56.11 | N | 4.18 | N | 49.74 | N | 3.487 | N | 2.343 | 5.643 | 0.631 | Bath_3
JUL_22_8 | 2025-07-22 16:44 | 2 | 8672 | 67 | Brass | Nickel | 0.35 | 270 | 40 | 3.5 | 56.24 | N | 4.18 | N | 49.72 | N | 3.449 | N | 2.343 | 5.644 | 0.631 | Bath_3
JUL_22_8 | 2025-07-22 16:44 | 2 | 8674 | 67 | Brass | Nickel | 0.35 | 270 | 40 | 3.5 | 56.1 | N | 4.18 | N | 49.73 | N | 3.426 | N | 2.342 | 5.644 | 0.631 | Bath_3
JUL_22_8 | 2025-07-22 16:44 | 2 | 8676 | 67 | Brass | Nickel | 0.35 | 270 | 40 | 3.5 | 56.11 | N | 4.18 | N | 49.75 | N | 3.47 | N | 2.343 | 5.647 | 0.631 | Bath_3
JUL_22_8 | 2025-07-22 16:44 | 2 | 8678 | 67 | Brass | Nickel | 0.35 | 270 | 40 | 3.5 | 56.17 | N | 4.18 | N | 49.74 | N | 3.495 | N | 2.343 | 5.648 | 0.631 | Bath_3
JUL_22_8 | 2025-07-22 16:44 | 2 | 8680 | 67 | Brass | Nickel | 0.35 | 270 | 40 | 3.5 | 55.95 | N | 4.18 | N | 49.75 | N | 3.461 | N | 2.342 | 5.648 | 0.631 | Bath_3
JUL_22_8 | 2025-07-22 16:44 | 2 | 8682 | 67 | Brass | Nickel | 0.35 | 270 | 40 | 3.5 | 56.17 | N | 4.18 | N | 49.75 | N | 3.497 | N | 2.343 | 5.651 | 0.631 | Bath_3
JUL_22_8 | 2025-07-22 16:44 | 2 | 8684 | 67 | Brass | Nickel | 0.35 | 270 | 40 | 3.5 | 56.17 | N | 4.18 | N | 49.76 | N | 3.458 | N | 2.342 | 5.65 | 0.631 | Bath_3
JUL_22_8 | 2025-07-22 16:44 | 2 | 8686 | 67 | Brass | Nickel | 0.35 | 270 | 40 | 3.5 | 56.17 | N | 4.18 | N | 49.76 | N | 3.434 | N | 2.343 | 5.654 | 0.631 | Bath_3
JUL_22_8 | 2025-07-22 16:44 | 2 | 8688 | 67 | Brass | Nickel | 0.35 | 270 | 40 | 3.5 | 56.17 | N | 4.18 | N | 49.75 | N | 3.434 | N | 2.343 | 5.655 | 0.631 | Bath_3
JUL_22_8 | 2025-07-22 16:44 | 2 | 8690 | 67 | Brass | Nickel | 0.35 | 270 | 40 | 3.5 | 56.17 | N | 4.18 | N | 49.76 | N | 3.471 | N | 2.343 | 5.656 | 0.631 | Bath_3
JUL_22_8 | 2025-07-22 16:44 | 2 | 8692 | 67 | Brass | Nickel | 0.35 | 270 | 40 | 3.5 | 56.17 | N | 4.18 | N | 49.76 | N | 3.468 | N | 2.343 | 5.657 | 0.631 | Bath_3
JUL_22_8 | 2025-07-22 16:44 | 2 | 8694 | 67 | Brass | Nickel | 0.35 | 270 | 40 | 3.5 | 56.17 | N | 4.18 | N | 49.74 | N | 3.461 | N | 2.343 | 5.659 | 0.631 | Bath_3
JUL_22_8 | 2025-07-22 16:44 | 2 | 8696 | 67 | Brass | Nickel | 0.35 | 270 | 40 | 3.5 | 56.17 | N | 4.18 | N | 49.76 | N | 3.461 | N | 2.343 | 5.66 | 0.631 | Bath_3
JUL_22_8 | 2025-07-22 16:44 | 2 | 8698 | 67 | Brass | Nickel | 0.35 | 270 | 40 | 3.5 | 56.17 | N | 4.18 | N | 49.73 | N | 3.434 | N | 2.343 | 5.661 | 0.631 | Bath_3
JUL_22_8 | 2025-07-22 16:44 | 2 | 8700 | 67 | Brass | Nickel | 0.35 | 270 | 40 | 3.5 | 56.17 | N | 4.18 | N | 49.75 | N | 3.453 | N | 2.343 | 5.663 | 0.631 | Bath_3
JUL_22_8 | 2025-07-22 16:44 | 2 | 8702 | 67 | Brass | Nickel | 0.35 | 270 | 40 | 3.5 | 56.17 | N | 4.18 | N | 49.75 | N | 3.445 | N | 2.343 | 5.664 | 0.631 | Bath_3
JUL_22_8 | 2025-07-22 16:44 | 2 | 8704 | 67 | Brass | Nickel | 0.35 | 270 | 40 | 3.5 | 56.17 | N | 4.18 | N | 49.75 | N | 3.445 | N | 2.343 | 5.665 | 0.631 | Bath_3
JUL_22_8 | 2025-07-22 16:44 | 2 | 8706 | 67 | Brass | Nickel | 0.35 | 270 | 40 | 3.5 | 56.17 | N | 4.18 | N | 49.75 | N | 3.429 | N | 2.343 | 5.667 | 0.631 | Bath_3
JUL_22_8 | 2025-07-22 16:44 | 2 | 8708 | 67 | Brass | Nickel | 0.35 | 270 | 40 | 3.5 | 55.97 | N | 4.18 | N | 49.76 | N | 3.437 | N | 2.343 | 5.668 | 0.631 | Bath_3
JUL_22_8 | 2025-07-22 16:44 | 2 | 8710 | 67 | Brass | Nickel | 0.35 | 270 | 40 | 3.5 | 55.97 | N | 4.18 | N | 49.76 | N | 3.437 | N | 2.343 | 5.669 | 0.631 | Bath_3
JUL_22_8 | 2025-07-22 16:45 | 2 | 8712 | 67 | Brass | Nickel | 0.35 | 270 | 40 | 3.5 | 55.97 | N | 4.18 | N | 49.77 | N | 3.414 | N | 2.342 | 5.669 | 0.631 | Bath_3
JUL_22_8 | 2025-07-22 16:45 | 2 | 8714 | 67 | Brass | Nickel | 0.35 | 270 | 40 | 3.5 | 56.17 | N | 4.18 | N | 49.76 | N | 3.455 | N | 2.342 | 5.67 | 0.631 | Bath_3
JUL_22_8 | 2025-07-22 16:45 | 2 | 8716 | 67 | Brass | Nickel | 0.35 | 270 | 40 | 3.5 | 56.17 | N | 4.18 | N | 49.76 | N | 3.441 | N | 2.343 | 5.673 | 0.631 | Bath_3
JUL_22_8 | 2025-07-22 16:45 | 2 | 8718 | 67 | Brass | Nickel | 0.35 | 270 | 40 | 3.5 | 56.17 | N | 4.18 | N | 49.77 | N | 3.459 | N | 2.343 | 5.674 | 0.631 | Bath_3
JUL_22_8 | 2025-07-22 16:45 | 2 | 8720 | 67 | Brass | Nickel | 0.35 | 270 | 40 | 3.5 | 56.17 | N | 4.18 | N | 49.76 | N | 3.433 | N | 2.343 | 5.676 | 0.631 | Bath_3
JUL_22_8 | 2025-07-22 16:45 | 2 | 8722 | 67 | Brass | Nickel | 0.35 | 270 | 40 | 3.5 | 56.11 | N | 4.18 | N | 49.78 | N | 3.463 | N | 2.343 | 5.677 | 0.631 | Bath_3
JUL_22_8 | 2025-07-22 16:45 | 2 | 8724 | 67 | Brass | Nickel | 0.35 | 270 | 40 | 3.5 | 56.11 | N | 4.18 | N | 49.76 | N | 3.453 | N | 2.343 | 5.678 | 0.631 | Bath_3
JUL_22_8 | 2025-07-22 16:45 | 2 | 8726 | 67 | Brass | Nickel | 0.35 | 270 | 40 | 3.5 | 56.17 | N | 4.18 | N | 49.76 | N | 3.442 | N | 2.343 | 5.68 | 0.631 | Bath_3
JUL_22_8 | 2025-07-22 16:45 | 2 | 8728 | 67 | Brass | Nickel | 0.35 | 270 | 40 | 3.5 | 56.03 | N | 4.18 | N | 49.76 | N | 3.449 | N | 2.343 | 5.681 | 0.631 | Bath_3
JUL_22_8 | 2025-07-22 16:45 | 2 | 8730 | 67 | Brass | Nickel | 0.35 | 270 | 40 | 3.5 | 56.25 | N | 4.18 | N | 49.76 | N | 3.447 | N | 2.343 | 5.682 | 0.631 | Bath_3
JUL_22_8 | 2025-07-22 16:45 | 2 | 8732 | 67 | Brass | Nickel | 0.35 | 270 | 40 | 3.5 | 56.03 | N | 4.18 | N | 49.76 | N | 3.408 | N | 2.343 | 5.683 | 0.631 | Bath_3
JUL_22_8 | 2025-07-22 16:45 | 2 | 8734 | 67 | Brass | Nickel | 0.35 | 270 | 40 | 3.5 | 56.03 | N | 4.18 | N | 49.76 | N | 3.449 | N | 2.343 | 5.685 | 0.631 | Bath_3
JUL_22_8 | 2025-07-22 16:45 | 2 | 8736 | 67 | Brass | Nickel | 0.35 | 270 | 40 | 3.5 | 56.03 | N | 4.18 | N | 49.76 | N | 3.434 | N | 2.343 | 5.686 | 0.631 | Bath_3
JUL_22_8 | 2025-07-22 16:45 | 2 | 8738 | 67 | Brass | Nickel | 0.35 | 270 | 40 | 3.5 | 56.03 | N | 4.18 | N | 49.76 | N | 3.445 | N | 2.343 | 5.687 | 0.631 | Bath_3
JUL_22_8 | 2025-07-22 16:45 | 2 | 8740 | 67 | Brass | Nickel | 0.35 | 270 | 40 | 3.5 | 56.03 | N | 4.18 | N | 49.76 | N | 3.458 | N | 2.343 | 5.689 | 0.631 | Bath_3
JUL_22_8 | 2025-07-22 16:45 | 2 | 8742 | 67 | Brass | Nickel | 0.35 | 270 | 40 | 3.5 | 56.03 | N | 4.18 | N | 49.75 | N | 3.408 | N | 2.343 | 5.69 | 0.631 | Bath_3
JUL_22_8 | 2025-07-22 16:45 | 2 | 8744 | 67 | Brass | Nickel | 0.35 | 270 | 40 | 3.5 | 56.17 | N | 4.18 | N | 49.75 | N | 3.429 | N | 2.343 | 5.691 | 0.631 | Bath_3
JUL_22_8 | 2025-07-22 16:45 | 2 | 8746 | 67 | Brass | Nickel | 0.35 | 270 | 40 | 3.5 | 56.17 | N | 4.18 | N | 49.76 | N | 3.441 | N | 2.343 | 5.693 | 0.631 | Bath_3
JUL_22_8 | 2025-07-22 16:45 | 2 | 8748 | 67 | Brass | Nickel | 0.35 | 270 | 40 | 3.5 | 56.17 | N | 4.18 | N | 49.76 | N | 3.403 | N | 2.343 | 5.694 | 0.631 | Bath_3
JUL_22_8 | 2025-07-22 16:45 | 2 | 8750 | 67 | Brass | Nickel | 0.35 | 270 | 40 | 3.5 | 56.25 | N | 4.18 | N | 49.75 | N | 3.441 | N | 2.343 | 5.695 | 0.631 | Bath_3
JUL_22_8 | 2025-07-22 16:45 | 2 | 8752 | 67 | Brass | Nickel | 0.35 | 270 | 40 | 3.5 | 56.11 | N | 4.18 | N | 49.74 | N | 3.417 | N | 2.343 | 5.696 | 0.631 | Bath_3
JUL_22_8 | 2025-07-22 16:45 | 2 | 8754 | 67 | Brass | Nickel | 0.35 | 270 | 40 | 3.5 | 55.97 | N | 4.18 | N | 49.76 | N | 3.432 | N | 2.343 | 5.698 | 0.631 | Bath_3
JUL_22_8 | 2025-07-22 16:45 | 2 | 8756 | 67 | Brass | Nickel | 0.35 | 270 | 40 | 3.5 | 56.11 | N | 4.18 | N | 49.76 | N | 3.382 | N | 2.343 | 5.699 | 0.631 | Bath_3
JUL_22_8 | 2025-07-22 16:45 | 2 | 8758 | 67 | Brass | Nickel | 0.35 | 270 | 40 | 3.5 | 55.97 | N | 4.18 | N | 49.76 | N | 3.416 | N | 2.343 | 5.7 | 0.631 | Bath_3
JUL_22_8 | 2025-07-22 16:45 | 2 | 8760 | 67 | Brass | Nickel | 0.35 | 270 | 40 | 3.5 | 56.03 | N | 4.18 | N | 49.76 | N | 3.403 | N | 2.343 | 5.702 | 0.631 | Bath_3
JUL_22_8 | 2025-07-22 16:45 | 2 | 8762 | 67 | Brass | Nickel | 0.35 | 270 | 40 | 3.5 | 56.03 | N | 4.18 | N | 49.76 | N | 3.445 | N | 2.343 | 5.703 | 0.631 | Bath_3
JUL_22_8 | 2025-07-22 16:45 | 2 | 8764 | 67 | Brass | Nickel | 0.35 | 270 | 40 | 3.5 | 56.03 | N | 4.18 | N | 49.76 | N | 3.442 | N | 2.343 | 5.704 | 0.631 | Bath_3
JUL_22_8 | 2025-07-22 16:45 | 2 | 8766 | 67 | Brass | Nickel | 0.35 | 270 | 40 | 3.5 | 56.17 | N | 4.18 | N | 49.76 | N | 3.428 | N | 2.343 | 5.706 | 0.631 | Bath_3
JUL_22_8 | 2025-07-22 16:45 | 2 | 8768 | 67 | Brass | Nickel | 0.35 | 270 | 40 | 3.5 | 56.03 | N | 4.18 | N | 49.76 | N | 3.439 | N | 2.343 | 5.707 | 0.631 | Bath_3
JUL_22_8 | 2025-07-22 16:46 | 2 | 8770 | 67 | Brass | Nickel | 0.35 | 270 | 40 | 3.5 | 56.17 | N | 4.17 | N | 49.76 | N | 3.413 | N | 2.343 | 5.708 | 0.631 | Bath_3
JUL_22_8 | 2025-07-22 16:46 | 2 | 8772 | 67 | Brass | Nickel | 0.35 | 270 | 40 | 3.5 | 56.17 | N | 4.18 | N | 49.76 | N | 3.449 | N | 2.343 | 5.709 | 0.631 | Bath_3
JUL_22_8 | 2025-07-22 16:46 | 2 | 8774 | 67 | Brass | Nickel | 0.35 | 270 | 40 | 3.5 | 56.03 | N | 4.18 | N | 49.76 | N | 3.447 | N | 2.343 | 5.711 | 0.631 | Bath_3
JUL_22_8 | 2025-07-22 16:46 | 2 | 8776 | 67 | Brass | Nickel | 0.35 | 270 | 40 | 3.5 | 56.17 | N | 4.18 | N | 49.77 | N | 3.413 | N | 2.343 | 5.712 | 0.631 | Bath_3
JUL_22_8 | 2025-07-22 16:46 | 2 | 8778 | 67 | Brass | Nickel | 0.35 | 270 | 40 | 3.5 | 56.03 | N | 4.18 | N | 49.76 | N | 3.449 | N | 2.343 | 5.713 | 0.631 | Bath_3
JUL_22_8 | 2025-07-22 16:46 | 2 | 8780 | 67 | Brass | Nickel | 0.35 | 270 | 40 | 3.5 | 56.03 | N | 4.18 | N | 49.76 | N | 3.443 | N | 2.343 | 5.715 | 0.631 | Bath_3
JUL_22_8 | 2025-07-22 16:46 | 2 | 8782 | 67 | Brass | Nickel | 0.35 | 270 | 40 | 3.5 | 56.03 | N | 4.18 | N | 49.76 | N | 3.425 | N | 2.343 | 5.716 | 0.631 | Bath_3
JUL_22_8 | 2025-07-22 16:46 | 2 | 8784 | 67 | Brass | Nickel | 0.35 | 270 | 40 | 3.5 | 56.03 | N | 4.18 | N | 49.76 | N | 3.455 | N | 2.343 | 5.717 | 0.631 | Bath_3
JUL_22_8 | 2025-07-22 16:46 | 2 | 8786 | 67 | Brass | Nickel | 0.35 | 270 | 40 | 3.5 | 56.03 | N | 4.18 | N | 49.76 | N | 3.401 | N | 2.343 | 5.719 | 0.631 | Bath_3
JUL_22_8 | 2025-07-22 16:46 | 2 | 8788 | 67 | Brass | Nickel | 0.35 | 270 | 40 | 3.5 | 56.03 | N | 4.18 | N | 49.76 | N | 3.411 | N | 2.343 | 5.72 | 0.631 | Bath_3
JUL_22_8 | 2025-07-22 16:46 | 2 | 8790 | 67 | Brass | Nickel | 0.35 | 270 | 40 | 3.5 | 56.03 | N | 4.18 | N | 49.76 | N | 3.439 | N | 2.343 | 5.721 | 0.631 | Bath_3
JUL_22_8 | 2025-07-22 16:46 | 2 | 8792 | 67 | Brass | Nickel | 0.35 | 270 | 40 | 3.5 | 56.03 | N | 4.18 | N | 49.76 | N | 3.418 | N | 2.343 | 5.723 | 0.631 | Bath_3
JUL_22_8 | 2025-07-22 16:46 | 2 | 8794 | 67 | Brass | Nickel | 0.35 | 270 | 40 | 3.5 | 56.03 | N | 4.18 | N | 49.77 | N | 3.403 | N | 2.343 | 5.724 | 0.631 | Bath_3
JUL_22_8 | 2025-07-22 16:46 | 2 | 8796 | 67 | Brass | Nickel | 0.35 | 270 | 40 | 3.5 | 56.17 | N | 4.18 | N | 49.77 | N | 3.43 | N | 2.343 | 5.725 | 0.631 | Bath_3
JUL_22_8 | 2025-07-22 16:46 | 2 | 8798 | 67 | Brass | Nickel | 0.35 | 270 | 40 | 3.5 | 56.03 | N | 4.18 | N | 49.76 | N | 3.433 | N | 2.343 | 5.726 | 0.631 | Bath_3
JUL_22_8 | 2025-07-22 16:46 | 2 | 8800 | 67 | Brass | Nickel | 0.35 | 270 | 40 | 3.5 | 56.17 | N | 4.18 | N | 49.77 | N | 3.449 | N | 2.343 | 5.728 | 0.631 | Bath_3
JUL_22_8 | 2025-07-22 16:46 | 2 | 8802 | 67 | Brass | Nickel | 0.35 | 270 | 40 | 3.5 | 56.17 | N | 4.18 | N | 49.78 | N | 3.42 | N | 2.343 | 5.729 | 0.631 | Bath_3
JUL_22_8 | 2025-07-22 16:46 | 2 | 8804 | 67 | Brass | Nickel | 0.35 | 270 | 40 | 3.5 | 56.03 | N | 4.18 | N | 49.77 | N | 3.418 | N | 2.343 | 5.73 | 0.631 | Bath_3
JUL_22_8 | 2025-07-22 16:46 | 2 | 8806 | 67 | Brass | Nickel | 0.35 | 270 | 40 | 3.5 | 56.17 | N | 4.18 | N | 49.76 | N | 3.422 | N | 2.343 | 5.732 | 0.631 | Bath_3
JUL_22_8 | 2025-07-22 16:46 | 2 | 8808 | 67 | Brass | Nickel | 0.35 | 270 | 40 | 3.5 | 56.17 | N | 4.18 | N | 49.78 | N | 3.413 | N | 2.343 | 5.733 | 0.631 | Bath_3
JUL_22_8 | 2025-07-22 16:46 | 2 | 8810 | 67 | Brass | Nickel | 0.35 | 270 | 40 | 3.5 | 56.03 | N | 4.18 | N | 49.76 | N | 3.461 | N | 2.343 | 5.734 | 0.631 | Bath_3
JUL_22_8 | 2025-07-22 16:46 | 2 | 8812 | 67 | Brass | Nickel | 0.35 | 270 | 40 | 3.5 | 56.17 | N | 4.17 | N | 49.76 | N | 3.447 | N | 2.343 | 5.736 | 0.631 | Bath_3
JUL_22_8 | 2025-07-22 16:46 | 2 | 8814 | 67 | Brass | Nickel | 0.35 | 270 | 40 | 3.5 | 56.17 | N | 4.18 | N | 49.76 | N | 3.42 | N | 2.343 | 5.737 | 0.631 | Bath_3
JUL_22_8 | 2025-07-22 16:46 | 2 | 8816 | 67 | Brass | Nickel | 0.35 | 270 | 40 | 3.5 | 56.03 | N | 4.18 | N | 49.74 | N | 3.453 | N | 2.343 | 5.738 | 0.631 | Bath_3
JUL_22_8 | 2025-07-22 16:46 | 2 | 8818 | 67 | Brass | Nickel | 0.35 | 270 | 40 | 3.5 | 56.17 | N | 4.18 | N | 49.75 | N | 3.413 | N | 2.343 | 5.739 | 0.631 | Bath_3
JUL_22_8 | 2025-07-22 16:46 | 2 | 8820 | 67 | Brass | Nickel | 0.35 | 270 | 40 | 3.5 | 56.17 | N | 4.18 | N | 49.75 | N | 3.391 | N | 2.343 | 5.741 | 0.631 | Bath_3
JUL_22_8 | 2025-07-22 16:46 | 2 | 8822 | 67 | Brass | Nickel | 0.35 | 270 | 40 | 3.5 | 56.11 | N | 4.18 | N | 49.76 | N | 3.36 | N | 2.343 | 5.742 | 0.631 | Bath_3
JUL_22_8 | 2025-07-22 16:46 | 2 | 8824 | 67 | Brass | Nickel | 0.35 | 270 | 40 | 3.5 | 56.17 | N | 4.18 | N | 49.76 | N | 3.38 | N | 2.343 | 5.743 | 0.631 | Bath_3
JUL_22_8 | 2025-07-22 16:46 | 2 | 8826 | 67 | Brass | Nickel | 0.35 | 270 | 40 | 3.5 | 56.17 | N | 4.18 | N | 49.76 | N | 3.416 | N | 2.343 | 5.745 | 0.631 | Bath_3
JUL_22_8 | 2025-07-22 16:46 | 2 | 8828 | 67 | Brass | Nickel | 0.35 | 270 | 40 | 3.5 | 56.17 | N | 4.18 | N | 49.76 | N | 3.391 | N | 2.343 | 5.746 | 0.631 | Bath_3
JUL_22_8 | 2025-07-22 16:46 | 2 | 8830 | 67 | Brass | Nickel | 0.35 | 270 | 40 | 3.5 | 56.17 | N | 4.18 | N | 49.76 | N | 3.399 | N | 2.343 | 5.747 | 0.631 | Bath_3
JUL_22_8 | 2025-07-22 16:47 | 2 | 8832 | 67 | Brass | Nickel | 0.35 | 270 | 40 | 3.5 | 56.25 | N | 4.18 | N | 49.76 | N | 3.425 | N | 2.343 | 5.749 | 0.631 | Bath_3
JUL_22_8 | 2025-07-22 16:47 | 2 | 8834 | 67 | Brass | Nickel | 0.35 | 270 | 40 | 3.5 | 56.17 | N | 4.18 | N | 49.76 | N | 3.413 | N | 2.343 | 5.75 | 0.631 | Bath_3
JUL_22_8 | 2025-07-22 16:47 | 2 | 8836 | 67 | Brass | Nickel | 0.35 | 270 | 40 | 3.5 | 56.1 | N | 4.18 | N | 49.75 | N | 3.401 | N | 2.343 | 5.751 | 0.631 | Bath_3
JUL_22_8 | 2025-07-22 16:47 | 2 | 8838 | 67 | Brass | Nickel | 0.35 | 270 | 40 | 3.5 | 56.17 | N | 4.18 | N | 49.76 | N | 3.429 | N | 2.343 | 5.752 | 0.631 | Bath_3
JUL_22_8 | 2025-07-22 16:47 | 2 | 8840 | 67 | Brass | Nickel | 0.35 | 270 | 40 | 3.5 | 56.11 | N | 4.18 | N | 49.76 | N | 3.382 | N | 2.343 | 5.754 | 0.631 | Bath_3
JUL_22_8 | 2025-07-22 16:47 | 2 | 8842 | 67 | Brass | Nickel | 0.35 | 270 | 40 | 3.5 | 56.1 | N | 4.18 | N | 49.75 | N | 3.397 | N | 2.343 | 5.755 | 0.631 | Bath_3
JUL_22_8 | 2025-07-22 16:47 | 2 | 8844 | 67 | Brass | Nickel | 0.35 | 270 | 40 | 3.5 | 56.17 | N | 4.18 | N | 49.76 | N | 3.424 | N | 2.343 | 5.756 | 0.631 | Bath_3
JUL_22_8 | 2025-07-22 16:47 | 2 | 8846 | 67 | Brass | Nickel | 0.35 | 270 | 40 | 3.5 | 56.11 | N | 4.18 | N | 49.77 | N | 3.421 | N | 2.343 | 5.758 | 0.631 | Bath_3
JUL_22_8 | 2025-07-22 16:47 | 2 | 8848 | 67 | Brass | Nickel | 0.35 | 270 | 40 | 3.5 | 56.11 | N | 4.18 | N | 49.76 | N | 3.404 | N | 2.343 | 5.759 | 0.631 | Bath_3
JUL_22_8 | 2025-07-22 16:47 | 2 | 8850 | 67 | Brass | Nickel | 0.35 | 270 | 40 | 3.5 | 56.17 | N | 4.18 | N | 49.76 | N | 3.414 | N | 2.343 | 5.76 | 0.631 | Bath_3
JUL_22_8 | 2025-07-22 16:47 | 2 | 8852 | 67 | Brass | Nickel | 0.35 | 270 | 40 | 3.5 | 56.24 | N | 4.17 | N | 49.74 | N | 3.403 | N | 2.343 | 5.762 | 0.631 | Bath_3
JUL_22_8 | 2025-07-22 16:47 | 2 | 8854 | 67 | Brass | Nickel | 0.35 | 270 | 40 | 3.5 | 55.97 | N | 4.18 | N | 49.76 | N | 3.389 | N | 2.342 | 5.761 | 0.631 | Bath_3
JUL_22_8 | 2025-07-22 16:47 | 2 | 8856 | 67 | Brass | Nickel | 0.35 | 270 | 40 | 3.5 | 56.17 | N | 4.18 | N | 49.77 | N | 3.416 | N | 2.343 | 5.764 | 0.631 | Bath_3
JUL_22_8 | 2025-07-22 16:47 | 2 | 8858 | 67 | Brass | Nickel | 0.35 | 270 | 40 | 3.5 | 56.17 | N | 4.18 | N | 49.76 | N | 3.417 | N | 2.343 | 5.765 | 0.631 | Bath_3
JUL_22_8 | 2025-07-22 16:47 | 2 | 8860 | 67 | Brass | Nickel | 0.35 | 270 | 40 | 3.5 | 56.03 | N | 4.18 | N | 49.77 | N | 3.454 | N | 2.343 | 5.767 | 0.631 | Bath_3
JUL_22_8 | 2025-07-22 16:47 | 2 | 8862 | 67 | Brass | Nickel | 0.35 | 270 | 40 | 3.5 | 56.17 | N | 4.18 | N | 49.76 | N | 3.421 | N | 2.343 | 5.768 | 0.631 | Bath_3
JUL_22_8 | 2025-07-22 16:47 | 2 | 8864 | 67 | Brass | Nickel | 0.35 | 270 | 40 | 3.5 | 56.24 | N | 4.18 | N | 49.76 | N | 3.425 | N | 2.343 | 5.769 | 0.631 | Bath_3
JUL_22_8 | 2025-07-22 16:47 | 2 | 8866 | 67 | Brass | Nickel | 0.35 | 270 | 40 | 3.5 | 56.17 | N | 4.18 | N | 49.76 | N | 3.425 | N | 2.343 | 5.771 | 0.631 | Bath_3
JUL_22_8 | 2025-07-22 16:47 | 2 | 8868 | 67 | Brass | Nickel | 0.35 | 270 | 40 | 3.5 | 56.17 | N | 4.18 | N | 49.76 | N | 3.446 | N | 2.343 | 5.772 | 0.631 | Bath_3
JUL_22_8 | 2025-07-22 16:47 | 2 | 8870 | 67 | Brass | Nickel | 0.35 | 270 | 40 | 3.5 | 56.17 | N | 4.18 | N | 49.76 | N | 3.466 | N | 2.343 | 5.773 | 0.631 | Bath_3
JUL_22_8 | 2025-07-22 16:47 | 2 | 8872 | 67 | Brass | Nickel | 0.35 | 270 | 40 | 3.5 | 56.17 | N | 4.18 | N | 49.78 | N | 3.442 | N | 2.343 | 5.775 | 0.631 | Bath_3
JUL_22_8 | 2025-07-22 16:47 | 2 | 8874 | 67 | Brass | Nickel | 0.35 | 270 | 40 | 3.5 | 56.17 | N | 4.18 | N | 49.75 | N | 3.405 | N | 2.343 | 5.776 | 0.631 | Bath_3
JUL_22_8 | 2025-07-22 16:47 | 2 | 8876 | 67 | Brass | Nickel | 0.35 | 270 | 40 | 3.5 | 56.32 | N | 4.18 | N | 49.76 | N | 3.438 | N | 2.343 | 5.777 | 0.631 | Bath_3
JUL_22_8 | 2025-07-22 16:47 | 2 | 8878 | 67 | Brass | Nickel | 0.35 | 270 | 40 | 3.5 | 56.17 | N | 4.18 | N | 49.76 | N | 3.417 | N | 2.343 | 5.778 | 0.631 | Bath_3
JUL_22_8 | 2025-07-22 16:47 | 2 | 8880 | 67 | Brass | Nickel | 0.35 | 270 | 40 | 3.5 | 56.46 | N | 4.18 | N | 49.75 | N | 3.412 | N | 2.343 | 5.78 | 0.631 | Bath_3
JUL_22_8 | 2025-07-22 16:47 | 2 | 8882 | 67 | Brass | Nickel | 0.35 | 270 | 40 | 3.5 | 56.17 | N | 4.18 | N | 49.77 | N | 3.39 | N | 2.343 | 5.781 | 0.631 | Bath_3
JUL_22_8 | 2025-07-22 16:47 | 2 | 8884 | 67 | Brass | Nickel | 0.35 | 270 | 40 | 3.5 | 56.17 | N | 4.18 | N | 49.75 | N | 3.417 | N | 2.343 | 5.782 | 0.631 | Bath_3
JUL_22_8 | 2025-07-22 16:47 | 2 | 8886 | 67 | Brass | Nickel | 0.35 | 270 | 40 | 3.5 | 56.17 | N | 4.18 | N | 49.76 | N | 3.374 | N | 2.343 | 5.784 | 0.631 | Bath_3
JUL_22_8 | 2025-07-22 16:47 | 2 | 8888 | 67 | Brass | Nickel | 0.35 | 270 | 40 | 3.5 | 56.17 | N | 4.18 | N | 49.76 | N | 3.401 | N | 2.343 | 5.785 | 0.631 | Bath_3
JUL_22_8 | 2025-07-22 16:48 | 2 | 8890 | 67 | Brass | Nickel | 0.35 | 270 | 40 | 3.5 | 56.17 | N | 4.17 | N | 49.75 | N | 3.408 | N | 2.343 | 5.786 | 0.631 | Bath_3
JUL_22_8 | 2025-07-22 16:48 | 2 | 8892 | 67 | Brass | Nickel | 0.35 | 270 | 40 | 3.5 | 56.17 | N | 4.18 | N | 49.75 | N | 3.416 | N | 2.343 | 5.788 | 0.631 | Bath_3
JUL_22_8 | 2025-07-22 16:48 | 2 | 8894 | 67 | Brass | Nickel | 0.35 | 270 | 40 | 3.5 | 56.32 | N | 4.18 | N | 49.76 | N | 3.391 | N | 2.343 | 5.789 | 0.631 | Bath_3
JUL_22_8 | 2025-07-22 16:48 | 2 | 8896 | 67 | Brass | Nickel | 0.35 | 270 | 40 | 3.5 | 56.32 | N | 4.18 | N | 49.76 | N | 3.39 | N | 2.343 | 5.79 | 0.631 | Bath_3
JUL_22_8 | 2025-07-22 16:48 | 2 | 8898 | 67 | Brass | Nickel | 0.35 | 270 | 40 | 3.5 | 56.32 | N | 4.18 | N | 49.76 | N | 3.433 | N | 2.343 | 5.792 | 0.631 | Bath_3
JUL_22_8 | 2025-07-22 16:48 | 2 | 8900 | 67 | Brass | Nickel | 0.35 | 270 | 40 | 3.5 | 56.17 | N | 4.18 | N | 49.75 | N | 3.438 | N | 2.343 | 5.793 | 0.631 | Bath_3
JUL_22_8 | 2025-07-22 16:48 | 2 | 8902 | 67 | Brass | Nickel | 0.35 | 270 | 40 | 3.5 | 56.17 | N | 4.18 | N | 49.75 | N | 3.417 | N | 2.343 | 5.794 | 0.631 | Bath_3
JUL_22_8 | 2025-07-22 16:48 | 2 | 8904 | 67 | Brass | Nickel | 0.35 | 270 | 40 | 3.5 | 56.24 | N | 4.18 | N | 49.75 | N | 3.395 | N | 2.343 | 5.795 | 0.631 | Bath_3
JUL_22_8 | 2025-07-22 16:48 | 2 | 8906 | 67 | Brass | Nickel | 0.35 | 270 | 40 | 3.5 | 56.24 | N | 4.18 | N | 49.74 | N | 3.411 | N | 2.343 | 5.797 | 0.631 | Bath_3
JUL_22_8 | 2025-07-22 16:48 | 2 | 8908 | 67 | Brass | Nickel | 0.35 | 270 | 40 | 3.5 | 56.24 | N | 4.18 | N | 49.76 | N | 3.442 | N | 2.343 | 5.798 | 0.631 | Bath_3
JUL_22_8 | 2025-07-22 16:48 | 2 | 8910 | 67 | Brass | Nickel | 0.35 | 270 | 40 | 3.5 | 56.24 | N | 4.18 | N | 49.75 | N | 3.433 | N | 2.343 | 5.799 | 0.631 | Bath_3
JUL_22_8 | 2025-07-22 16:48 | 2 | 8912 | 67 | Brass | Nickel | 0.35 | 270 | 40 | 3.5 | 56.1 | N | 4.18 | N | 49.75 | N | 3.428 | N | 2.343 | 5.801 | 0.631 | Bath_3
JUL_22_8 | 2025-07-22 16:48 | 2 | 8914 | 67 | Brass | Nickel | 0.35 | 270 | 40 | 3.5 | 56.1 | N | 4.18 | N | 49.76 | N | 3.404 | N | 2.343 | 5.802 | 0.631 | Bath_3
JUL_22_8 | 2025-07-22 16:48 | 2 | 8916 | 67 | Brass | Nickel | 0.35 | 270 | 40 | 3.5 | 56.03 | N | 4.18 | N | 49.75 | N | 3.416 | N | 2.343 | 5.803 | 0.631 | Bath_3
JUL_22_8 | 2025-07-22 16:48 | 2 | 8918 | 67 | Brass | Nickel | 0.35 | 270 | 40 | 3.5 | 56.1 | N | 4.18 | N | 49.75 | N | 3.38 | N | 2.343 | 5.805 | 0.631 | Bath_3
JUL_22_8 | 2025-07-22 16:48 | 2 | 8920 | 67 | Brass | Nickel | 0.35 | 270 | 40 | 3.5 | 56.24 | N | 4.18 | N | 49.76 | N | 3.388 | N | 2.343 | 5.806 | 0.631 | Bath_3
JUL_22_8 | 2025-07-22 16:48 | 2 | 8922 | 67 | Brass | Nickel | 0.35 | 270 | 40 | 3.5 | 56.03 | N | 4.18 | N | 49.74 | N | 3.401 | N | 2.343 | 5.807 | 0.631 | Bath_3
JUL_22_8 | 2025-07-22 16:48 | 2 | 8924 | 67 | Brass | Nickel | 0.35 | 270 | 40 | 3.5 | 56.24 | N | 4.18 | N | 49.76 | N | 3.408 | N | 2.343 | 5.808 | 0.631 | Bath_3
JUL_22_8 | 2025-07-22 16:48 | 2 | 8926 | 67 | Brass | Nickel | 0.35 | 270 | 40 | 3.5 | 56.25 | N | 4.18 | N | 49.74 | N | 3.405 | N | 2.343 | 5.81 | 0.631 | Bath_3
JUL_22_8 | 2025-07-22 16:48 | 2 | 8928 | 67 | Brass | Nickel | 0.35 | 270 | 40 | 3.5 | 56.03 | N | 4.18 | N | 49.74 | N | 3.4 | N | 2.343 | 5.811 | 0.631 | Bath_3
JUL_22_8 | 2025-07-22 16:48 | 2 | 8930 | 67 | Brass | Nickel | 0.35 | 270 | 40 | 3.5 | 56.24 | N | 4.18 | N | 49.76 | N | 3.381 | N | 2.343 | 5.812 | 0.631 | Bath_3
JUL_22_8 | 2025-07-22 16:48 | 2 | 8932 | 67 | Brass | Nickel | 0.35 | 270 | 40 | 3.5 | 56.24 | N | 4.18 | N | 49.75 | N | 3.401 | N | 2.343 | 5.814 | 0.631 | Bath_3
JUL_22_8 | 2025-07-22 16:48 | 2 | 8934 | 67 | Brass | Nickel | 0.35 | 270 | 40 | 3.5 | 56.03 | N | 4.18 | N | 49.75 | N | 3.409 | N | 2.343 | 5.815 | 0.631 | Bath_3
JUL_22_8 | 2025-07-22 16:48 | 2 | 8936 | 67 | Brass | Nickel | 0.35 | 270 | 40 | 3.5 | 56.24 | N | 4.18 | N | 49.76 | N | 3.405 | N | 2.343 | 5.816 | 0.631 | Bath_3
JUL_22_8 | 2025-07-22 16:48 | 2 | 8938 | 67 | Brass | Nickel | 0.35 | 270 | 40 | 3.5 | 56.24 | N | 4.18 | N | 49.74 | N | 3.399 | N | 2.343 | 5.818 | 0.631 | Bath_3
JUL_22_8 | 2025-07-22 16:48 | 2 | 8940 | 67 | Brass | Nickel | 0.35 | 270 | 40 | 3.5 | 56.17 | N | 4.18 | N | 49.75 | N | 3.412 | N | 2.343 | 5.819 | 0.631 | Bath_3
JUL_22_8 | 2025-07-22 16:48 | 2 | 8942 | 67 | Brass | Nickel | 0.35 | 270 | 40 | 3.5 | 56.17 | N | 4.18 | N | 49.76 | N | 3.401 | N | 2.343 | 5.82 | 0.631 | Bath_3
JUL_22_8 | 2025-07-22 16:48 | 2 | 8944 | 67 | Brass | Nickel | 0.35 | 270 | 40 | 3.5 | 56.24 | N | 4.18 | N | 49.75 | N | 3.443 | N | 2.343 | 5.821 | 0.631 | Bath_3
JUL_22_8 | 2025-07-22 16:48 | 2 | 8946 | 67 | Brass | Nickel | 0.35 | 270 | 40 | 3.5 | 56.17 | N | 4.18 | N | 49.76 | N | 3.409 | N | 2.343 | 5.823 | 0.631 | Bath_3
JUL_22_8 | 2025-07-22 16:48 | 2 | 8948 | 67 | Brass | Nickel | 0.35 | 270 | 40 | 3.5 | 56.03 | N | 4.17 | N | 49.76 | N | 3.393 | N | 2.343 | 5.824 | 0.631 | Bath_3
JUL_22_8 | 2025-07-22 16:48 | 2 | 8950 | 67 | Brass | Nickel | 0.35 | 270 | 40 | 3.5 | 56.24 | N | 4.18 | N | 49.76 | N | 3.422 | N | 2.343 | 5.825 | 0.631 | Bath_3
JUL_22_8 | 2025-07-22 16:49 | 2 | 8952 | 67 | Brass | Nickel | 0.35 | 270 | 40 | 3.5 | 56.03 | N | 4.18 | N | 49.77 | N | 3.407 | N | 2.343 | 5.827 | 0.631 | Bath_3
JUL_22_8 | 2025-07-22 16:49 | 2 | 8954 | 67 | Brass | Nickel | 0.35 | 270 | 40 | 3.5 | 56.03 | N | 4.18 | N | 49.74 | N | 3.418 | N | 2.343 | 5.828 | 0.631 | Bath_3
JUL_22_8 | 2025-07-22 16:49 | 2 | 8956 | 67 | Brass | Nickel | 0.35 | 270 | 40 | 3.5 | 56.25 | N | 4.18 | N | 49.76 | N | 3.429 | N | 2.343 | 5.829 | 0.631 | Bath_3
JUL_22_8 | 2025-07-22 16:49 | 2 | 8958 | 67 | Brass | Nickel | 0.35 | 270 | 40 | 3.5 | 56.17 | N | 4.18 | N | 49.75 | N | 3.366 | N | 2.343 | 5.831 | 0.631 | Bath_3
JUL_22_8 | 2025-07-22 16:49 | 2 | 8960 | 67 | Brass | Nickel | 0.35 | 270 | 40 | 3.5 | 56.1 | N | 4.18 | N | 49.74 | N | 3.356 | N | 2.343 | 5.832 | 0.631 | Bath_3
JUL_22_8 | 2025-07-22 16:49 | 2 | 8962 | 67 | Brass | Nickel | 0.35 | 270 | 40 | 3.5 | 56.17 | N | 4.18 | N | 49.76 | N | 3.372 | N | 2.343 | 5.833 | 0.631 | Bath_3
JUL_22_8 | 2025-07-22 16:49 | 2 | 8964 | 67 | Brass | Nickel | 0.35 | 270 | 40 | 3.5 | 56.11 | N | 4.18 | N | 49.76 | N | 3.394 | N | 2.343 | 5.834 | 0.631 | Bath_3
JUL_22_8 | 2025-07-22 16:49 | 2 | 8966 | 67 | Brass | Nickel | 0.35 | 270 | 40 | 3.5 | 56.1 | N | 4.18 | N | 49.75 | N | 3.412 | N | 2.343 | 5.836 | 0.631 | Bath_3
JUL_22_8 | 2025-07-22 16:49 | 2 | 8968 | 67 | Brass | Nickel | 0.35 | 270 | 40 | 3.5 | 56.39 | N | 4.18 | N | 49.76 | N | 3.38 | N | 2.343 | 5.837 | 0.631 | Bath_3
JUL_22_8 | 2025-07-22 16:49 | 2 | 8970 | 67 | Brass | Nickel | 0.35 | 270 | 40 | 3.5 | 56.03 | N | 4.18 | N | 49.76 | N | 3.385 | N | 2.343 | 5.838 | 0.631 | Bath_3
JUL_22_8 | 2025-07-22 16:49 | 2 | 8972 | 67 | Brass | Nickel | 0.35 | 270 | 40 | 3.5 | 56.1 | N | 4.18 | N | 49.75 | N | 3.385 | N | 2.343 | 5.84 | 0.631 | Bath_3
JUL_22_8 | 2025-07-22 16:49 | 2 | 8974 | 67 | Brass | Nickel | 0.35 | 270 | 40 | 3.5 | 56.17 | N | 4.18 | N | 49.76 | N | 3.39 | N | 2.343 | 5.841 | 0.631 | Bath_3
JUL_22_8 | 2025-07-22 16:49 | 2 | 8976 | 67 | Brass | Nickel | 0.35 | 270 | 40 | 3.5 | 56.1 | N | 4.18 | N | 49.74 | N | 3.376 | N | 2.343 | 5.842 | 0.631 | Bath_3
JUL_22_8 | 2025-07-22 16:49 | 2 | 8978 | 67 | Brass | Nickel | 0.35 | 270 | 40 | 3.5 | 56.17 | N | 4.18 | N | 49.75 | N | 3.366 | N | 2.343 | 5.844 | 0.631 | Bath_3
JUL_22_8 | 2025-07-22 16:49 | 2 | 8980 | 67 | Brass | Nickel | 0.35 | 270 | 40 | 3.5 | 56.25 | N | 4.18 | N | 49.73 | N | 3.38 | N | 2.343 | 5.845 | 0.631 | Bath_3
JUL_22_8 | 2025-07-22 16:49 | 2 | 8982 | 67 | Brass | Nickel | 0.35 | 270 | 40 | 3.5 | 56.11 | N | 4.18 | N | 49.74 | N | 3.372 | N | 2.343 | 5.846 | 0.631 | Bath_3
JUL_22_8 | 2025-07-22 16:49 | 2 | 8984 | 67 | Brass | Nickel | 0.35 | 270 | 40 | 3.5 | 56.24 | N | 4.18 | N | 49.74 | N | 3.372 | N | 2.343 | 5.847 | 0.631 | Bath_3
JUL_22_8 | 2025-07-22 16:49 | 2 | 8986 | 67 | Brass | Nickel | 0.35 | 270 | 40 | 3.5 | 56.11 | N | 4.18 | N | 49.73 | N | 3.414 | N | 2.343 | 5.849 | 0.631 | Bath_3
JUL_22_8 | 2025-07-22 16:49 | 2 | 8988 | 67 | Brass | Nickel | 0.35 | 270 | 40 | 3.5 | 56.11 | N | 4.18 | N | 49.75 | N | 3.403 | N | 2.343 | 5.85 | 0.631 | Bath_3
JUL_22_8 | 2025-07-22 16:49 | 2 | 8990 | 67 | Brass | Nickel | 0.35 | 270 | 40 | 3.5 | 56.11 | N | 4.18 | N | 49.74 | N | 3.413 | N | 2.343 | 5.851 | 0.631 | Bath_3
JUL_22_8 | 2025-07-22 16:49 | 2 | 8992 | 67 | Brass | Nickel | 0.35 | 270 | 40 | 3.5 | 56.1 | N | 4.18 | N | 49.74 | N | 3.414 | N | 2.343 | 5.853 | 0.631 | Bath_3
JUL_22_8 | 2025-07-22 16:49 | 2 | 8994 | 67 | Brass | Nickel | 0.35 | 270 | 40 | 3.5 | 56.11 | N | 4.18 | N | 49.75 | N | 3.389 | N | 2.343 | 5.854 | 0.631 | Bath_3
JUL_22_8 | 2025-07-22 16:49 | 2 | 8996 | 67 | Brass | Nickel | 0.35 | 270 | 40 | 3.5 | 56.03 | N | 4.18 | N | 49.73 | N | 3.407 | N | 2.343 | 5.855 | 0.631 | Bath_3
JUL_22_8 | 2025-07-22 16:49 | 2 | 8998 | 67 | Brass | Nickel | 0.35 | 270 | 40 | 3.5 | 56.24 | N | 4.18 | N | 49.75 | N | 3.421 | N | 2.343 | 5.857 | 0.631 | Bath_3
JUL_22_8 | 2025-07-22 16:49 | 2 | 9000 | 67 | Brass | Nickel | 0.35 | 270 | 40 | 3.5 | 56.24 | N | 4.18 | N | 49.75 | N | 3.412 | N | 2.343 | 5.858 | 0.631 | Bath_3
JUL_22_8 | 2025-07-22 16:49 | 2 | 9002 | 67 | Brass | Nickel | 0.35 | 270 | 40 | 3.5 | 56.17 | N | 4.18 | N | 49.74 | N | 3.381 | N | 2.343 | 5.859 | 0.631 | Bath_3
JUL_22_8 | 2025-07-22 16:49 | 2 | 9004 | 67 | Brass | Nickel | 0.35 | 270 | 40 | 3.5 | 56.1 | N | 4.18 | N | 49.75 | N | 3.385 | N | 2.343 | 5.861 | 0.631 | Bath_3
JUL_22_8 | 2025-07-22 16:49 | 2 | 9006 | 67 | Brass | Nickel | 0.35 | 270 | 40 | 3.5 | 56.17 | N | 4.18 | N | 49.75 | N | 3.409 | N | 2.343 | 5.862 | 0.631 | Bath_3
JUL_22_8 | 2025-07-22 16:49 | 2 | 9008 | 67 | Brass | Nickel | 0.35 | 270 | 40 | 3.5 | 56.11 | N | 4.18 | N | 49.76 | N | 3.424 | N | 2.343 | 5.863 | 0.631 | Bath_3
JUL_22_8 | 2025-07-22 16:50 | 2 | 9010 | 67 | Brass | Nickel | 0.35 | 270 | 40 | 3.5 | 56.11 | N | 4.18 | N | 49.76 | N | 3.424 | N | 2.343 | 5.864 | 0.631 | Bath_3
JUL_22_8 | 2025-07-22 16:50 | 2 | 9012 | 67 | Brass | Nickel | 0.35 | 270 | 40 | 3.5 | 56.1 | N | 4.18 | N | 49.74 | N | 3.39 | N | 2.343 | 5.866 | 0.631 | Bath_3
JUL_22_8 | 2025-07-22 16:50 | 2 | 9014 | 67 | Brass | Nickel | 0.35 | 270 | 40 | 3.5 | 56.03 | N | 4.18 | N | 49.75 | N | 3.453 | N | 2.343 | 5.867 | 0.631 | Bath_3
JUL_22_8 | 2025-07-22 16:50 | 2 | 9016 | 67 | Brass | Nickel | 0.35 | 270 | 40 | 3.5 | 56.03 | N | 4.18 | N | 49.76 | N | 3.409 | N | 2.343 | 5.868 | 0.631 | Bath_3
JUL_22_8 | 2025-07-22 16:50 | 2 | 9018 | 67 | Brass | Nickel | 0.35 | 270 | 40 | 3.5 | 56.03 | N | 4.18 | N | 49.74 | N | 3.374 | N | 2.343 | 5.87 | 0.631 | Bath_3
JUL_22_8 | 2025-07-22 16:50 | 2 | 9020 | 67 | Brass | Nickel | 0.35 | 270 | 40 | 3.5 | 56.03 | N | 4.18 | N | 49.76 | N | 3.349 | N | 2.343 | 5.871 | 0.631 | Bath_3
JUL_22_8 | 2025-07-22 16:50 | 2 | 9022 | 67 | Brass | Nickel | 0.35 | 270 | 40 | 3.5 | 56.03 | N | 4.18 | N | 49.74 | N | 3.36 | N | 2.343 | 5.872 | 0.631 | Bath_3
JUL_22_8 | 2025-07-22 16:50 | 2 | 9024 | 67 | Brass | Nickel | 0.35 | 270 | 40 | 3.5 | 56.03 | N | 4.18 | N | 49.76 | N | 3.384 | N | 2.343 | 5.874 | 0.631 | Bath_3
JUL_22_8 | 2025-07-22 16:50 | 2 | 9026 | 67 | Brass | Nickel | 0.35 | 270 | 40 | 3.5 | 56.03 | N | 4.18 | N | 49.74 | N | 3.391 | N | 2.343 | 5.875 | 0.631 | Bath_3
JUL_22_8 | 2025-07-22 16:50 | 2 | 9028 | 67 | Brass | Nickel | 0.35 | 270 | 40 | 3.5 | 56.03 | N | 4.18 | N | 49.74 | N | 3.388 | N | 2.343 | 5.876 | 0.631 | Bath_3
JUL_22_8 | 2025-07-22 16:50 | 2 | 9030 | 67 | Brass | Nickel | 0.35 | 270 | 40 | 3.5 | 56.03 | N | 4.18 | N | 49.76 | N | 3.408 | N | 2.343 | 5.877 | 0.631 | Bath_3
JUL_22_8 | 2025-07-22 16:50 | 2 | 9032 | 67 | Brass | Nickel | 0.35 | 270 | 40 | 3.5 | 55.89 | N | 4.18 | N | 49.74 | N | 3.4 | N | 2.343 | 5.879 | 0.631 | Bath_3
JUL_22_8 | 2025-07-22 16:50 | 2 | 9034 | 67 | Brass | Nickel | 0.35 | 270 | 40 | 3.5 | 56.1 | N | 4.18 | N | 49.74 | N | 3.391 | N | 2.343 | 5.88 | 0.631 | Bath_3
JUL_22_8 | 2025-07-22 16:50 | 2 | 9036 | 67 | Brass | Nickel | 0.35 | 270 | 40 | 3.5 | 56.1 | N | 4.18 | N | 49.75 | N | 3.391 | N | 2.343 | 5.881 | 0.631 | Bath_3
JUL_22_8 | 2025-07-22 16:50 | 2 | 9038 | 67 | Brass | Nickel | 0.35 | 270 | 40 | 3.5 | 56.11 | N | 4.18 | N | 49.74 | N | 3.376 | N | 2.343 | 5.883 | 0.631 | Bath_3
JUL_22_8 | 2025-07-22 16:50 | 2 | 9040 | 67 | Brass | Nickel | 0.35 | 270 | 40 | 3.5 | 56.11 | N | 4.18 | N | 49.74 | N | 3.376 | N | 2.343 | 5.884 | 0.631 | Bath_3
JUL_22_8 | 2025-07-22 16:50 | 2 | 9042 | 67 | Brass | Nickel | 0.35 | 270 | 40 | 3.5 | 56.03 | N | 4.18 | N | 49.72 | N | 3.417 | N | 2.343 | 5.885 | 0.631 | Bath_3
JUL_22_8 | 2025-07-22 16:50 | 2 | 9044 | 67 | Brass | Nickel | 0.35 | 270 | 40 | 3.5 | 56.1 | N | 4.18 | N | 49.74 | N | 3.417 | N | 2.343 | 5.887 | 0.631 | Bath_3
JUL_22_8 | 2025-07-22 16:50 | 2 | 9046 | 67 | Brass | Nickel | 0.35 | 270 | 40 | 3.5 | 56.03 | N | 4.18 | N | 49.73 | N | 3.378 | N | 2.343 | 5.888 | 0.631 | Bath_3
JUL_22_8 | 2025-07-22 16:50 | 2 | 9048 | 67 | Brass | Nickel | 0.35 | 270 | 40 | 3.5 | 56.17 | N | 4.18 | N | 49.73 | N | 3.384 | N | 2.343 | 5.889 | 0.631 | Bath_3
JUL_22_8 | 2025-07-22 16:50 | 2 | 9050 | 67 | Brass | Nickel | 0.35 | 270 | 40 | 3.5 | 56.17 | N | 4.18 | N | 49.73 | N | 3.373 | N | 2.343 | 5.89 | 0.631 | Bath_3
JUL_22_8 | 2025-07-22 16:50 | 2 | 9052 | 67 | Brass | Nickel | 0.35 | 270 | 40 | 3.5 | 56.03 | N | 4.18 | N | 49.73 | N | 3.385 | N | 2.343 | 5.892 | 0.631 | Bath_3
JUL_22_8 | 2025-07-22 16:50 | 2 | 9054 | 67 | Brass | Nickel | 0.35 | 270 | 40 | 3.5 | 56.03 | N | 4.18 | N | 49.72 | N | 3.378 | N | 2.343 | 5.893 | 0.631 | Bath_3
JUL_22_8 | 2025-07-22 16:50 | 2 | 9056 | 67 | Brass | Nickel | 0.35 | 270 | 40 | 3.5 | 56.03 | N | 4.18 | N | 49.73 | N | 3.411 | N | 2.343 | 5.894 | 0.631 | Bath_3
JUL_22_8 | 2025-07-22 16:50 | 2 | 9058 | 67 | Brass | Nickel | 0.35 | 270 | 40 | 3.5 | 56.1 | N | 4.18 | N | 49.72 | N | 3.407 | N | 2.343 | 5.896 | 0.631 | Bath_3
JUL_22_8 | 2025-07-22 16:50 | 2 | 9060 | 67 | Brass | Nickel | 0.35 | 270 | 40 | 3.5 | 56.1 | N | 4.18 | N | 49.71 | N | 3.4 | N | 2.343 | 5.897 | 0.631 | Bath_3
JUL_22_8 | 2025-07-22 16:50 | 2 | 9062 | 67 | Brass | Nickel | 0.35 | 270 | 40 | 3.5 | 56.17 | N | 4.18 | N | 49.73 | N | 3.424 | N | 2.343 | 5.898 | 0.631 | Bath_3
JUL_22_8 | 2025-07-22 16:50 | 2 | 9064 | 67 | Brass | Nickel | 0.35 | 270 | 40 | 3.5 | 56.17 | N | 4.18 | N | 49.73 | N | 3.437 | N | 2.343 | 5.9 | 0.631 | Bath_3
JUL_22_8 | 2025-07-22 16:50 | 2 | 9066 | 67 | Brass | Nickel | 0.35 | 270 | 40 | 3.5 | 56.1 | N | 4.18 | N | 49.72 | N | 3.408 | N | 2.343 | 5.901 | 0.631 | Bath_3
JUL_22_8 | 2025-07-22 16:50 | 2 | 9068 | 67 | Brass | Nickel | 0.35 | 270 | 40 | 3.5 | 56.14 | N | 4.18 | N | 49.73 | N | 3.413 | N | 2.343 | 5.902 | 0.631 | Bath_3
JUL_22_8 | 2025-07-22 16:50 | 2 | 9070 | 67 | Brass | Nickel | 0.35 | 270 | 40 | 3.5 | 56.03 | N | 4.18 | N | 49.71 | N | 3.413 | N | 2.343 | 5.903 | 0.631 | Bath_3
JUL_22_8 | 2025-07-22 16:51 | 2 | 9072 | 67 | Brass | Nickel | 0.35 | 270 | 40 | 3.5 | 56.1 | N | 4.18 | N | 49.72 | N | 3.404 | N | 2.343 | 5.905 | 0.631 | Bath_3
JUL_22_8 | 2025-07-22 16:51 | 2 | 9074 | 67 | Brass | Nickel | 0.35 | 270 | 40 | 3.5 | 56.03 | N | 4.18 | N | 49.74 | N | 3.403 | N | 2.343 | 5.906 | 0.631 | Bath_3
JUL_22_8 | 2025-07-22 16:51 | 2 | 9076 | 67 | Brass | Nickel | 0.35 | 270 | 40 | 3.5 | 56.03 | N | 4.18 | N | 49.71 | N | 3.43 | N | 2.343 | 5.907 | 0.631 | Bath_3
JUL_22_8 | 2025-07-22 16:51 | 2 | 9078 | 67 | Brass | Nickel | 0.35 | 270 | 40 | 3.5 | 56.24 | N | 4.18 | N | 49.72 | N | 3.417 | N | 2.343 | 5.909 | 0.631 | Bath_3
JUL_22_8 | 2025-07-22 16:51 | 2 | 9080 | 67 | Brass | Nickel | 0.35 | 270 | 40 | 3.5 | 55.89 | N | 4.18 | N | 49.71 | N | 3.409 | N | 2.343 | 5.91 | 0.631 | Bath_3
JUL_22_8 | 2025-07-22 16:51 | 2 | 9082 | 67 | Brass | Nickel | 0.35 | 270 | 40 | 3.5 | 56.03 | N | 4.18 | N | 49.71 | N | 3.409 | N | 2.343 | 5.911 | 0.631 | Bath_3
JUL_22_8 | 2025-07-22 16:51 | 2 | 9084 | 67 | Brass | Nickel | 0.35 | 270 | 40 | 3.5 | 56.1 | N | 4.18 | N | 49.72 | N | 3.369 | N | 2.343 | 5.913 | 0.631 | Bath_3
JUL_22_8 | 2025-07-22 16:51 | 2 | 9086 | 67 | Brass | Nickel | 0.35 | 270 | 40 | 3.5 | 56.03 | N | 4.18 | N | 49.72 | N | 3.438 | N | 2.343 | 5.914 | 0.631 | Bath_3
JUL_22_8 | 2025-07-22 16:51 | 2 | 9088 | 67 | Brass | Nickel | 0.35 | 270 | 40 | 3.5 | 56.1 | N | 4.18 | N | 49.71 | N | 3.356 | N | 2.343 | 5.915 | 0.631 | Bath_3
JUL_22_8 | 2025-07-22 16:51 | 2 | 9090 | 67 | Brass | Nickel | 0.35 | 270 | 40 | 3.5 | 56.17 | N | 4.18 | N | 49.71 | N | 3.369 | N | 2.343 | 5.916 | 0.631 | Bath_3
JUL_22_8 | 2025-07-22 16:51 | 2 | 9092 | 67 | Brass | Nickel | 0.35 | 270 | 40 | 3.5 | 56.17 | N | 4.18 | N | 49.71 | N | 3.377 | N | 2.343 | 5.918 | 0.631 | Bath_3
JUL_22_8 | 2025-07-22 16:51 | 2 | 9094 | 67 | Brass | Nickel | 0.35 | 270 | 40 | 3.5 | 56.03 | N | 4.18 | N | 49.71 | N | 3.377 | N | 2.343 | 5.919 | 0.631 | Bath_3
JUL_22_8 | 2025-07-22 16:51 | 2 | 9096 | 67 | Brass | Nickel | 0.35 | 270 | 40 | 3.5 | 56.17 | N | 4.18 | N | 49.72 | N | 3.399 | N | 2.343 | 5.92 | 0.631 | Bath_3
JUL_22_8 | 2025-07-22 16:51 | 2 | 9098 | 67 | Brass | Nickel | 0.35 | 270 | 40 | 3.5 | 56.1 | N | 4.18 | N | 49.71 | N | 3.391 | N | 2.343 | 5.922 | 0.631 | Bath_3
JUL_22_8 | 2025-07-22 16:51 | 2 | 9100 | 67 | Brass | Nickel | 0.35 | 270 | 40 | 3.5 | 56.1 | N | 4.18 | N | 49.71 | N | 3.389 | N | 2.343 | 5.923 | 0.631 | Bath_3
JUL_22_8 | 2025-07-22 16:51 | 2 | 9102 | 67 | Brass | Nickel | 0.35 | 270 | 40 | 3.5 | 56.1 | N | 4.18 | N | 49.71 | N | 3.4 | N | 2.343 | 5.924 | 0.631 | Bath_3
JUL_22_8 | 2025-07-22 16:51 | 2 | 9104 | 67 | Brass | Nickel | 0.35 | 270 | 40 | 3.5 | 56.1 | N | 4.18 | N | 49.71 | N | 3.395 | N | 2.343 | 5.926 | 0.631 | Bath_3
JUL_22_8 | 2025-07-22 16:51 | 2 | 9106 | 67 | Brass | Nickel | 0.35 | 270 | 40 | 3.5 | 56.17 | N | 4.18 | N | 49.72 | N | 3.42 | N | 2.343 | 5.927 | 0.631 | Bath_3
JUL_22_8 | 2025-07-22 16:51 | 2 | 9108 | 67 | Brass | Nickel | 0.35 | 270 | 40 | 3.5 | 56.1 | N | 4.18 | N | 49.72 | N | 3.422 | N | 2.343 | 5.928 | 0.631 | Bath_3
JUL_22_8 | 2025-07-22 16:51 | 2 | 9110 | 67 | Brass | Nickel | 0.35 | 270 | 40 | 3.5 | 56.1 | N | 4.18 | N | 49.72 | N | 3.39 | N | 2.343 | 5.929 | 0.631 | Bath_3
JUL_22_8 | 2025-07-22 16:51 | 2 | 9112 | 67 | Brass | Nickel | 0.35 | 270 | 40 | 3.5 | 56.11 | N | 4.18 | N | 49.72 | N | 3.405 | N | 2.343 | 5.931 | 0.631 | Bath_3
JUL_22_8 | 2025-07-22 16:51 | 2 | 9114 | 67 | Brass | Nickel | 0.35 | 270 | 40 | 3.5 | 56.11 | N | 4.18 | N | 49.71 | N | 3.393 | N | 2.343 | 5.932 | 0.631 | Bath_3
JUL_22_8 | 2025-07-22 16:51 | 2 | 9116 | 67 | Brass | Nickel | 0.35 | 270 | 40 | 3.5 | 56.1 | N | 4.18 | N | 49.74 | N | 3.391 | N | 2.343 | 5.933 | 0.631 | Bath_3
JUL_22_8 | 2025-07-22 16:51 | 2 | 9118 | 67 | Brass | Nickel | 0.35 | 270 | 40 | 3.5 | 56.1 | N | 4.18 | N | 49.73 | N | 3.401 | N | 2.343 | 5.935 | 0.631 | Bath_3
JUL_22_8 | 2025-07-22 16:51 | 2 | 9120 | 67 | Brass | Nickel | 0.35 | 270 | 40 | 3.5 | 56.1 | N | 4.18 | N | 49.73 | N | 3.4 | N | 2.343 | 5.936 | 0.631 | Bath_3
JUL_22_8 | 2025-07-22 16:51 | 2 | 9122 | 67 | Brass | Nickel | 0.35 | 270 | 40 | 3.5 | 56.1 | N | 4.18 | N | 49.73 | N | 3.407 | N | 2.343 | 5.937 | 0.631 | Bath_3
JUL_22_8 | 2025-07-22 16:51 | 2 | 9124 | 67 | Brass | Nickel | 0.35 | 270 | 40 | 3.5 | 56.1 | N | 4.18 | N | 49.73 | N | 3.433 | N | 2.343 | 5.939 | 0.631 | Bath_3
JUL_22_8 | 2025-07-22 16:51 | 2 | 9126 | 67 | Brass | Nickel | 0.35 | 270 | 40 | 3.5 | 56.1 | N | 4.18 | N | 49.74 | N | 3.421 | N | 2.343 | 5.94 | 0.631 | Bath_3
JUL_22_8 | 2025-07-22 16:51 | 2 | 9128 | 67 | Brass | Nickel | 0.35 | 270 | 40 | 3.5 | 56.1 | N | 4.18 | N | 49.75 | N | 3.438 | N | 2.343 | 5.941 | 0.631 | Bath_3
JUL_22_8 | 2025-07-22 16:52 | 2 | 9130 | 67 | Brass | Nickel | 0.35 | 270 | 40 | 3.5 | 56.1 | N | 4.18 | N | 49.71 | N | 3.433 | N | 2.343 | 5.943 | 0.631 | Bath_3
JUL_22_8 | 2025-07-22 16:52 | 2 | 9132 | 67 | Brass | Nickel | 0.35 | 270 | 40 | 3.5 | 56.03 | N | 4.18 | N | 49.73 | N | 3.407 | N | 2.343 | 5.944 | 0.631 | Bath_3
JUL_22_8 | 2025-07-22 16:52 | 2 | 9134 | 67 | Brass | Nickel | 0.35 | 270 | 40 | 3.5 | 56.03 | N | 4.18 | N | 49.73 | N | 3.398 | N | 2.343 | 5.945 | 0.631 | Bath_3
JUL_22_8 | 2025-07-22 16:52 | 2 | 9136 | 67 | Brass | Nickel | 0.35 | 270 | 40 | 3.5 | 56.03 | N | 4.18 | N | 49.73 | N | 3.411 | N | 2.343 | 5.946 | 0.631 | Bath_3
JUL_22_8 | 2025-07-22 16:52 | 2 | 9138 | 67 | Brass | Nickel | 0.35 | 270 | 40 | 3.5 | 56.03 | N | 4.18 | N | 49.73 | N | 3.436 | N | 2.343 | 5.948 | 0.631 | Bath_3
JUL_22_8 | 2025-07-22 16:52 | 2 | 9140 | 67 | Brass | Nickel | 0.35 | 270 | 40 | 3.5 | 56.03 | N | 4.18 | N | 49.73 | N | 3.432 | N | 2.343 | 5.949 | 0.631 | Bath_3
JUL_22_8 | 2025-07-22 16:52 | 2 | 9142 | 67 | Brass | Nickel | 0.35 | 270 | 40 | 3.5 | 56.03 | N | 4.18 | N | 49.72 | N | 3.409 | N | 2.343 | 5.95 | 0.631 | Bath_3
JUL_22_8 | 2025-07-22 16:52 | 2 | 9144 | 67 | Brass | Nickel | 0.35 | 270 | 40 | 3.5 | 56.1 | N | 4.18 | N | 49.73 | N | 3.391 | N | 2.343 | 5.952 | 0.631 | Bath_3
JUL_22_8 | 2025-07-22 16:52 | 2 | 9146 | 67 | Brass | Nickel | 0.35 | 270 | 40 | 3.5 | 55.95 | N | 4.18 | N | 49.71 | N | 3.422 | N | 2.343 | 5.953 | 0.631 | Bath_3
JUL_22_8 | 2025-07-22 16:52 | 2 | 9148 | 67 | Brass | Nickel | 0.35 | 270 | 40 | 3.5 | 55.95 | N | 4.18 | N | 49.72 | N | 3.407 | N | 2.343 | 5.954 | 0.631 | Bath_3
JUL_22_8 | 2025-07-22 16:52 | 2 | 9150 | 67 | Brass | Nickel | 0.35 | 270 | 40 | 3.5 | 55.95 | N | 4.18 | N | 49.72 | N | 3.408 | N | 2.343 | 5.956 | 0.631 | Bath_3
JUL_22_8 | 2025-07-22 16:52 | 2 | 9152 | 67 | Brass | Nickel | 0.35 | 270 | 40 | 3.5 | 55.95 | N | 4.18 | N | 49.71 | N | 3.394 | N | 2.343 | 5.957 | 0.631 | Bath_3
JUL_22_8 | 2025-07-22 16:52 | 2 | 9154 | 67 | Brass | Nickel | 0.35 | 270 | 40 | 3.5 | 55.95 | N | 4.18 | N | 49.72 | N | 3.411 | N | 2.343 | 5.958 | 0.631 | Bath_3
JUL_22_8 | 2025-07-22 16:52 | 2 | 9156 | 67 | Brass | Nickel | 0.35 | 270 | 40 | 3.5 | 55.95 | N | 4.18 | N | 49.71 | N | 3.378 | N | 2.343 | 5.959 | 0.631 | Bath_3
JUL_22_8 | 2025-07-22 16:52 | 2 | 9158 | 67 | Brass | Nickel | 0.35 | 270 | 40 | 3.5 | 56.03 | N | 4.18 | N | 49.72 | N | 3.393 | N | 2.343 | 5.961 | 0.631 | Bath_3
JUL_22_8 | 2025-07-22 16:52 | 2 | 9160 | 67 | Brass | Nickel | 0.35 | 270 | 40 | 3.5 | 56.03 | N | 4.18 | N | 49.72 | N | 3.386 | N | 2.343 | 5.962 | 0.631 | Bath_3
JUL_22_8 | 2025-07-22 16:52 | 2 | 9162 | 67 | Brass | Nickel | 0.35 | 270 | 40 | 3.5 | 56.03 | N | 4.18 | N | 49.71 | N | 3.413 | N | 2.343 | 5.963 | 0.631 | Bath_3
JUL_22_8 | 2025-07-22 16:52 | 2 | 9164 | 67 | Brass | Nickel | 0.35 | 270 | 40 | 3.5 | 56.03 | N | 4.18 | N | 49.72 | N | 3.412 | N | 2.343 | 5.965 | 0.631 | Bath_3
JUL_22_8 | 2025-07-22 16:52 | 2 | 9166 | 67 | Brass | Nickel | 0.35 | 270 | 40 | 3.5 | 56.17 | N | 4.18 | N | 49.71 | N | 3.417 | N | 2.343 | 5.966 | 0.631 | Bath_3
JUL_22_8 | 2025-07-22 16:52 | 2 | 9168 | 67 | Brass | Nickel | 0.35 | 270 | 40 | 3.5 | 55.95 | N | 4.18 | N | 49.71 | N | 3.416 | N | 2.343 | 5.967 | 0.631 | Bath_3
JUL_22_8 | 2025-07-22 16:52 | 2 | 9170 | 67 | Brass | Nickel | 0.35 | 270 | 40 | 3.5 | 55.95 | N | 4.18 | N | 49.72 | N | 3.405 | N | 2.343 | 5.969 | 0.631 | Bath_3
JUL_22_8 | 2025-07-22 16:52 | 2 | 9172 | 67 | Brass | Nickel | 0.35 | 270 | 40 | 3.5 | 55.95 | N | 4.18 | N | 49.71 | N | 3.428 | N | 2.343 | 5.97 | 0.631 | Bath_3
JUL_22_8 | 2025-07-22 16:52 | 2 | 9174 | 67 | Brass | Nickel | 0.35 | 270 | 40 | 3.5 | 55.95 | N | 4.18 | N | 49.74 | N | 3.411 | N | 2.343 | 5.971 | 0.631 | Bath_3
JUL_22_8 | 2025-07-22 16:52 | 2 | 9176 | 67 | Brass | Nickel | 0.35 | 270 | 40 | 3.5 | 55.95 | N | 4.18 | N | 49.73 | N | 3.441 | N | 2.343 | 5.972 | 0.631 | Bath_3
JUL_22_8 | 2025-07-22 16:52 | 2 | 9178 | 67 | Brass | Nickel | 0.35 | 270 | 40 | 3.5 | 55.95 | N | 4.18 | N | 49.71 | N | 3.414 | N | 2.343 | 5.974 | 0.631 | Bath_3
JUL_22_8 | 2025-07-22 16:52 | 2 | 9180 | 67 | Brass | Nickel | 0.35 | 270 | 40 | 3.5 | 56.17 | N | 4.18 | N | 49.74 | N | 3.397 | N | 2.343 | 5.975 | 0.631 | Bath_3
JUL_22_8 | 2025-07-22 16:52 | 2 | 9182 | 67 | Brass | Nickel | 0.35 | 270 | 40 | 3.5 | 56.03 | N | 4.18 | N | 49.72 | N | 3.413 | N | 2.343 | 5.976 | 0.631 | Bath_3
JUL_22_8 | 2025-07-22 16:52 | 2 | 9184 | 67 | Brass | Nickel | 0.35 | 270 | 40 | 3.5 | 56.03 | N | 4.18 | N | 49.72 | N | 3.372 | N | 2.343 | 5.978 | 0.631 | Bath_3
JUL_22_8 | 2025-07-22 16:52 | 2 | 9186 | 67 | Brass | Nickel | 0.35 | 270 | 40 | 3.5 | 56.24 | N | 4.18 | N | 49.73 | N | 3.376 | N | 2.343 | 5.979 | 0.631 | Bath_3
JUL_22_8 | 2025-07-22 16:52 | 2 | 9188 | 67 | Brass | Nickel | 0.35 | 270 | 40 | 3.5 | 56.11 | N | 4.18 | N | 49.73 | N | 3.381 | N | 2.343 | 5.98 | 0.631 | Bath_3
JUL_22_8 | 2025-07-22 16:53 | 2 | 9190 | 67 | Brass | Nickel | 0.35 | 270 | 40 | 3.5 | 55.95 | N | 4.18 | N | 49.74 | N | 3.405 | N | 2.343 | 5.982 | 0.631 | Bath_3
JUL_22_8 | 2025-07-22 16:53 | 2 | 9192 | 67 | Brass | Nickel | 0.35 | 270 | 40 | 3.5 | 56.17 | N | 4.18 | N | 49.75 | N | 3.394 | N | 2.343 | 5.983 | 0.631 | Bath_3
JUL_22_8 | 2025-07-22 16:53 | 2 | 9194 | 67 | Brass | Nickel | 0.35 | 270 | 40 | 3.5 | 56.17 | N | 4.18 | N | 49.72 | N | 3.4 | N | 2.343 | 5.984 | 0.631 | Bath_3
JUL_22_8 | 2025-07-22 16:53 | 2 | 9196 | 67 | Brass | Nickel | 0.35 | 270 | 40 | 3.5 | 55.89 | N | 4.18 | N | 49.72 | N | 3.37 | N | 2.343 | 5.985 | 0.631 | Bath_3
JUL_22_8 | 2025-07-22 16:53 | 2 | 9198 | 67 | Brass | Nickel | 0.35 | 270 | 40 | 3.5 | 56.17 | N | 4.18 | N | 49.71 | N | 3.368 | N | 2.343 | 5.987 | 0.631 | Bath_3
JUL_22_8 | 2025-07-22 16:53 | 2 | 9200 | 67 | Brass | Nickel | 0.35 | 270 | 40 | 3.5 | 56.17 | N | 4.18 | N | 49.72 | N | 3.351 | N | 2.343 | 5.988 | 0.631 | Bath_3
JUL_22_8 | 2025-07-22 16:53 | 2 | 9202 | 67 | Brass | Nickel | 0.35 | 270 | 40 | 3.5 | 55.89 | N | 4.18 | N | 49.73 | N | 3.357 | N | 2.343 | 5.989 | 0.631 | Bath_3
JUL_22_8 | 2025-07-22 16:53 | 2 | 9204 | 67 | Brass | Nickel | 0.35 | 270 | 40 | 3.5 | 56.17 | N | 4.18 | N | 49.71 | N | 3.405 | N | 2.343 | 5.991 | 0.631 | Bath_3
JUL_22_8 | 2025-07-22 16:53 | 2 | 9206 | 67 | Brass | Nickel | 0.35 | 270 | 40 | 3.5 | 56.17 | N | 4.17 | N | 49.72 | N | 3.357 | N | 2.343 | 5.992 | 0.631 | Bath_3
JUL_22_8 | 2025-07-22 16:53 | 2 | 9208 | 67 | Brass | Nickel | 0.35 | 270 | 40 | 3.5 | 56.03 | N | 4.18 | N | 49.72 | N | 3.388 | N | 2.343 | 5.993 | 0.631 | Bath_3
JUL_22_8 | 2025-07-22 16:53 | 2 | 9210 | 67 | Brass | Nickel | 0.35 | 270 | 40 | 3.5 | 56.03 | N | 4.18 | N | 49.72 | N | 3.413 | N | 2.343 | 5.995 | 0.631 | Bath_3
JUL_22_8 | 2025-07-22 16:53 | 2 | 9212 | 67 | Brass | Nickel | 0.35 | 270 | 40 | 3.5 | 56.03 | N | 4.18 | N | 49.73 | N | 3.399 | N | 2.343 | 5.996 | 0.631 | Bath_3
JUL_22_8 | 2025-07-22 16:53 | 2 | 9214 | 67 | Brass | Nickel | 0.35 | 270 | 40 | 3.5 | 55.95 | N | 4.18 | N | 49.72 | N | 3.389 | N | 2.343 | 5.997 | 0.631 | Bath_3
JUL_22_8 | 2025-07-22 16:53 | 2 | 9216 | 67 | Brass | Nickel | 0.35 | 270 | 40 | 3.5 | 56.03 | N | 4.18 | N | 49.71 | N | 3.378 | N | 2.343 | 5.998 | 0.631 | Bath_3
JUL_22_8 | 2025-07-22 16:53 | 2 | 9218 | 67 | Brass | Nickel | 0.35 | 270 | 40 | 3.5 | 56.08 | N | 4.18 | N | 49.72 | N | 3.388 | N | 2.343 | 6 | 0.631 | Bath_3
JUL_22_8 | 2025-07-22 16:53 | 2 | 9220 | 67 | Brass | Nickel | 0.35 | 270 | 40 | 3.5 | 56.03 | N | 4.18 | N | 49.72 | N | 3.39 | N | 2.343 | 6.001 | 0.631 | Bath_3
JUL_22_8 | 2025-07-22 16:53 | 2 | 9222 | 67 | Brass | Nickel | 0.35 | 270 | 40 | 3.5 | 56.17 | N | 4.18 | N | 49.73 | N | 3.407 | N | 2.343 | 6.002 | 0.631 | Bath_3
JUL_22_8 | 2025-07-22 16:53 | 2 | 9224 | 67 | Brass | Nickel | 0.35 | 270 | 40 | 3.5 | 56.32 | N | 4.18 | N | 49.72 | N | 3.416 | N | 2.343 | 6.004 | 0.631 | Bath_3
JUL_22_8 | 2025-07-22 16:53 | 2 | 9226 | 67 | Brass | Nickel | 0.35 | 270 | 40 | 3.5 | 56.1 | N | 4.18 | N | 49.71 | N | 3.425 | N | 2.343 | 6.005 | 0.631 | Bath_3
JUL_22_8 | 2025-07-22 16:53 | 2 | 9228 | 67 | Brass | Nickel | 0.35 | 270 | 40 | 3.5 | 56.32 | N | 4.18 | N | 49.71 | N | 3.42 | N | 2.343 | 6.006 | 0.631 | Bath_3
JUL_22_8 | 2025-07-22 16:53 | 2 | 9230 | 67 | Brass | Nickel | 0.35 | 270 | 40 | 3.5 | 56.1 | N | 4.18 | N | 49.71 | N | 3.428 | N | 2.343 | 6.008 | 0.631 | Bath_3
JUL_22_8 | 2025-07-22 16:53 | 2 | 9232 | 67 | Brass | Nickel | 0.35 | 270 | 40 | 3.5 | 56.03 | N | 4.18 | N | 49.71 | N | 3.42 | N | 2.343 | 6.009 | 0.631 | Bath_3
JUL_22_8 | 2025-07-22 16:53 | 2 | 9234 | 67 | Brass | Nickel | 0.35 | 270 | 40 | 3.5 | 56.1 | N | 4.18 | N | 49.72 | N | 3.401 | N | 2.343 | 6.01 | 0.631 | Bath_3
JUL_22_8 | 2025-07-22 16:53 | 2 | 9236 | 67 | Brass | Nickel | 0.35 | 270 | 40 | 3.5 | 56.1 | N | 4.18 | N | 49.71 | N | 3.404 | N | 2.343 | 6.012 | 0.631 | Bath_3
JUL_22_8 | 2025-07-22 16:53 | 2 | 9238 | 67 | Brass | Nickel | 0.35 | 270 | 40 | 3.5 | 56.1 | N | 4.18 | N | 49.71 | N | 3.368 | N | 2.343 | 6.013 | 0.631 | Bath_3
JUL_22_8 | 2025-07-22 16:53 | 2 | 9240 | 67 | Brass | Nickel | 0.35 | 270 | 40 | 3.5 | 56.1 | N | 4.18 | N | 49.73 | N | 3.369 | N | 2.343 | 6.014 | 0.631 | Bath_3
JUL_22_8 | 2025-07-22 16:53 | 2 | 9242 | 67 | Brass | Nickel | 0.35 | 270 | 40 | 3.5 | 56.17 | N | 4.18 | N | 49.71 | N | 3.37 | N | 2.343 | 6.015 | 0.631 | Bath_3
JUL_22_8 | 2025-07-22 16:53 | 2 | 9244 | 67 | Brass | Nickel | 0.35 | 270 | 40 | 3.5 | 55.89 | N | 4.18 | N | 49.72 | N | 3.397 | N | 2.343 | 6.017 | 0.631 | Bath_3
JUL_22_8 | 2025-07-22 16:53 | 2 | 9246 | 67 | Brass | Nickel | 0.35 | 270 | 40 | 3.5 | 55.89 | N | 4.18 | N | 49.72 | N | 3.359 | N | 2.343 | 6.018 | 0.631 | Bath_3
JUL_22_8 | 2025-07-22 16:53 | 2 | 9248 | 67 | Brass | Nickel | 0.35 | 270 | 40 | 3.5 | 56.1 | N | 4.18 | N | 49.71 | N | 3.372 | N | 2.343 | 6.019 | 0.631 | Bath_3
JUL_22_8 | 2025-07-22 16:54 | 2 | 9250 | 67 | Brass | Nickel | 0.35 | 270 | 40 | 3.5 | 56.1 | N | 4.18 | N | 49.73 | N | 3.372 | N | 2.343 | 6.021 | 0.631 | Bath_3
JUL_22_8 | 2025-07-22 16:54 | 2 | 9252 | 67 | Brass | Nickel | 0.35 | 270 | 40 | 3.5 | 56.11 | N | 4.18 | N | 49.73 | N | 3.388 | N | 2.343 | 6.022 | 0.631 | Bath_3
JUL_22_8 | 2025-07-22 16:54 | 2 | 9254 | 67 | Brass | Nickel | 0.35 | 270 | 40 | 3.5 | 56.1 | N | 4.18 | N | 49.71 | N | 3.369 | N | 2.343 | 6.023 | 0.631 | Bath_3
JUL_22_8 | 2025-07-22 16:54 | 2 | 9256 | 67 | Brass | Nickel | 0.35 | 270 | 40 | 3.5 | 56.02 | N | 4.18 | N | 49.72 | N | 3.38 | N | 2.343 | 6.025 | 0.631 | Bath_3
JUL_22_8 | 2025-07-22 16:54 | 2 | 9258 | 67 | Brass | Nickel | 0.35 | 270 | 40 | 3.5 | 56.03 | N | 4.18 | N | 49.71 | N | 3.36 | N | 2.343 | 6.026 | 0.631 | Bath_3
JUL_22_8 | 2025-07-22 16:54 | 2 | 9260 | 67 | Brass | Nickel | 0.35 | 270 | 40 | 3.5 | 56.03 | N | 4.18 | N | 49.71 | N | 3.344 | N | 2.343 | 6.027 | 0.631 | Bath_3
JUL_22_8 | 2025-07-22 16:54 | 2 | 9262 | 67 | Brass | Nickel | 0.35 | 270 | 40 | 3.5 | 56.1 | N | 4.18 | N | 49.71 | N | 3.344 | N | 2.343 | 6.028 | 0.631 | Bath_3
JUL_22_8 | 2025-07-22 16:54 | 2 | 9264 | 67 | Brass | Nickel | 0.35 | 270 | 40 | 3.5 | 56.1 | N | 4.18 | N | 49.71 | N | 3.352 | N | 2.343 | 6.03 | 0.631 | Bath_3
JUL_22_8 | 2025-07-22 16:54 | 2 | 9266 | 67 | Brass | Nickel | 0.35 | 270 | 40 | 3.5 | 56.1 | N | 4.18 | N | 49.71 | N | 3.353 | N | 2.343 | 6.031 | 0.631 | Bath_3
JUL_22_8 | 2025-07-22 16:54 | 2 | 9268 | 67 | Brass | Nickel | 0.35 | 270 | 40 | 3.5 | 56.1 | N | 4.18 | N | 49.72 | N | 3.353 | N | 2.343 | 6.032 | 0.631 | Bath_3
JUL_22_8 | 2025-07-22 16:54 | 2 | 9270 | 67 | Brass | Nickel | 0.35 | 270 | 40 | 3.5 | 56.1 | N | 4.18 | N | 49.71 | N | 3.36 | N | 2.343 | 6.034 | 0.631 | Bath_3
JUL_22_8 | 2025-07-22 16:54 | 2 | 9272 | 67 | Brass | Nickel | 0.35 | 270 | 40 | 3.5 | 56.1 | N | 4.18 | N | 49.72 | N | 3.38 | N | 2.343 | 6.035 | 0.631 | Bath_3
JUL_22_8 | 2025-07-22 16:54 | 2 | 9274 | 67 | Brass | Nickel | 0.35 | 270 | 40 | 3.5 | 56.1 | N | 4.18 | N | 49.72 | N | 3.38 | N | 2.343 | 6.036 | 0.631 | Bath_3
JUL_22_8 | 2025-07-22 16:54 | 2 | 9276 | 67 | Brass | Nickel | 0.35 | 270 | 40 | 3.5 | 56.1 | N | 4.18 | N | 49.72 | N | 3.393 | N | 2.343 | 6.038 | 0.631 | Bath_3
JUL_22_8 | 2025-07-22 16:54 | 2 | 9278 | 67 | Brass | Nickel | 0.35 | 270 | 40 | 3.5 | 56.1 | N | 4.18 | N | 49.71 | N | 3.393 | N | 2.343 | 6.039 | 0.631 | Bath_3
JUL_22_8 | 2025-07-22 16:54 | 2 | 9280 | 67 | Brass | Nickel | 0.35 | 270 | 40 | 3.5 | 56.1 | N | 4.18 | N | 49.71 | N | 3.377 | N | 2.343 | 6.04 | 0.631 | Bath_3
JUL_22_8 | 2025-07-22 16:54 | 2 | 9282 | 67 | Brass | Nickel | 0.35 | 270 | 40 | 3.5 | 56.03 | N | 4.18 | N | 49.73 | N | 3.366 | N | 2.343 | 6.041 | 0.631 | Bath_3
JUL_22_8 | 2025-07-22 16:54 | 2 | 9284 | 67 | Brass | Nickel | 0.35 | 270 | 40 | 3.5 | 56.03 | N | 4.18 | N | 49.71 | N | 3.376 | N | 2.343 | 6.043 | 0.631 | Bath_3
JUL_22_8 | 2025-07-22 16:54 | 2 | 9286 | 67 | Brass | Nickel | 0.35 | 270 | 40 | 3.5 | 56.03 | N | 4.18 | N | 49.72 | N | 3.409 | N | 2.343 | 6.044 | 0.631 | Bath_3
JUL_22_8 | 2025-07-22 16:54 | 2 | 9288 | 67 | Brass | Nickel | 0.35 | 270 | 40 | 3.5 | 56.03 | N | 4.18 | N | 49.72 | N | 3.409 | N | 2.343 | 6.045 | 0.631 | Bath_3
JUL_22_8 | 2025-07-22 16:54 | 2 | 9290 | 67 | Brass | Nickel | 0.35 | 270 | 40 | 3.5 | 55.95 | N | 4.18 | N | 49.71 | N | 3.405 | N | 2.343 | 6.047 | 0.631 | Bath_3
JUL_22_8 | 2025-07-22 16:54 | 2 | 9292 | 67 | Brass | Nickel | 0.35 | 270 | 40 | 3.5 | 55.95 | N | 4.18 | N | 49.71 | N | 3.408 | N | 2.343 | 6.048 | 0.631 | Bath_3
JUL_22_8 | 2025-07-22 16:54 | 2 | 9294 | 67 | Brass | Nickel | 0.35 | 270 | 40 | 3.5 | 56.24 | N | 4.18 | N | 49.73 | N | 3.413 | N | 2.343 | 6.049 | 0.631 | Bath_3
JUL_22_8 | 2025-07-22 16:54 | 2 | 9296 | 67 | Brass | Nickel | 0.35 | 270 | 40 | 3.5 | 55.89 | N | 4.18 | N | 49.72 | N | 3.417 | N | 2.343 | 6.051 | 0.631 | Bath_3
JUL_22_8 | 2025-07-22 16:54 | 2 | 9298 | 67 | Brass | Nickel | 0.35 | 270 | 40 | 3.5 | 55.81 | N | 4.18 | N | 49.72 | N | 3.401 | N | 2.343 | 6.052 | 0.631 | Bath_3
JUL_22_8 | 2025-07-22 16:54 | 2 | 9300 | 67 | Brass | Nickel | 0.35 | 270 | 40 | 3.5 | 56.24 | N | 4.18 | N | 49.73 | N | 3.437 | N | 2.343 | 6.053 | 0.631 | Bath_3
JUL_22_8 | 2025-07-22 16:54 | 2 | 9302 | 67 | Brass | Nickel | 0.35 | 270 | 40 | 3.5 | 55.89 | N | 4.17 | N | 49.73 | N | 3.385 | N | 2.343 | 6.054 | 0.631 | Bath_3
JUL_22_8 | 2025-07-22 16:54 | 2 | 9304 | 67 | Brass | Nickel | 0.35 | 270 | 40 | 3.5 | 55.95 | N | 4.18 | N | 49.74 | N | 3.372 | N | 2.343 | 6.056 | 0.631 | Bath_3
JUL_22_8 | 2025-07-22 16:54 | 2 | 9306 | 67 | Brass | Nickel | 0.35 | 270 | 40 | 3.5 | 56.1 | N | 4.18 | N | 49.71 | N | 3.372 | N | 2.343 | 6.057 | 0.631 | Bath_3
JUL_22_8 | 2025-07-22 16:54 | 2 | 9308 | 67 | Brass | Nickel | 0.35 | 270 | 40 | 3.5 | 56.06 | N | 4.18 | N | 49.71 | N | 3.348 | N | 2.343 | 6.058 | 0.631 | Bath_3
JUL_22_8 | 2025-07-22 16:55 | 2 | 9310 | 67 | Brass | Nickel | 0.35 | 270 | 40 | 3.5 | 56.1 | N | 4.18 | N | 49.72 | N | 3.356 | N | 2.343 | 6.06 | 0.631 | Bath_3
JUL_22_8 | 2025-07-22 16:55 | 2 | 9312 | 67 | Brass | Nickel | 0.35 | 270 | 40 | 3.5 | 56.03 | N | 4.18 | N | 49.71 | N | 3.386 | N | 2.343 | 6.061 | 0.631 | Bath_3
JUL_22_8 | 2025-07-22 16:55 | 2 | 9314 | 67 | Brass | Nickel | 0.35 | 270 | 40 | 3.5 | 56.03 | N | 4.18 | N | 49.71 | N | 3.412 | N | 2.343 | 6.062 | 0.631 | Bath_3
JUL_22_8 | 2025-07-22 16:55 | 2 | 9316 | 67 | Brass | Nickel | 0.35 | 270 | 40 | 3.5 | 56.03 | N | 4.18 | N | 49.71 | N | 3.363 | N | 2.343 | 6.064 | 0.631 | Bath_3
JUL_22_8 | 2025-07-22 16:55 | 2 | 9318 | 67 | Brass | Nickel | 0.35 | 270 | 40 | 3.5 | 56.03 | N | 4.18 | N | 49.71 | N | 3.363 | N | 2.343 | 6.065 | 0.631 | Bath_3
JUL_22_8 | 2025-07-22 16:55 | 2 | 9320 | 67 | Brass | Nickel | 0.35 | 270 | 40 | 3.5 | 56.17 | N | 4.18 | N | 49.73 | N | 3.361 | N | 2.343 | 6.066 | 0.631 | Bath_3
JUL_22_8 | 2025-07-22 16:55 | 2 | 9322 | 67 | Brass | Nickel | 0.35 | 270 | 40 | 3.5 | 56.17 | N | 4.18 | N | 49.71 | N | 3.36 | N | 2.343 | 6.067 | 0.631 | Bath_3
JUL_22_8 | 2025-07-22 16:55 | 2 | 9324 | 67 | Brass | Nickel | 0.35 | 270 | 40 | 3.5 | 56.17 | N | 4.18 | N | 49.71 | N | 3.344 | N | 2.343 | 6.069 | 0.631 | Bath_3
JUL_22_8 | 2025-07-22 16:55 | 2 | 9326 | 67 | Brass | Nickel | 0.35 | 270 | 40 | 3.5 | 55.95 | N | 4.18 | N | 49.74 | N | 3.335 | N | 2.343 | 6.07 | 0.631 | Bath_3
JUL_22_8 | 2025-07-22 16:55 | 2 | 9328 | 67 | Brass | Nickel | 0.35 | 270 | 40 | 3.5 | 55.95 | N | 4.18 | N | 49.71 | N | 3.335 | N | 2.343 | 6.071 | 0.631 | Bath_3
JUL_22_8 | 2025-07-22 16:55 | 2 | 9330 | 67 | Brass | Nickel | 0.35 | 270 | 40 | 3.5 | 55.95 | N | 4.18 | N | 49.72 | N | 3.327 | N | 2.343 | 6.073 | 0.631 | Bath_3
JUL_22_8 | 2025-07-22 16:55 | 2 | 9332 | 67 | Brass | Nickel | 0.35 | 270 | 40 | 3.5 | 55.95 | N | 4.18 | N | 49.72 | N | 3.335 | N | 2.343 | 6.074 | 0.631 | Bath_3
JUL_22_8 | 2025-07-22 16:55 | 2 | 9334 | 67 | Brass | Nickel | 0.35 | 270 | 40 | 3.5 | 55.95 | N | 4.18 | N | 49.7 | N | 3.335 | N | 2.343 | 6.075 | 0.631 | Bath_3
JUL_22_8 | 2025-07-22 16:55 | 2 | 9336 | 67 | Brass | Nickel | 0.35 | 270 | 40 | 3.5 | 55.95 | N | 4.18 | N | 49.71 | N | 3.389 | N | 2.343 | 6.077 | 0.631 | Bath_3
JUL_22_8 | 2025-07-22 16:55 | 2 | 9338 | 67 | Brass | Nickel | 0.35 | 270 | 40 | 3.5 | 55.95 | N | 4.18 | N | 49.71 | N | 3.366 | N | 2.343 | 6.078 | 0.631 | Bath_3
JUL_22_8 | 2025-07-22 16:55 | 2 | 9340 | 67 | Brass | Nickel | 0.35 | 270 | 40 | 3.5 | 55.95 | N | 4.18 | N | 49.71 | N | 3.372 | N | 2.343 | 6.079 | 0.631 | Bath_3
JUL_22_8 | 2025-07-22 16:55 | 2 | 9342 | 67 | Brass | Nickel | 0.35 | 270 | 40 | 3.5 | 55.95 | N | 4.18 | N | 49.71 | N | 3.366 | N | 2.343 | 6.081 | 0.631 | Bath_3
JUL_22_8 | 2025-07-22 16:55 | 2 | 9344 | 67 | Brass | Nickel | 0.35 | 270 | 40 | 3.5 | 55.95 | N | 4.18 | N | 49.71 | N | 3.352 | N | 2.343 | 6.082 | 0.631 | Bath_3
JUL_22_8 | 2025-07-22 16:55 | 2 | 9346 | 67 | Brass | Nickel | 0.35 | 270 | 40 | 3.5 | 56.03 | N | 4.18 | N | 49.72 | N | 3.373 | N | 2.343 | 6.083 | 0.631 | Bath_3
JUL_22_8 | 2025-07-22 16:55 | 2 | 9348 | 67 | Brass | Nickel | 0.35 | 270 | 40 | 3.5 | 55.89 | N | 4.18 | N | 49.73 | N | 3.38 | N | 2.343 | 6.084 | 0.631 | Bath_3
JUL_22_8 | 2025-07-22 16:55 | 2 | 9350 | 67 | Brass | Nickel | 0.35 | 270 | 40 | 3.5 | 55.89 | N | 4.18 | N | 49.73 | N | 3.38 | N | 2.343 | 6.086 | 0.631 | Bath_3
JUL_22_8 | 2025-07-22 16:55 | 2 | 9352 | 67 | Brass | Nickel | 0.35 | 270 | 40 | 3.5 | 55.89 | N | 4.18 | N | 49.73 | N | 3.374 | N | 2.343 | 6.087 | 0.631 | Bath_3
JUL_22_8 | 2025-07-22 16:55 | 2 | 9354 | 67 | Brass | Nickel | 0.35 | 270 | 40 | 3.5 | 55.75 | N | 4.18 | N | 49.72 | N | 3.359 | N | 2.343 | 6.088 | 0.631 | Bath_3
JUL_22_8 | 2025-07-22 16:55 | 2 | 9356 | 67 | Brass | Nickel | 0.35 | 270 | 40 | 3.5 | 55.75 | N | 4.18 | N | 49.71 | N | 3.351 | N | 2.343 | 6.09 | 0.631 | Bath_3
JUL_22_8 | 2025-07-22 16:55 | 2 | 9358 | 67 | Brass | Nickel | 0.35 | 270 | 40 | 3.5 | 55.75 | N | 4.18 | N | 49.72 | N | 3.356 | N | 2.343 | 6.091 | 0.631 | Bath_3
JUL_22_8 | 2025-07-22 16:55 | 2 | 9360 | 67 | Brass | Nickel | 0.35 | 270 | 40 | 3.5 | 55.75 | N | 4.18 | N | 49.71 | N | 3.373 | N | 2.343 | 6.092 | 0.631 | Bath_3
JUL_22_8 | 2025-07-22 16:55 | 2 | 9362 | 67 | Brass | Nickel | 0.35 | 270 | 40 | 3.5 | 55.75 | N | 4.18 | N | 49.71 | N | 3.353 | N | 2.343 | 6.094 | 0.631 | Bath_3
JUL_22_8 | 2025-07-22 16:55 | 2 | 9364 | 67 | Brass | Nickel | 0.35 | 270 | 40 | 3.5 | 55.81 | N | 4.18 | N | 49.71 | N | 3.381 | N | 2.343 | 6.095 | 0.631 | Bath_3
JUL_22_8 | 2025-07-22 16:55 | 2 | 9366 | 67 | Brass | Nickel | 0.35 | 270 | 40 | 3.5 | 55.81 | N | 4.18 | N | 49.71 | N | 3.381 | N | 2.343 | 6.096 | 0.631 | Bath_3
JUL_22_8 | 2025-07-22 16:55 | 2 | 9368 | 67 | Brass | Nickel | 0.35 | 270 | 40 | 3.5 | 55.81 | N | 4.18 | N | 49.73 | N | 3.378 | N | 2.343 | 6.097 | 0.631 | Bath_3
JUL_22_8 | 2025-07-22 16:56 | 2 | 9370 | 67 | Brass | Nickel | 0.35 | 270 | 40 | 3.5 | 55.75 | N | 4.18 | N | 49.72 | N | 3.382 | N | 2.343 | 6.099 | 0.631 | Bath_3
JUL_22_8 | 2025-07-22 16:56 | 2 | 9372 | 67 | Brass | Nickel | 0.35 | 270 | 40 | 3.5 | 55.75 | N | 4.18 | N | 49.72 | N | 3.384 | N | 2.343 | 6.1 | 0.631 | Bath_3
JUL_22_8 | 2025-07-22 16:56 | 2 | 9374 | 67 | Brass | Nickel | 0.35 | 270 | 40 | 3.5 | 55.81 | N | 4.18 | N | 49.72 | N | 3.378 | N | 2.343 | 6.101 | 0.631 | Bath_3
JUL_22_8 | 2025-07-22 16:56 | 2 | 9376 | 67 | Brass | Nickel | 0.35 | 270 | 40 | 3.5 | 55.81 | N | 4.18 | N | 49.71 | N | 3.399 | N | 2.343 | 6.103 | 0.631 | Bath_3
JUL_22_8 | 2025-07-22 16:56 | 2 | 9378 | 67 | Brass | Nickel | 0.35 | 270 | 40 | 3.5 | 55.81 | N | 4.18 | N | 49.71 | N | 3.365 | N | 2.343 | 6.104 | 0.631 | Bath_3
JUL_22_8 | 2025-07-22 16:56 | 2 | 9380 | 67 | Brass | Nickel | 0.35 | 270 | 40 | 3.5 | 55.75 | N | 4.18 | N | 49.72 | N | 3.372 | N | 2.343 | 6.105 | 0.631 | Bath_3
JUL_22_8 | 2025-07-22 16:56 | 2 | 9382 | 67 | Brass | Nickel | 0.35 | 270 | 40 | 3.5 | 55.75 | N | 4.18 | N | 49.72 | N | 3.403 | N | 2.343 | 6.107 | 0.631 | Bath_3
JUL_22_8 | 2025-07-22 16:56 | 2 | 9384 | 67 | Brass | Nickel | 0.35 | 270 | 40 | 3.5 | 55.75 | N | 4.18 | N | 49.73 | N | 3.381 | N | 2.343 | 6.108 | 0.631 | Bath_3
JUL_22_8 | 2025-07-22 16:56 | 2 | 9386 | 67 | Brass | Nickel | 0.35 | 270 | 40 | 3.5 | 55.81 | N | 4.18 | N | 49.72 | N | 3.381 | N | 2.343 | 6.109 | 0.631 | Bath_3
JUL_22_8 | 2025-07-22 16:56 | 2 | 9388 | 67 | Brass | Nickel | 0.35 | 270 | 40 | 3.5 | 55.81 | N | 4.18 | N | 49.72 | N | 3.364 | N | 2.343 | 6.11 | 0.631 | Bath_3
JUL_22_8 | 2025-07-22 16:56 | 2 | 9390 | 67 | Brass | Nickel | 0.35 | 270 | 40 | 3.5 | 55.81 | N | 4.18 | N | 49.73 | N | 3.376 | N | 2.343 | 6.112 | 0.631 | Bath_3
JUL_22_8 | 2025-07-22 16:56 | 2 | 9392 | 67 | Brass | Nickel | 0.35 | 270 | 40 | 3.5 | 55.81 | N | 4.18 | N | 49.71 | N | 3.374 | N | 2.343 | 6.113 | 0.631 | Bath_3
JUL_22_8 | 2025-07-22 16:56 | 2 | 9394 | 67 | Brass | Nickel | 0.35 | 270 | 40 | 3.5 | 55.81 | N | 4.18 | N | 49.72 | N | 3.391 | N | 2.343 | 6.114 | 0.631 | Bath_3
JUL_22_8 | 2025-07-22 16:56 | 2 | 9396 | 67 | Brass | Nickel | 0.35 | 270 | 40 | 3.5 | 55.81 | N | 4.18 | N | 49.71 | N | 3.347 | N | 2.343 | 6.116 | 0.631 | Bath_3
JUL_22_8 | 2025-07-22 16:56 | 2 | 9398 | 67 | Brass | Nickel | 0.35 | 270 | 40 | 3.5 | 55.61 | N | 4.18 | N | 49.71 | N | 3.336 | N | 2.343 | 6.117 | 0.631 | Bath_3
JUL_22_8 | 2025-07-22 16:56 | 2 | 9400 | 67 | Brass | Nickel | 0.35 | 270 | 40 | 3.5 | 55.59 | N | 4.18 | N | 49.71 | N | 3.366 | N | 2.343 | 6.118 | 0.631 | Bath_3
JUL_22_8 | 2025-07-22 16:56 | 2 | 9402 | 67 | Brass | Nickel | 0.35 | 270 | 40 | 3.5 | 55.53 | N | 4.18 | N | 49.71 | N | 3.339 | N | 2.343 | 6.12 | 0.631 | Bath_3
JUL_22_8 | 2025-07-22 16:56 | 2 | 9404 | 67 | Brass | Nickel | 0.35 | 270 | 40 | 3.5 | 55.61 | N | 4.18 | N | 49.72 | N | 3.348 | N | 2.343 | 6.121 | 0.631 | Bath_3
JUL_22_8 | 2025-07-22 16:56 | 2 | 9406 | 67 | Brass | Nickel | 0.35 | 270 | 40 | 3.5 | 55.53 | N | 4.18 | N | 49.71 | N | 3.351 | N | 2.343 | 6.122 | 0.631 | Bath_3
JUL_22_8 | 2025-07-22 16:56 | 2 | 9408 | 67 | Brass | Nickel | 0.35 | 270 | 40 | 3.5 | 55.53 | N | 4.18 | N | 49.71 | N | 3.363 | N | 2.343 | 6.123 | 0.631 | Bath_3
JUL_22_8 | 2025-07-22 16:56 | 2 | 9410 | 67 | Brass | Nickel | 0.35 | 270 | 40 | 3.5 | 55.53 | N | 4.18 | N | 49.73 | N | 3.377 | N | 2.343 | 6.125 | 0.631 | Bath_3
JUL_22_8 | 2025-07-22 16:56 | 2 | 9412 | 67 | Brass | Nickel | 0.35 | 270 | 40 | 3.5 | 55.53 | N | 4.18 | N | 49.71 | N | 3.363 | N | 2.343 | 6.126 | 0.631 | Bath_3
JUL_22_8 | 2025-07-22 16:56 | 2 | 9414 | 67 | Brass | Nickel | 0.35 | 270 | 40 | 3.5 | 55.67 | N | 4.18 | N | 49.71 | N | 3.368 | N | 2.343 | 6.127 | 0.631 | Bath_3
JUL_22_8 | 2025-07-22 16:56 | 2 | 9416 | 67 | Brass | Nickel | 0.35 | 270 | 40 | 3.5 | 55.67 | N | 4.18 | N | 49.71 | N | 3.369 | N | 2.343 | 6.129 | 0.631 | Bath_3
JUL_22_8 | 2025-07-22 16:56 | 2 | 9418 | 67 | Brass | Nickel | 0.35 | 270 | 40 | 3.5 | 55.67 | N | 4.18 | N | 49.72 | N | 3.348 | N | 2.343 | 6.13 | 0.631 | Bath_3
JUL_22_8 | 2025-07-22 16:56 | 2 | 9420 | 67 | Brass | Nickel | 0.35 | 270 | 40 | 3.5 | 55.53 | N | 4.18 | N | 49.72 | N | 3.38 | N | 2.343 | 6.131 | 0.631 | Bath_3
JUL_22_8 | 2025-07-22 16:56 | 2 | 9422 | 67 | Brass | Nickel | 0.35 | 270 | 40 | 3.5 | 55.53 | N | 4.18 | N | 49.72 | N | 3.407 | N | 2.343 | 6.133 | 0.631 | Bath_3
JUL_22_8 | 2025-07-22 16:56 | 2 | 9424 | 67 | Brass | Nickel | 0.35 | 270 | 40 | 3.5 | 55.53 | N | 4.18 | N | 49.72 | N | 3.389 | N | 2.343 | 6.134 | 0.631 | Bath_3
JUL_22_8 | 2025-07-22 16:56 | 2 | 9426 | 67 | Brass | Nickel | 0.35 | 270 | 40 | 3.5 | 55.61 | N | 4.18 | N | 49.72 | N | 3.378 | N | 2.343 | 6.135 | 0.631 | Bath_3
JUL_22_8 | 2025-07-22 16:56 | 2 | 9428 | 67 | Brass | Nickel | 0.35 | 270 | 40 | 3.5 | 55.61 | N | 4.18 | N | 49.72 | N | 3.385 | N | 2.343 | 6.136 | 0.631 | Bath_3
JUL_22_8 | 2025-07-22 16:57 | 2 | 9430 | 67 | Brass | Nickel | 0.35 | 270 | 40 | 3.5 | 55.61 | N | 4.18 | N | 49.74 | N | 3.377 | N | 2.343 | 6.138 | 0.631 | Bath_3
JUL_22_8 | 2025-07-22 16:57 | 2 | 9432 | 67 | Brass | Nickel | 0.35 | 270 | 40 | 3.5 | 55.59 | N | 4.18 | N | 49.72 | N | 3.403 | N | 2.343 | 6.139 | 0.631 | Bath_3
JUL_22_8 | 2025-07-22 16:57 | 2 | 9434 | 67 | Brass | Nickel | 0.35 | 270 | 40 | 3.5 | 55.47 | N | 4.18 | N | 49.72 | N | 3.386 | N | 2.343 | 6.14 | 0.631 | Bath_3
JUL_22_8 | 2025-07-22 16:57 | 2 | 9436 | 67 | Brass | Nickel | 0.35 | 270 | 40 | 3.5 | 55.47 | N | 4.18 | N | 49.73 | N | 3.394 | N | 2.343 | 6.142 | 0.631 | Bath_3
JUL_22_8 | 2025-07-22 16:57 | 2 | 9438 | 67 | Brass | Nickel | 0.35 | 270 | 40 | 3.5 | 55.47 | N | 4.18 | N | 49.73 | N | 3.397 | N | 2.343 | 6.143 | 0.631 | Bath_3
JUL_22_8 | 2025-07-22 16:57 | 2 | 9440 | 67 | Brass | Nickel | 0.35 | 270 | 40 | 3.5 | 55.53 | N | 4.18 | N | 49.73 | N | 3.39 | N | 2.343 | 6.144 | 0.631 | Bath_3
JUL_22_8 | 2025-07-22 16:57 | 2 | 9442 | 67 | Brass | Nickel | 0.35 | 270 | 40 | 3.5 | 55.53 | N | 4.18 | N | 49.75 | N | 3.393 | N | 2.343 | 6.146 | 0.631 | Bath_3
JUL_22_8 | 2025-07-22 16:57 | 2 | 9444 | 67 | Brass | Nickel | 0.35 | 270 | 40 | 3.5 | 55.53 | N | 4.18 | N | 49.72 | N | 3.381 | N | 2.343 | 6.147 | 0.631 | Bath_3
JUL_22_8 | 2025-07-22 16:57 | 2 | 9446 | 67 | Brass | Nickel | 0.35 | 270 | 40 | 3.5 | 55.53 | N | 4.18 | N | 49.72 | N | 3.363 | N | 2.343 | 6.148 | 0.631 | Bath_3
JUL_22_8 | 2025-07-22 16:57 | 2 | 9448 | 67 | Brass | Nickel | 0.35 | 270 | 40 | 3.5 | 55.61 | N | 4.18 | N | 49.72 | N | 3.343 | N | 2.343 | 6.149 | 0.631 | Bath_3
JUL_22_8 | 2025-07-22 16:57 | 2 | 9450 | 67 | Brass | Nickel | 0.35 | 270 | 40 | 3.5 | 55.67 | N | 4.18 | N | 49.71 | N | 3.357 | N | 2.343 | 6.151 | 0.631 | Bath_3
JUL_22_8 | 2025-07-22 16:57 | 2 | 9452 | 67 | Brass | Nickel | 0.35 | 270 | 40 | 3.5 | 55.67 | N | 4.17 | N | 49.73 | N | 3.345 | N | 2.343 | 6.152 | 0.631 | Bath_3
JUL_22_8 | 2025-07-22 16:57 | 2 | 9454 | 67 | Brass | Nickel | 0.35 | 270 | 40 | 3.5 | 55.67 | N | 4.18 | N | 49.71 | N | 3.389 | N | 2.343 | 6.153 | 0.631 | Bath_3
JUL_22_8 | 2025-07-22 16:57 | 2 | 9456 | 67 | Brass | Nickel | 0.35 | 270 | 40 | 3.5 | 55.53 | N | 4.18 | N | 49.73 | N | 3.332 | N | 2.343 | 6.155 | 0.631 | Bath_3
JUL_22_8 | 2025-07-22 16:57 | 2 | 9458 | 67 | Brass | Nickel | 0.35 | 270 | 40 | 3.5 | 55.53 | N | 4.18 | N | 49.71 | N | 3.331 | N | 2.343 | 6.156 | 0.631 | Bath_3
JUL_22_8 | 2025-07-22 16:57 | 2 | 9460 | 67 | Brass | Nickel | 0.35 | 270 | 40 | 3.5 | 55.47 | N | 4.18 | N | 49.71 | N | 3.323 | N | 2.343 | 6.157 | 0.631 | Bath_3
JUL_22_8 | 2025-07-22 16:57 | 2 | 9462 | 67 | Brass | Nickel | 0.35 | 270 | 40 | 3.5 | 55.45 | N | 4.18 | N | 49.72 | N | 3.338 | N | 2.343 | 6.159 | 0.631 | Bath_3
JUL_22_8 | 2025-07-22 16:57 | 2 | 9464 | 67 | Brass | Nickel | 0.35 | 270 | 40 | 3.5 | 55.47 | N | 4.18 | N | 49.74 | N | 3.359 | N | 2.343 | 6.16 | 0.631 | Bath_3
JUL_22_8 | 2025-07-22 16:57 | 2 | 9466 | 67 | Brass | Nickel | 0.35 | 270 | 40 | 3.5 | 55.47 | N | 4.18 | N | 49.72 | N | 3.345 | N | 2.343 | 6.161 | 0.631 | Bath_3
JUL_22_8 | 2025-07-22 16:57 | 2 | 9468 | 67 | Brass | Nickel | 0.35 | 270 | 40 | 3.5 | 55.47 | N | 4.18 | N | 49.72 | N | 3.341 | N | 2.343 | 6.163 | 0.631 | Bath_3
JUL_22_8 | 2025-07-22 16:57 | 2 | 9470 | 67 | Brass | Nickel | 0.35 | 270 | 40 | 3.5 | 55.39 | N | 4.18 | N | 49.73 | N | 3.369 | N | 2.343 | 6.164 | 0.631 | Bath_3
JUL_22_8 | 2025-07-22 16:57 | 2 | 9472 | 67 | Brass | Nickel | 0.35 | 270 | 40 | 3.5 | 55.45 | N | 4.18 | N | 49.71 | N | 3.343 | N | 2.343 | 6.165 | 0.631 | Bath_3
JUL_22_8 | 2025-07-22 16:57 | 2 | 9474 | 67 | Brass | Nickel | 0.35 | 270 | 40 | 3.5 | 55.39 | N | 4.18 | N | 49.73 | N | 3.391 | N | 2.343 | 6.166 | 0.631 | Bath_3
JUL_22_8 | 2025-07-22 16:57 | 2 | 9476 | 67 | Brass | Nickel | 0.35 | 270 | 40 | 3.5 | 55.47 | N | 4.18 | N | 49.73 | N | 3.365 | N | 2.343 | 6.168 | 0.631 | Bath_3
JUL_22_8 | 2025-07-22 16:57 | 2 | 9478 | 67 | Brass | Nickel | 0.35 | 270 | 40 | 3.5 | 55.47 | N | 4.18 | N | 49.72 | N | 3.389 | N | 2.343 | 6.169 | 0.631 | Bath_3
JUL_22_8 | 2025-07-22 16:57 | 2 | 9480 | 67 | Brass | Nickel | 0.35 | 270 | 40 | 3.5 | 55.47 | N | 4.18 | N | 49.74 | N | 3.361 | N | 2.343 | 6.17 | 0.631 | Bath_3
JUL_22_8 | 2025-07-22 16:57 | 2 | 9482 | 67 | Brass | Nickel | 0.35 | 270 | 40 | 3.5 | 55.47 | N | 4.18 | N | 49.72 | N | 3.36 | N | 2.343 | 6.172 | 0.631 | Bath_3
JUL_22_8 | 2025-07-22 16:57 | 2 | 9484 | 67 | Brass | Nickel | 0.35 | 270 | 40 | 3.5 | 55.47 | N | 4.18 | N | 49.73 | N | 3.345 | N | 2.343 | 6.173 | 0.631 | Bath_3
JUL_22_8 | 2025-07-22 16:57 | 2 | 9486 | 67 | Brass | Nickel | 0.35 | 270 | 40 | 3.5 | 55.67 | N | 4.18 | N | 49.72 | N | 3.339 | N | 2.343 | 6.174 | 0.631 | Bath_3
JUL_22_8 | 2025-07-22 16:57 | 2 | 9488 | 67 | Brass | Nickel | 0.35 | 270 | 40 | 3.5 | 55.67 | N | 4.18 | N | 49.71 | N | 3.361 | N | 2.343 | 6.176 | 0.631 | Bath_3
JUL_22_8 | 2025-07-22 16:58 | 2 | 9490 | 67 | Brass | Nickel | 0.35 | 270 | 40 | 3.5 | 55.67 | N | 4.18 | N | 49.73 | N | 3.374 | N | 2.343 | 6.177 | 0.631 | Bath_3
JUL_22_8 | 2025-07-22 16:58 | 2 | 9492 | 67 | Brass | Nickel | 0.35 | 270 | 40 | 3.5 | 55.61 | N | 4.18 | N | 49.71 | N | 3.345 | N | 2.343 | 6.178 | 0.631 | Bath_3
JUL_22_8 | 2025-07-22 16:58 | 2 | 9494 | 67 | Brass | Nickel | 0.35 | 270 | 40 | 3.5 | 55.53 | N | 4.18 | N | 49.71 | N | 3.332 | N | 2.343 | 6.179 | 0.631 | Bath_3
JUL_22_8 | 2025-07-22 16:58 | 2 | 9496 | 67 | Brass | Nickel | 0.35 | 270 | 40 | 3.5 | 55.53 | N | 4.18 | N | 49.71 | N | 3.313 | N | 2.343 | 6.181 | 0.631 | Bath_3
JUL_22_8 | 2025-07-22 16:58 | 2 | 9498 | 67 | Brass | Nickel | 0.35 | 270 | 40 | 3.5 | 55.47 | N | 4.18 | N | 49.7 | N | 3.4 | N | 2.343 | 6.182 | 0.631 | Bath_3
JUL_22_8 | 2025-07-22 16:58 | 2 | 9500 | 67 | Brass | Nickel | 0.35 | 270 | 40 | 3.5 | 55.53 | N | 4.18 | N | 49.71 | N | 3.352 | N | 2.343 | 6.183 | 0.631 | Bath_3
JUL_22_8 | 2025-07-22 16:58 | 2 | 9502 | 67 | Brass | Nickel | 0.35 | 270 | 40 | 3.5 | 55.47 | N | 4.18 | N | 49.71 | N | 3.355 | N | 2.343 | 6.185 | 0.631 | Bath_3
JUL_22_8 | 2025-07-22 16:58 | 2 | 9504 | 67 | Brass | Nickel | 0.35 | 270 | 40 | 3.5 | 55.47 | N | 4.18 | N | 49.7 | N | 3.343 | N | 2.343 | 6.186 | 0.631 | Bath_3
JUL_22_8 | 2025-07-22 16:58 | 2 | 9506 | 67 | Brass | Nickel | 0.35 | 270 | 40 | 3.5 | 55.47 | N | 4.18 | N | 49.71 | N | 3.348 | N | 2.343 | 6.187 | 0.631 | Bath_3
JUL_22_8 | 2025-07-22 16:58 | 2 | 9508 | 67 | Brass | Nickel | 0.35 | 270 | 40 | 3.5 | 55.47 | N | 4.18 | N | 49.71 | N | 3.369 | N | 2.343 | 6.189 | 0.631 | Bath_3
JUL_22_8 | 2025-07-22 16:58 | 2 | 9510 | 67 | Brass | Nickel | 0.35 | 270 | 40 | 3.5 | 55.47 | N | 4.17 | N | 49.71 | N | 3.355 | N | 2.343 | 6.19 | 0.631 | Bath_3
JUL_22_8 | 2025-07-22 16:58 | 2 | 9512 | 67 | Brass | Nickel | 0.35 | 270 | 40 | 3.5 | 55.39 | N | 4.18 | N | 49.71 | N | 3.372 | N | 2.343 | 6.191 | 0.631 | Bath_3
JUL_22_8 | 2025-07-22 16:58 | 2 | 9514 | 67 | Brass | Nickel | 0.35 | 270 | 40 | 3.5 | 55.47 | N | 4.17 | N | 49.7 | N | 3.338 | N | 2.343 | 6.192 | 0.631 | Bath_3
JUL_22_8 | 2025-07-22 16:58 | 2 | 9516 | 67 | Brass | Nickel | 0.35 | 270 | 40 | 3.5 | 55.45 | N | 4.18 | N | 49.71 | N | 3.365 | N | 2.343 | 6.194 | 0.631 | Bath_3
JUL_22_8 | 2025-07-22 16:58 | 2 | 9518 | 67 | Brass | Nickel | 0.35 | 270 | 40 | 3.5 | 55.47 | N | 4.18 | N | 49.71 | N | 3.363 | N | 2.343 | 6.195 | 0.631 | Bath_3
JUL_22_8 | 2025-07-22 16:58 | 2 | 9520 | 67 | Brass | Nickel | 0.35 | 270 | 40 | 3.5 | 55.47 | N | 4.18 | N | 49.71 | N | 3.344 | N | 2.343 | 6.196 | 0.631 | Bath_3
JUL_22_8 | 2025-07-22 16:58 | 2 | 9522 | 67 | Brass | Nickel | 0.35 | 270 | 40 | 3.5 | 55.33 | C2 | 4.18 | N | 49.72 | N | 3.394 | N | 2.343 | 6.198 | 0.631 | Bath_3
JUL_22_8 | 2025-07-22 16:58 | 2 | 9524 | 67 | Brass | Nickel | 0.35 | 270 | 40 | 3.5 | 55.33 | C2 | 4.18 | N | 49.71 | N | 3.356 | N | 2.343 | 6.199 | 0.631 | Bath_3
JUL_22_8 | 2025-07-22 16:58 | 2 | 9526 | 67 | Brass | Nickel | 0.35 | 270 | 40 | 3.5 | 55.33 | C2 | 4.18 | N | 49.72 | N | 3.36 | N | 2.343 | 6.2 | 0.631 | Bath_3
JUL_22_8 | 2025-07-22 16:58 | 2 | 9528 | 67 | Brass | Nickel | 0.35 | 270 | 40 | 3.5 | 55.47 | C2 | 4.18 | N | 49.72 | N | 3.381 | N | 2.343 | 6.202 | 0.631 | Bath_3
JUL_22_8 | 2025-07-22 16:58 | 2 | 9530 | 67 | Brass | Nickel | 0.35 | 270 | 40 | 3.5 | 55.47 | C2 | 4.18 | N | 49.71 | N | 3.394 | N | 2.343 | 6.203 | 0.631 | Bath_3
JUL_22_8 | 2025-07-22 16:58 | 2 | 9532 | 67 | Brass | Nickel | 0.35 | 270 | 40 | 3.5 | 55.47 | C2 | 4.18 | N | 49.72 | N | 3.407 | N | 2.343 | 6.204 | 0.631 | Bath_3
JUL_22_8 | 2025-07-22 16:58 | 2 | 9534 | 67 | Brass | Nickel | 0.35 | 270 | 40 | 3.5 | 55.47 | C2 | 4.18 | N | 49.71 | N | 3.378 | N | 2.343 | 6.205 | 0.631 | Bath_3
JUL_22_8 | 2025-07-22 16:58 | 2 | 9536 | 67 | Brass | Nickel | 0.35 | 270 | 40 | 3.5 | 55.47 | C2 | 4.18 | N | 49.71 | N | 3.381 | N | 2.343 | 6.207 | 0.631 | Bath_3
JUL_22_8 | 2025-07-22 16:58 | 2 | 9538 | 67 | Brass | Nickel | 0.35 | 270 | 40 | 3.5 | 55.53 | C2 | 4.18 | N | 49.71 | N | 3.393 | N | 2.343 | 6.208 | 0.631 | Bath_3
JUL_22_8 | 2025-07-22 16:58 | 2 | 9540 | 67 | Brass | Nickel | 0.35 | 270 | 40 | 3.5 | 55.47 | C2 | 4.18 | N | 49.71 | N | 3.395 | N | 2.343 | 6.209 | 0.631 | Bath_3
JUL_22_8 | 2025-07-22 16:58 | 2 | 9542 | 67 | Brass | Nickel | 0.35 | 270 | 40 | 3.5 | 55.53 | C2 | 4.18 | N | 49.71 | N | 3.351 | N | 2.343 | 6.211 | 0.631 | Bath_3
JUL_22_8 | 2025-07-22 16:58 | 2 | 9544 | 67 | Brass | Nickel | 0.35 | 270 | 40 | 3.5 | 55.53 | C2 | 4.18 | N | 49.72 | N | 3.36 | N | 2.343 | 6.212 | 0.631 | Bath_3
JUL_22_8 | 2025-07-22 16:58 | 2 | 9546 | 67 | Brass | Nickel | 0.35 | 270 | 40 | 3.5 | 55.53 | C2 | 4.18 | N | 49.71 | N | 3.377 | N | 2.343 | 6.213 | 0.631 | Bath_3
JUL_22_8 | 2025-07-22 16:59 | 2 | 9548 | 67 | Brass | Nickel | 0.35 | 270 | 40 | 3.5 | 55.61 | C2 | 4.18 | N | 49.71 | N | 3.391 | N | 2.343 | 6.215 | 0.631 | Bath_3
JUL_22_8 | 2025-07-22 16:59 | 2 | 9550 | 67 | Brass | Nickel | 0.35 | 270 | 40 | 3.5 | 55.59 | C2 | 4.18 | N | 49.72 | N | 3.377 | N | 2.343 | 6.216 | 0.631 | Bath_3
JUL_22_8 | 2025-07-22 16:59 | 2 | 9552 | 67 | Brass | Nickel | 0.35 | 270 | 40 | 3.5 | 55.81 | C2 | 4.18 | N | 49.71 | N | 3.382 | N | 2.343 | 6.217 | 0.631 | Bath_3
JUL_22_8 | 2025-07-22 16:59 | 2 | 9554 | 67 | Brass | Nickel | 0.35 | 270 | 40 | 3.5 | 56.1 | C2 | 4.18 | N | 49.71 | N | 3.389 | N | 2.343 | 6.218 | 0.631 | Bath_3
JUL_22_8 | 2025-07-22 16:59 | 2 | 9556 | 67 | Brass | Nickel | 0.35 | 270 | 40 | 3.5 | 56.32 | C2 | 4.18 | N | 49.71 | N | 3.401 | N | 2.343 | 6.22 | 0.631 | Bath_3
JUL_22_8 | 2025-07-22 16:59 | 2 | 9558 | 67 | Brass | Nickel | 0.35 | 270 | 40 | 3.5 | 56.32 | C2 | 4.18 | N | 49.72 | N | 3.393 | N | 2.343 | 6.221 | 0.631 | Bath_3
JUL_22_8 | 2025-07-22 16:59 | 2 | 9560 | 67 | Brass | Nickel | 0.35 | 270 | 40 | 3.5 | 56.46 | C2 | 4.18 | N | 49.71 | N | 3.366 | N | 2.343 | 6.222 | 0.631 | Bath_3
JUL_22_8 | 2025-07-22 16:59 | 2 | 9562 | 67 | Brass | Nickel | 0.35 | 270 | 40 | 3.5 | 56.46 | C2 | 4.18 | N | 49.7 | N | 3.364 | N | 2.343 | 6.224 | 0.631 | Bath_3
JUL_22_8 | 2025-07-22 16:59 | 2 | 9564 | 67 | Brass | Nickel | 0.35 | 270 | 40 | 3.5 | 56.46 | C2 | 4.18 | N | 49.71 | N | 3.355 | N | 2.343 | 6.225 | 0.631 | Bath_3
JUL_22_8 | 2025-07-22 16:59 | 2 | 9566 | 67 | Brass | Nickel | 0.35 | 270 | 40 | 3.5 | 56.46 | C2 | 4.18 | N | 49.71 | N | 3.349 | N | 2.343 | 6.226 | 0.631 | Bath_3
JUL_22_8 | 2025-07-22 16:59 | 2 | 9568 | 67 | Brass | Nickel | 0.35 | 270 | 40 | 3.5 | 56.46 | C2 | 4.18 | N | 49.71 | N | 3.373 | N | 2.343 | 6.228 | 0.631 | Bath_3
JUL_22_9 | 2025-07-22 17:06 | 2 | 9770 | 67 | Brass | Nickel | 0.35 | 270 | 40 | 3.5 | 52.61 | C3 | 4.18 | N | 49.59 | N | 3.464 | N | 2.343 | 6.359 | 0.631 | Bath_3
JUL_22_9 | 2025-07-22 17:06 | 2 | 9772 | 67 | Brass | Nickel | 0.35 | 270 | 40 | 3.5 | 52.61 | C3 | 4.18 | N | 49.57 | N | 3.489 | N | 2.343 | 6.36 | 0.631 | Bath_3
JUL_22_9 | 2025-07-22 17:07 | 2 | 9774 | 67 | Brass | Nickel | 0.35 | 270 | 40 | 3.5 | 52.53 | C3 | 4.18 | N | 49.6 | N | 3.492 | N | 2.343 | 6.362 | 0.631 | Bath_3
JUL_22_9 | 2025-07-22 17:07 | 2 | 9776 | 67 | Brass | Nickel | 0.35 | 270 | 40 | 3.5 | 52.67 | C3 | 4.18 | N | 49.59 | N | 3.487 | N | 2.343 | 6.363 | 0.631 | Bath_3
JUL_22_9 | 2025-07-22 17:07 | 2 | 9778 | 67 | Brass | Nickel | 0.35 | 270 | 40 | 3.5 | 52.67 | C3 | 4.18 | N | 49.6 | N | 3.483 | N | 2.343 | 6.364 | 0.631 | Bath_3
JUL_22_9 | 2025-07-22 17:07 | 2 | 9780 | 67 | Brass | Nickel | 0.35 | 270 | 40 | 3.5 | 52.67 | C3 | 4.18 | N | 49.61 | N | 3.488 | N | 2.343 | 6.366 | 0.631 | Bath_3
JUL_22_9 | 2025-07-22 17:07 | 2 | 9782 | 67 | Brass | Nickel | 0.35 | 270 | 40 | 3.5 | 52.67 | C3 | 4.17 | N | 49.59 | N | 3.484 | N | 2.343 | 6.367 | 0.631 | Bath_3
JUL_22_9 | 2025-07-22 17:07 | 2 | 9784 | 67 | Brass | Nickel | 0.35 | 270 | 40 | 3.5 | 52.73 | C3 | 4.18 | N | 49.61 | N | 3.5 | N | 2.342 | 6.366 | 0.631 | Bath_3
JUL_22_9 | 2025-07-22 17:07 | 2 | 9786 | 67 | Brass | Nickel | 0.35 | 270 | 40 | 3.5 | 52.87 | C3 | 4.18 | N | 49.6 | N | 3.512 | N | 2.343 | 6.369 | 0.631 | Bath_3
JUL_22_9 | 2025-07-22 17:07 | 2 | 9788 | 67 | Brass | Nickel | 0.35 | 270 | 40 | 3.5 | 52.87 | C3 | 4.18 | N | 49.61 | N | 3.52 | N | 2.343 | 6.371 | 0.631 | Bath_3
JUL_22_9 | 2025-07-22 17:07 | 2 | 9790 | 67 | Brass | Nickel | 0.35 | 270 | 40 | 3.5 | 53.03 | C3 | 4.18 | N | 49.6 | N | 3.509 | N | 2.342 | 6.37 | 0.631 | Bath_3
JUL_22_9 | 2025-07-22 17:07 | 2 | 9792 | 67 | Brass | Nickel | 0.35 | 270 | 40 | 3.5 | 52.87 | C3 | 4.18 | N | 49.6 | N | 3.472 | N | 2.343 | 6.373 | 0.631 | Bath_3
JUL_22_9 | 2025-07-22 17:07 | 2 | 9794 | 67 | Brass | Nickel | 0.35 | 270 | 40 | 3.5 | 52.87 | C3 | 4.18 | N | 49.61 | N | 3.501 | N | 2.343 | 6.375 | 0.631 | Bath_3
JUL_22_9 | 2025-07-22 17:07 | 2 | 9796 | 67 | Brass | Nickel | 0.35 | 270 | 40 | 3.5 | 52.81 | C3 | 4.18 | N | 49.6 | N | 3.501 | N | 2.343 | 6.376 | 0.631 | Bath_3
JUL_22_9 | 2025-07-22 17:07 | 2 | 9798 | 67 | Brass | Nickel | 0.35 | 270 | 40 | 3.5 | 52.81 | C3 | 4.18 | N | 49.59 | N | 3.487 | N | 2.342 | 6.375 | 0.631 | Bath_3
JUL_22_9 | 2025-07-22 17:07 | 2 | 9800 | 67 | Brass | Nickel | 0.35 | 270 | 40 | 3.5 | 52.81 | C3 | 4.18 | N | 49.61 | N | 3.489 | N | 2.343 | 6.379 | 0.631 | Bath_3
JUL_22_9 | 2025-07-22 17:07 | 2 | 9802 | 67 | Brass | Nickel | 0.35 | 270 | 40 | 3.5 | 52.81 | C3 | 4.18 | N | 49.6 | N | 3.468 | N | 2.343 | 6.38 | 0.631 | Bath_3
JUL_22_9 | 2025-07-22 17:07 | 2 | 9804 | 67 | Brass | Nickel | 0.35 | 270 | 40 | 3.5 | 52.81 | C3 | 4.18 | N | 49.6 | N | 3.486 | N | 2.343 | 6.381 | 0.631 | Bath_3
JUL_22_9 | 2025-07-22 17:07 | 2 | 9806 | 67 | Brass | Nickel | 0.35 | 270 | 40 | 3.5 | 52.87 | C3 | 4.18 | N | 49.61 | N | 3.486 | N | 2.343 | 6.383 | 0.631 | Bath_3
JUL_22_9 | 2025-07-22 17:07 | 2 | 9808 | 67 | Brass | Nickel | 0.35 | 270 | 40 | 3.5 | 52.81 | C3 | 4.18 | N | 49.6 | N | 3.504 | N | 2.342 | 6.382 | 0.631 | Bath_3
JUL_22_9 | 2025-07-22 17:07 | 2 | 9810 | 67 | Brass | Nickel | 0.35 | 270 | 40 | 3.5 | 52.87 | C3 | 4.18 | N | 49.61 | N | 3.499 | N | 2.342 | 6.383 | 0.631 | Bath_3
JUL_22_9 | 2025-07-22 17:07 | 2 | 9812 | 67 | Brass | Nickel | 0.35 | 270 | 40 | 3.5 | 52.81 | C3 | 4.18 | N | 49.61 | N | 3.478 | N | 2.343 | 6.386 | 0.631 | Bath_3
JUL_22_9 | 2025-07-22 17:07 | 2 | 9814 | 67 | Brass | Nickel | 0.35 | 270 | 40 | 3.5 | 52.81 | C3 | 4.18 | N | 49.6 | N | 3.478 | N | 2.343 | 6.388 | 0.631 | Bath_3
JUL_22_9 | 2025-07-22 17:07 | 2 | 9816 | 67 | Brass | Nickel | 0.35 | 270 | 40 | 3.5 | 53.03 | C3 | 4.18 | N | 49.61 | N | 3.512 | N | 2.343 | 6.389 | 0.631 | Bath_3
JUL_22_9 | 2025-07-22 17:07 | 2 | 9818 | 67 | Brass | Nickel | 0.35 | 270 | 40 | 3.5 | 52.81 | C3 | 4.19 | N | 49.6 | N | 3.474 | N | 2.343 | 6.39 | 0.631 | Bath_3
JUL_22_9 | 2025-07-22 17:07 | 2 | 9820 | 67 | Brass | Nickel | 0.35 | 270 | 40 | 3.5 | 52.81 | C3 | 4.19 | N | 49.61 | N | 3.437 | N | 2.343 | 6.392 | 0.631 | Bath_3
JUL_22_9 | 2025-07-22 17:07 | 2 | 9822 | 67 | Brass | Nickel | 0.35 | 270 | 40 | 3.5 | 53.02 | C3 | 4.19 | N | 49.61 | N | 3.458 | N | 2.343 | 6.393 | 0.631 | Bath_3
JUL_22_9 | 2025-07-22 17:07 | 2 | 9824 | 67 | Brass | Nickel | 0.35 | 270 | 40 | 3.5 | 52.75 | C3 | 4.19 | N | 49.61 | N | 3.468 | N | 2.343 | 6.394 | 0.631 | Bath_3
JUL_22_9 | 2025-07-22 17:07 | 2 | 9826 | 67 | Brass | Nickel | 0.35 | 270 | 40 | 3.5 | 52.73 | C3 | 4.19 | N | 49.61 | N | 3.482 | N | 2.343 | 6.396 | 0.631 | Bath_3
JUL_22_9 | 2025-07-22 17:07 | 2 | 9828 | 67 | Brass | Nickel | 0.35 | 270 | 40 | 3.5 | 53.03 | C3 | 4.19 | N | 49.62 | N | 3.482 | N | 2.343 | 6.397 | 0.631 | Bath_3
JUL_22_9 | 2025-07-22 17:07 | 2 | 9830 | 67 | Brass | Nickel | 0.35 | 270 | 40 | 3.5 | 52.92 | C3 | 4.19 | N | 49.61 | N | 3.471 | N | 2.343 | 6.398 | 0.631 | Bath_3
JUL_22_9 | 2025-07-22 17:07 | 2 | 9832 | 67 | Brass | Nickel | 0.35 | 270 | 40 | 3.5 | 52.73 | C3 | 4.19 | N | 49.63 | N | 3.445 | N | 2.343 | 6.399 | 0.631 | Bath_3
JUL_22_9 | 2025-07-22 17:08 | 2 | 9834 | 67 | Brass | Nickel | 0.35 | 270 | 40 | 3.5 | 52.95 | C3 | 4.19 | N | 49.62 | N | 3.442 | N | 2.343 | 6.401 | 0.631 | Bath_3
JUL_22_9 | 2025-07-22 17:08 | 2 | 9836 | 67 | Brass | Nickel | 0.35 | 270 | 40 | 3.5 | 52.95 | C3 | 4.19 | N | 49.62 | N | 3.461 | N | 2.343 | 6.402 | 0.631 | Bath_3
JUL_22_9 | 2025-07-22 17:08 | 2 | 9838 | 67 | Brass | Nickel | 0.35 | 270 | 40 | 3.5 | 52.87 | C3 | 4.19 | N | 49.63 | N | 3.464 | N | 2.343 | 6.403 | 0.631 | Bath_3
JUL_22_9 | 2025-07-22 17:08 | 2 | 9840 | 67 | Brass | Nickel | 0.35 | 270 | 40 | 3.5 | 52.87 | C3 | 4.19 | N | 49.61 | N | 3.492 | N | 2.343 | 6.405 | 0.631 | Bath_3
JUL_22_9 | 2025-07-22 17:08 | 2 | 9842 | 67 | Brass | Nickel | 0.35 | 270 | 40 | 3.5 | 52.87 | C3 | 4.18 | N | 49.64 | N | 3.482 | N | 2.343 | 6.406 | 0.631 | Bath_3
JUL_22_9 | 2025-07-22 17:08 | 2 | 9844 | 67 | Brass | Nickel | 0.35 | 270 | 40 | 3.5 | 52.87 | C3 | 4.18 | N | 49.62 | N | 3.471 | N | 2.343 | 6.407 | 0.631 | Bath_3
JUL_22_9 | 2025-07-22 17:08 | 2 | 9846 | 67 | Brass | Nickel | 0.35 | 270 | 40 | 3.5 | 52.75 | C3 | 4.18 | N | 49.63 | N | 3.472 | N | 2.343 | 6.409 | 0.631 | Bath_3
JUL_22_9 | 2025-07-22 17:08 | 2 | 9848 | 67 | Brass | Nickel | 0.35 | 270 | 40 | 3.5 | 52.81 | C3 | 4.18 | N | 49.63 | N | 3.466 | N | 2.343 | 6.41 | 0.631 | Bath_3
JUL_22_9 | 2025-07-22 17:08 | 2 | 9850 | 67 | Brass | Nickel | 0.35 | 270 | 40 | 3.5 | 52.81 | C3 | 4.18 | N | 49.63 | N | 3.464 | N | 2.343 | 6.411 | 0.631 | Bath_3
JUL_22_9 | 2025-07-22 17:08 | 2 | 9852 | 67 | Brass | Nickel | 0.35 | 270 | 40 | 3.5 | 52.81 | C3 | 4.18 | N | 49.63 | N | 3.464 | N | 2.343 | 6.412 | 0.631 | Bath_3
JUL_22_9 | 2025-07-22 17:08 | 2 | 9854 | 67 | Brass | Nickel | 0.35 | 270 | 40 | 3.5 | 52.81 | C3 | 4.18 | N | 49.66 | N | 3.458 | N | 2.343 | 6.414 | 0.631 | Bath_3
JUL_22_9 | 2025-07-22 17:08 | 2 | 9856 | 67 | Brass | Nickel | 0.35 | 270 | 40 | 3.5 | 52.87 | C3 | 4.18 | N | 49.63 | N | 3.467 | N | 2.343 | 6.415 | 0.631 | Bath_3
JUL_22_9 | 2025-07-22 17:08 | 2 | 9858 | 67 | Brass | Nickel | 0.35 | 270 | 40 | 3.5 | 52.87 | C3 | 4.18 | N | 49.64 | N | 3.439 | N | 2.343 | 6.416 | 0.631 | Bath_3
JUL_22_9 | 2025-07-22 17:08 | 2 | 9860 | 67 | Brass | Nickel | 0.35 | 270 | 40 | 3.5 | 52.73 | C3 | 4.18 | N | 49.63 | N | 3.424 | N | 2.343 | 6.418 | 0.631 | Bath_3
JUL_22_9 | 2025-07-22 17:08 | 2 | 9862 | 67 | Brass | Nickel | 0.35 | 270 | 40 | 3.5 | 52.81 | C3 | 4.18 | N | 49.62 | N | 3.438 | N | 2.343 | 6.419 | 0.631 | Bath_3
JUL_22_9 | 2025-07-22 17:08 | 2 | 9864 | 67 | Brass | Nickel | 0.35 | 270 | 40 | 3.5 | 52.81 | C3 | 4.18 | N | 49.64 | N | 3.476 | N | 2.343 | 6.42 | 0.631 | Bath_3
JUL_22_9 | 2025-07-22 17:08 | 2 | 9866 | 67 | Brass | Nickel | 0.35 | 270 | 40 | 3.5 | 52.81 | C3 | 4.19 | N | 49.63 | N | 3.492 | N | 2.343 | 6.422 | 0.631 | Bath_3
JUL_22_9 | 2025-07-22 17:08 | 2 | 9868 | 67 | Brass | Nickel | 0.35 | 270 | 40 | 3.5 | 52.81 | C3 | 4.19 | N | 49.63 | N | 3.495 | N | 2.343 | 6.423 | 0.631 | Bath_3
JUL_22_9 | 2025-07-22 17:08 | 2 | 9870 | 67 | Brass | Nickel | 0.35 | 270 | 40 | 3.5 | 52.81 | C3 | 4.18 | N | 49.65 | N | 3.48 | N | 2.343 | 6.424 | 0.631 | Bath_3
JUL_22_9 | 2025-07-22 17:08 | 2 | 9872 | 67 | Brass | Nickel | 0.35 | 270 | 40 | 3.5 | 52.81 | C3 | 4.18 | N | 49.63 | N | 3.489 | N | 2.343 | 6.425 | 0.631 | Bath_3
JUL_22_9 | 2025-07-22 17:08 | 2 | 9874 | 67 | Brass | Nickel | 0.35 | 270 | 40 | 3.5 | 52.81 | C3 | 4.18 | N | 49.65 | N | 3.501 | N | 2.343 | 6.427 | 0.631 | Bath_3
JUL_22_9 | 2025-07-22 17:08 | 2 | 9876 | 67 | Brass | Nickel | 0.35 | 270 | 40 | 3.5 | 52.81 | C3 | 4.18 | N | 49.66 | N | 3.501 | N | 2.343 | 6.428 | 0.631 | Bath_3
JUL_22_9 | 2025-07-22 17:08 | 2 | 9878 | 67 | Brass | Nickel | 0.35 | 270 | 40 | 3.5 | 52.81 | C3 | 4.18 | N | 49.65 | N | 3.467 | N | 2.343 | 6.429 | 0.631 | Bath_3
JUL_22_9 | 2025-07-22 17:08 | 2 | 9880 | 67 | Brass | Nickel | 0.35 | 270 | 40 | 3.5 | 52.81 | C3 | 4.18 | N | 49.65 | N | 3.503 | N | 2.343 | 6.431 | 0.631 | Bath_3
JUL_22_9 | 2025-07-22 17:08 | 2 | 9882 | 67 | Brass | Nickel | 0.35 | 270 | 40 | 3.5 | 52.81 | C3 | 4.18 | N | 49.63 | N | 3.489 | N | 2.343 | 6.432 | 0.631 | Bath_3
JUL_22_9 | 2025-07-22 17:08 | 2 | 9884 | 67 | Brass | Nickel | 0.35 | 270 | 40 | 3.5 | 52.81 | C3 | 4.18 | N | 49.63 | N | 3.492 | N | 2.343 | 6.433 | 0.631 | Bath_3
JUL_22_9 | 2025-07-22 17:08 | 2 | 9886 | 67 | Brass | Nickel | 0.35 | 270 | 40 | 3.5 | 52.87 | C3 | 4.18 | N | 49.64 | N | 3.429 | N | 2.343 | 6.435 | 0.631 | Bath_3
JUL_22_9 | 2025-07-22 17:08 | 2 | 9888 | 67 | Brass | Nickel | 0.35 | 270 | 40 | 3.5 | 52.81 | C3 | 4.18 | N | 49.63 | N | 3.475 | N | 2.343 | 6.436 | 0.631 | Bath_3
JUL_22_9 | 2025-07-22 17:08 | 2 | 9890 | 67 | Brass | Nickel | 0.35 | 270 | 40 | 3.5 | 52.92 | C3 | 4.19 | N | 49.64 | N | 3.441 | N | 2.343 | 6.437 | 0.631 | Bath_3
JUL_22_9 | 2025-07-22 17:08 | 2 | 9892 | 67 | Brass | Nickel | 0.35 | 270 | 40 | 3.5 | 52.95 | C3 | 4.19 | N | 49.64 | N | 3.441 | N | 2.343 | 6.438 | 0.631 | Bath_3
JUL_22_9 | 2025-07-22 17:09 | 2 | 9894 | 67 | Brass | Nickel | 0.35 | 270 | 40 | 3.5 | 52.87 | C3 | 4.18 | N | 49.64 | N | 3.433 | N | 2.343 | 6.44 | 0.631 | Bath_3
JUL_22_9 | 2025-07-22 17:09 | 2 | 9896 | 67 | Brass | Nickel | 0.35 | 270 | 40 | 3.5 | 52.87 | C3 | 4.18 | N | 49.65 | N | 3.446 | N | 2.343 | 6.441 | 0.631 | Bath_3
JUL_22_9 | 2025-07-22 17:09 | 2 | 9898 | 67 | Brass | Nickel | 0.35 | 270 | 40 | 3.5 | 52.95 | C3 | 4.18 | N | 49.64 | N | 3.421 | N | 2.343 | 6.442 | 0.631 | Bath_3
JUL_22_9 | 2025-07-22 17:09 | 2 | 9900 | 67 | Brass | Nickel | 0.35 | 270 | 40 | 3.5 | 52.73 | C3 | 4.18 | N | 49.66 | N | 3.413 | N | 2.343 | 6.444 | 0.631 | Bath_3
JUL_22_9 | 2025-07-22 17:09 | 2 | 9902 | 67 | Brass | Nickel | 0.35 | 270 | 40 | 3.5 | 52.73 | C3 | 4.18 | N | 49.66 | N | 3.443 | N | 2.343 | 6.445 | 0.631 | Bath_3
JUL_22_9 | 2025-07-22 17:09 | 2 | 9904 | 67 | Brass | Nickel | 0.35 | 270 | 40 | 3.5 | 52.94 | C3 | 4.19 | N | 49.65 | N | 3.451 | N | 2.343 | 6.446 | 0.631 | Bath_3
JUL_22_9 | 2025-07-22 17:09 | 2 | 9906 | 67 | Brass | Nickel | 0.35 | 270 | 40 | 3.5 | 52.75 | C3 | 4.18 | N | 49.66 | N | 3.428 | N | 2.343 | 6.448 | 0.631 | Bath_3
JUL_22_9 | 2025-07-22 17:09 | 2 | 9908 | 67 | Brass | Nickel | 0.35 | 270 | 40 | 3.5 | 52.81 | C3 | 4.19 | N | 49.64 | N | 3.442 | N | 2.343 | 6.449 | 0.631 | Bath_3
JUL_22_9 | 2025-07-22 17:09 | 2 | 9910 | 67 | Brass | Nickel | 0.35 | 270 | 40 | 3.5 | 52.95 | C3 | 4.19 | N | 49.63 | N | 3.421 | N | 2.343 | 6.45 | 0.631 | Bath_3
JUL_22_9 | 2025-07-22 17:09 | 2 | 9912 | 67 | Brass | Nickel | 0.35 | 270 | 40 | 3.5 | 52.81 | C3 | 4.18 | N | 49.64 | N | 3.421 | N | 2.343 | 6.452 | 0.631 | Bath_3
JUL_22_9 | 2025-07-22 17:09 | 2 | 9914 | 67 | Brass | Nickel | 0.35 | 270 | 40 | 3.5 | 52.81 | C3 | 4.18 | N | 49.62 | N | 3.437 | N | 2.343 | 6.453 | 0.631 | Bath_3
JUL_22_9 | 2025-07-22 17:09 | 2 | 9916 | 67 | Brass | Nickel | 0.35 | 270 | 40 | 3.5 | 52.81 | C3 | 4.19 | N | 49.62 | N | 3.454 | N | 2.343 | 6.454 | 0.631 | Bath_3
JUL_22_9 | 2025-07-22 17:09 | 2 | 9918 | 67 | Brass | Nickel | 0.35 | 270 | 40 | 3.5 | 52.67 | C3 | 4.19 | N | 49.63 | N | 3.459 | N | 2.343 | 6.455 | 0.631 | Bath_3
JUL_22_9 | 2025-07-22 17:09 | 2 | 9920 | 67 | Brass | Nickel | 0.35 | 270 | 40 | 3.5 | 52.81 | C3 | 4.19 | N | 49.62 | N | 3.491 | N | 2.343 | 6.457 | 0.631 | Bath_3
JUL_22_9 | 2025-07-22 17:09 | 2 | 9922 | 67 | Brass | Nickel | 0.35 | 270 | 40 | 3.5 | 52.81 | C3 | 4.19 | N | 49.64 | N | 3.478 | N | 2.343 | 6.458 | 0.631 | Bath_3
JUL_22_9 | 2025-07-22 17:09 | 2 | 9924 | 67 | Brass | Nickel | 0.35 | 270 | 40 | 3.5 | 52.81 | C3 | 4.19 | N | 49.64 | N | 3.45 | N | 2.343 | 6.459 | 0.631 | Bath_3
JUL_22_9 | 2025-07-22 17:09 | 2 | 9926 | 67 | Brass | Nickel | 0.35 | 270 | 40 | 3.5 | 52.81 | C3 | 4.19 | N | 49.63 | N | 3.446 | N | 2.343 | 6.461 | 0.631 | Bath_3
JUL_22_9 | 2025-07-22 17:09 | 2 | 9928 | 67 | Brass | Nickel | 0.35 | 270 | 40 | 3.5 | 52.81 | C3 | 4.19 | N | 49.63 | N | 3.447 | N | 2.343 | 6.462 | 0.631 | Bath_3
JUL_22_9 | 2025-07-22 17:09 | 2 | 9930 | 67 | Brass | Nickel | 0.35 | 270 | 40 | 3.5 | 52.73 | C3 | 4.19 | N | 49.65 | N | 3.475 | N | 2.343 | 6.463 | 0.631 | Bath_3
JUL_22_9 | 2025-07-22 17:09 | 2 | 9932 | 67 | Brass | Nickel | 0.35 | 270 | 40 | 3.5 | 52.73 | C3 | 4.19 | N | 49.66 | N | 3.475 | N | 2.343 | 6.465 | 0.631 | Bath_3
JUL_22_9 | 2025-07-22 17:09 | 2 | 9934 | 67 | Brass | Nickel | 0.35 | 270 | 40 | 3.5 | 52.73 | C3 | 4.18 | N | 49.64 | N | 3.445 | N | 2.342 | 6.464 | 0.631 | Bath_3
JUL_22_9 | 2025-07-22 17:09 | 2 | 9936 | 67 | Brass | Nickel | 0.35 | 270 | 40 | 3.5 | 52.73 | C3 | 4.19 | N | 49.66 | N | 3.443 | N | 2.343 | 6.467 | 0.631 | Bath_3
JUL_22_9 | 2025-07-22 17:09 | 2 | 9938 | 67 | Brass | Nickel | 0.35 | 270 | 40 | 3.5 | 52.81 | C3 | 4.19 | N | 49.64 | N | 3.453 | N | 2.343 | 6.468 | 0.631 | Bath_3
JUL_22_9 | 2025-07-22 17:09 | 2 | 9940 | 67 | Brass | Nickel | 0.35 | 270 | 40 | 3.5 | 52.81 | C3 | 4.18 | N | 49.65 | N | 3.479 | N | 2.343 | 6.47 | 0.631 | Bath_3
JUL_22_9 | 2025-07-22 17:09 | 2 | 9942 | 67 | Brass | Nickel | 0.35 | 270 | 40 | 3.5 | 52.95 | C3 | 4.18 | N | 49.65 | N | 3.428 | N | 2.343 | 6.471 | 0.631 | Bath_3
JUL_22_9 | 2025-07-22 17:09 | 2 | 9944 | 67 | Brass | Nickel | 0.35 | 270 | 40 | 3.5 | 52.95 | C3 | 4.18 | N | 49.64 | N | 3.414 | N | 2.343 | 6.472 | 0.631 | Bath_3
JUL_22_9 | 2025-07-22 17:09 | 2 | 9946 | 67 | Brass | Nickel | 0.35 | 270 | 40 | 3.5 | 52.95 | C3 | 4.18 | N | 49.66 | N | 3.463 | N | 2.343 | 6.474 | 0.631 | Bath_3
JUL_22_9 | 2025-07-22 17:09 | 2 | 9948 | 67 | Brass | Nickel | 0.35 | 270 | 40 | 3.5 | 52.87 | C3 | 4.19 | N | 49.65 | N | 3.446 | N | 2.343 | 6.475 | 0.631 | Bath_3
JUL_22_9 | 2025-07-22 17:09 | 2 | 9950 | 67 | Brass | Nickel | 0.35 | 270 | 40 | 3.5 | 52.87 | C3 | 4.19 | N | 49.65 | N | 3.42 | N | 2.343 | 6.476 | 0.631 | Bath_3
JUL_22_9 | 2025-07-22 17:10 | 2 | 9952 | 67 | Brass | Nickel | 0.35 | 270 | 40 | 3.5 | 52.87 | C3 | 4.18 | N | 49.66 | N | 3.467 | N | 2.343 | 6.478 | 0.631 | Bath_3
JUL_22_9 | 2025-07-22 17:10 | 2 | 9954 | 67 | Brass | Nickel | 0.35 | 270 | 40 | 3.5 | 52.73 | C3 | 4.18 | N | 49.66 | N | 3.433 | N | 2.343 | 6.479 | 0.631 | Bath_3
JUL_22_9 | 2025-07-22 17:10 | 2 | 9956 | 67 | Brass | Nickel | 0.35 | 270 | 40 | 3.5 | 52.73 | C3 | 4.18 | N | 49.65 | N | 3.438 | N | 2.343 | 6.48 | 0.631 | Bath_3
JUL_22_9 | 2025-07-22 17:10 | 2 | 9958 | 67 | Brass | Nickel | 0.35 | 270 | 40 | 3.5 | 52.73 | C3 | 4.18 | N | 49.66 | N | 3.425 | N | 2.343 | 6.481 | 0.631 | Bath_3
JUL_22_9 | 2025-07-22 17:10 | 2 | 9960 | 67 | Brass | Nickel | 0.35 | 270 | 40 | 3.5 | 52.87 | C3 | 4.18 | N | 49.66 | N | 3.413 | N | 2.343 | 6.483 | 0.631 | Bath_3
JUL_22_9 | 2025-07-22 17:10 | 2 | 9962 | 67 | Brass | Nickel | 0.35 | 270 | 40 | 3.5 | 52.87 | C3 | 4.19 | N | 49.66 | N | 3.424 | N | 2.343 | 6.484 | 0.631 | Bath_3
JUL_22_9 | 2025-07-22 17:10 | 2 | 9964 | 67 | Brass | Nickel | 0.35 | 270 | 40 | 3.5 | 52.87 | C3 | 4.19 | N | 49.66 | N | 3.462 | N | 2.343 | 6.485 | 0.631 | Bath_3
JUL_22_9 | 2025-07-22 17:10 | 2 | 9966 | 67 | Brass | Nickel | 0.35 | 270 | 40 | 3.5 | 52.87 | C3 | 4.19 | N | 49.66 | N | 3.47 | N | 2.343 | 6.487 | 0.631 | Bath_3
JUL_22_9 | 2025-07-22 17:10 | 2 | 9968 | 67 | Brass | Nickel | 0.35 | 270 | 40 | 3.5 | 52.81 | C3 | 4.19 | N | 49.66 | N | 3.454 | N | 2.343 | 6.488 | 0.631 | Bath_3
JUL_22_9 | 2025-07-22 17:10 | 2 | 9970 | 67 | Brass | Nickel | 0.35 | 270 | 40 | 3.5 | 52.81 | C3 | 4.19 | N | 49.66 | N | 3.434 | N | 2.343 | 6.489 | 0.631 | Bath_3
JUL_22_9 | 2025-07-22 17:10 | 2 | 9972 | 67 | Brass | Nickel | 0.35 | 270 | 40 | 3.5 | 52.81 | C3 | 4.19 | N | 49.66 | N | 3.451 | N | 2.343 | 6.491 | 0.631 | Bath_3
JUL_22_9 | 2025-07-22 17:10 | 2 | 9974 | 67 | Brass | Nickel | 0.35 | 270 | 40 | 3.5 | 52.81 | C3 | 4.19 | N | 49.66 | N | 3.442 | N | 2.343 | 6.492 | 0.631 | Bath_3
JUL_22_9 | 2025-07-22 17:10 | 2 | 9976 | 67 | Brass | Nickel | 0.35 | 270 | 40 | 3.5 | 52.81 | C3 | 4.19 | N | 49.66 | N | 3.464 | N | 2.343 | 6.493 | 0.631 | Bath_3
JUL_22_9 | 2025-07-22 17:10 | 2 | 9978 | 67 | Brass | Nickel | 0.35 | 270 | 40 | 3.5 | 52.73 | C3 | 4.19 | N | 49.66 | N | 3.48 | N | 2.343 | 6.494 | 0.631 | Bath_3
JUL_22_9 | 2025-07-22 17:10 | 2 | 9980 | 67 | Brass | Nickel | 0.35 | 270 | 40 | 3.5 | 52.73 | C3 | 4.19 | N | 49.68 | N | 3.458 | N | 2.343 | 6.496 | 0.631 | Bath_3
JUL_22_9 | 2025-07-22 17:10 | 2 | 9982 | 67 | Brass | Nickel | 0.35 | 270 | 40 | 3.5 | 52.73 | C3 | 4.19 | N | 49.67 | N | 3.47 | N | 2.343 | 6.497 | 0.631 | Bath_3
JUL_22_9 | 2025-07-22 17:10 | 2 | 9984 | 67 | Brass | Nickel | 0.35 | 270 | 40 | 3.5 | 52.67 | C3 | 4.19 | N | 49.68 | N | 3.442 | N | 2.343 | 6.498 | 0.631 | Bath_3
JUL_22_9 | 2025-07-22 17:10 | 2 | 9986 | 67 | Brass | Nickel | 0.35 | 270 | 40 | 3.5 | 52.73 | C3 | 4.19 | N | 49.68 | N | 3.434 | N | 2.343 | 6.5 | 0.631 | Bath_3
JUL_22_9 | 2025-07-22 17:10 | 2 | 9988 | 67 | Brass | Nickel | 0.35 | 270 | 40 | 3.5 | 52.67 | C3 | 4.19 | N | 49.66 | N | 3.405 | N | 2.343 | 6.501 | 0.631 | Bath_3
JUL_22_9 | 2025-07-22 17:10 | 2 | 9990 | 67 | Brass | Nickel | 0.35 | 270 | 40 | 3.5 | 52.73 | C3 | 4.19 | N | 49.67 | N | 3.429 | N | 2.343 | 6.502 | 0.631 | Bath_3
JUL_22_9 | 2025-07-22 17:10 | 2 | 9992 | 67 | Brass | Nickel | 0.35 | 270 | 40 | 3.5 | 52.87 | C3 | 4.19 | N | 49.67 | N | 3.442 | N | 2.343 | 6.504 | 0.631 | Bath_3
JUL_22_9 | 2025-07-22 17:10 | 2 | 9994 | 67 | Brass | Nickel | 0.35 | 270 | 40 | 3.5 | 52.87 | C3 | 4.19 | N | 49.68 | N | 3.443 | N | 2.343 | 6.505 | 0.631 | Bath_3
JUL_22_9 | 2025-07-22 17:10 | 2 | 9996 | 67 | Brass | Nickel | 0.35 | 270 | 40 | 3.5 | 52.87 | C3 | 4.19 | N | 49.68 | N | 3.464 | N | 2.343 | 6.506 | 0.631 | Bath_3
JUL_22_9 | 2025-07-22 17:10 | 2 | 9998 | 67 | Brass | Nickel | 0.35 | 270 | 40 | 3.5 | 52.87 | C3 | 4.19 | N | 49.66 | N | 3.441 | N | 2.343 | 6.507 | 0.631 | Bath_3
JUL_22_9 | 2025-07-22 17:10 | 2 | 10000 | 67 | Brass | Nickel | 0.35 | 270 | 40 | 3.5 | 52.87 | C3 | 4.19 | N | 49.67 | N | 3.436 | N | 2.343 | 6.509 | 0.631 | Bath_3
JUL_22_9 | 2025-07-22 17:10 | 2 | 10002 | 67 | Brass | Nickel | 0.35 | 270 | 40 | 3.5 | 52.87 | C3 | 4.19 | N | 49.68 | N | 3.401 | N | 2.343 | 6.51 | 0.631 | Bath_3
JUL_22_9 | 2025-07-22 17:10 | 2 | 10004 | 67 | Brass | Nickel | 0.35 | 270 | 40 | 3.5 | 52.87 | C3 | 4.19 | N | 49.67 | N | 3.438 | N | 2.343 | 6.511 | 0.631 | Bath_3
JUL_22_9 | 2025-07-22 17:10 | 2 | 10006 | 67 | Brass | Nickel | 0.35 | 270 | 40 | 3.5 | 52.87 | C3 | 4.18 | N | 49.69 | N | 3.428 | N | 2.343 | 6.513 | 0.631 | Bath_3
JUL_22_9 | 2025-07-22 17:10 | 2 | 10008 | 67 | Brass | Nickel | 0.35 | 270 | 40 | 3.5 | 52.81 | C3 | 4.19 | N | 49.67 | N | 3.461 | N | 2.343 | 6.514 | 0.631 | Bath_3
JUL_22_9 | 2025-07-22 17:10 | 2 | 10010 | 67 | Brass | Nickel | 0.35 | 270 | 40 | 3.5 | 52.81 | C3 | 4.19 | N | 49.69 | N | 3.459 | N | 2.343 | 6.515 | 0.631 | Bath_3
JUL_22_9 | 2025-07-22 17:10 | 2 | 10012 | 67 | Brass | Nickel | 0.35 | 270 | 40 | 3.5 | 52.81 | C3 | 4.19 | N | 49.67 | N | 3.439 | N | 2.343 | 6.517 | 0.631 | Bath_3
JUL_22_9 | 2025-07-22 17:11 | 2 | 10014 | 67 | Brass | Nickel | 0.35 | 270 | 40 | 3.5 | 52.81 | C3 | 4.19 | N | 49.68 | N | 3.453 | N | 2.343 | 6.518 | 0.631 | Bath_3
JUL_22_9 | 2025-07-22 17:11 | 2 | 10016 | 67 | Brass | Nickel | 0.35 | 270 | 40 | 3.5 | 52.87 | C3 | 4.19 | N | 49.7 | N | 3.458 | N | 2.343 | 6.519 | 0.631 | Bath_3
JUL_22_9 | 2025-07-22 17:11 | 2 | 10018 | 67 | Brass | Nickel | 0.35 | 270 | 40 | 3.5 | 52.95 | C3 | 4.19 | N | 49.68 | N | 3.441 | N | 2.343 | 6.52 | 0.631 | Bath_3
JUL_22_9 | 2025-07-22 17:11 | 2 | 10020 | 67 | Brass | Nickel | 0.35 | 270 | 40 | 3.5 | 52.81 | C3 | 4.19 | N | 49.69 | N | 3.453 | N | 2.343 | 6.522 | 0.631 | Bath_3
JUL_22_9 | 2025-07-22 17:11 | 2 | 10022 | 67 | Brass | Nickel | 0.35 | 270 | 40 | 3.5 | 52.81 | C3 | 4.18 | N | 49.7 | N | 3.454 | N | 2.343 | 6.523 | 0.631 | Bath_3
JUL_22_9 | 2025-07-22 17:11 | 2 | 10024 | 67 | Brass | Nickel | 0.35 | 270 | 40 | 3.5 | 52.81 | C3 | 4.19 | N | 49.68 | N | 3.412 | N | 2.343 | 6.524 | 0.631 | Bath_3
JUL_22_9 | 2025-07-22 17:11 | 2 | 10026 | 67 | Brass | Nickel | 0.35 | 270 | 40 | 3.5 | 52.73 | C3 | 4.19 | N | 49.7 | N | 3.425 | N | 2.343 | 6.526 | 0.631 | Bath_3
JUL_22_9 | 2025-07-22 17:11 | 2 | 10028 | 67 | Brass | Nickel | 0.35 | 270 | 40 | 3.5 | 52.73 | C3 | 4.19 | N | 49.71 | N | 3.408 | N | 2.343 | 6.527 | 0.631 | Bath_3
JUL_22_9 | 2025-07-22 17:11 | 2 | 10030 | 67 | Brass | Nickel | 0.35 | 270 | 40 | 3.5 | 52.81 | C3 | 4.19 | N | 49.69 | N | 3.416 | N | 2.343 | 6.528 | 0.631 | Bath_3
JUL_22_9 | 2025-07-22 17:11 | 2 | 10032 | 67 | Brass | Nickel | 0.35 | 270 | 40 | 3.5 | 52.73 | C3 | 4.18 | N | 49.71 | N | 3.404 | N | 2.343 | 6.53 | 0.631 | Bath_3
JUL_22_9 | 2025-07-22 17:11 | 2 | 10034 | 67 | Brass | Nickel | 0.35 | 270 | 40 | 3.5 | 52.81 | C3 | 4.18 | N | 49.7 | N | 3.428 | N | 2.343 | 6.531 | 0.631 | Bath_3
JUL_22_9 | 2025-07-22 17:11 | 2 | 10036 | 67 | Brass | Nickel | 0.35 | 270 | 40 | 3.5 | 52.81 | C3 | 4.18 | N | 49.7 | N | 3.429 | N | 2.343 | 6.532 | 0.631 | Bath_3
JUL_22_9 | 2025-07-22 17:11 | 2 | 10038 | 67 | Brass | Nickel | 0.35 | 270 | 40 | 3.5 | 52.67 | C3 | 4.18 | N | 49.71 | N | 3.407 | N | 2.343 | 6.534 | 0.631 | Bath_3
JUL_22_9 | 2025-07-22 17:11 | 2 | 10040 | 67 | Brass | Nickel | 0.35 | 270 | 40 | 3.5 | 52.81 | C3 | 4.18 | N | 49.71 | N | 3.436 | N | 2.343 | 6.535 | 0.631 | Bath_3
JUL_22_9 | 2025-07-22 17:11 | 2 | 10042 | 67 | Brass | Nickel | 0.35 | 270 | 40 | 3.5 | 52.67 | C3 | 4.18 | N | 49.71 | N | 3.408 | N | 2.343 | 6.536 | 0.631 | Bath_3
JUL_22_9 | 2025-07-22 17:11 | 2 | 10044 | 67 | Brass | Nickel | 0.35 | 270 | 40 | 3.5 | 52.67 | C3 | 4.18 | N | 49.71 | N | 3.425 | N | 2.343 | 6.537 | 0.631 | Bath_3
JUL_22_9 | 2025-07-22 17:11 | 2 | 10046 | 67 | Brass | Nickel | 0.35 | 270 | 40 | 3.5 | 52.81 | C3 | 4.18 | N | 49.7 | N | 3.42 | N | 2.343 | 6.539 | 0.631 | Bath_3
JUL_22_9 | 2025-07-22 17:11 | 2 | 10048 | 67 | Brass | Nickel | 0.35 | 270 | 40 | 3.5 | 52.73 | C3 | 4.18 | N | 49.71 | N | 3.408 | N | 2.343 | 6.54 | 0.631 | Bath_3
JUL_22_9 | 2025-07-22 17:11 | 2 | 10050 | 67 | Brass | Nickel | 0.35 | 270 | 40 | 3.5 | 52.81 | C3 | 4.18 | N | 49.71 | N | 3.399 | N | 2.343 | 6.541 | 0.631 | Bath_3
JUL_22_9 | 2025-07-22 17:11 | 2 | 10052 | 67 | Brass | Nickel | 0.35 | 270 | 40 | 3.5 | 52.73 | C3 | 4.18 | N | 49.7 | N | 3.401 | N | 2.343 | 6.543 | 0.631 | Bath_3
JUL_22_9 | 2025-07-22 17:11 | 2 | 10054 | 67 | Brass | Nickel | 0.35 | 270 | 40 | 3.5 | 52.81 | C3 | 4.18 | N | 49.71 | N | 3.394 | N | 2.343 | 6.544 | 0.631 | Bath_3
JUL_22_9 | 2025-07-22 17:11 | 2 | 10056 | 67 | Brass | Nickel | 0.35 | 270 | 40 | 3.5 | 52.81 | C3 | 4.18 | N | 49.71 | N | 3.381 | N | 2.343 | 6.545 | 0.631 | Bath_3
JUL_22_9 | 2025-07-22 17:11 | 2 | 10058 | 67 | Brass | Nickel | 0.35 | 270 | 40 | 3.5 | 52.81 | C3 | 4.19 | N | 49.71 | N | 3.413 | N | 2.343 | 6.547 | 0.631 | Bath_3
JUL_22_9 | 2025-07-22 17:11 | 2 | 10060 | 67 | Brass | Nickel | 0.35 | 270 | 40 | 3.5 | 52.67 | C3 | 4.19 | N | 49.72 | N | 3.401 | N | 2.343 | 6.548 | 0.631 | Bath_3
JUL_22_9 | 2025-07-22 17:11 | 2 | 10062 | 67 | Brass | Nickel | 0.35 | 270 | 40 | 3.5 | 52.67 | C3 | 4.19 | N | 49.71 | N | 3.395 | N | 2.343 | 6.549 | 0.631 | Bath_3
JUL_22_9 | 2025-07-22 17:11 | 2 | 10064 | 67 | Brass | Nickel | 0.35 | 270 | 40 | 3.5 | 52.81 | C3 | 4.19 | N | 49.71 | N | 3.395 | N | 2.343 | 6.55 | 0.631 | Bath_3
JUL_22_9 | 2025-07-22 17:11 | 2 | 10066 | 67 | Brass | Nickel | 0.35 | 270 | 40 | 3.5 | 52.67 | C3 | 4.19 | N | 49.72 | N | 3.462 | N | 2.343 | 6.552 | 0.631 | Bath_3
JUL_22_9 | 2025-07-22 17:11 | 2 | 10068 | 67 | Brass | Nickel | 0.35 | 270 | 40 | 3.5 | 52.81 | C3 | 4.19 | N | 49.7 | N | 3.437 | N | 2.343 | 6.553 | 0.631 | Bath_3
JUL_22_9 | 2025-07-22 17:11 | 2 | 10070 | 67 | Brass | Nickel | 0.35 | 270 | 40 | 3.5 | 52.81 | C3 | 4.19 | N | 49.71 | N | 3.449 | N | 2.343 | 6.554 | 0.631 | Bath_3
JUL_22_9 | 2025-07-22 17:11 | 2 | 10072 | 67 | Brass | Nickel | 0.35 | 270 | 40 | 3.5 | 52.81 | C3 | 4.19 | N | 49.71 | N | 3.438 | N | 2.343 | 6.556 | 0.631 | Bath_3
JUL_22_9 | 2025-07-22 17:12 | 2 | 10074 | 67 | Brass | Nickel | 0.35 | 270 | 40 | 3.5 | 52.81 | C3 | 4.19 | N | 49.71 | N | 3.445 | N | 2.343 | 6.557 | 0.631 | Bath_3
JUL_22_9 | 2025-07-22 17:12 | 2 | 10076 | 67 | Brass | Nickel | 0.35 | 270 | 40 | 3.5 | 52.81 | C3 | 4.19 | N | 49.71 | N | 3.451 | N | 2.343 | 6.558 | 0.631 | Bath_3
JUL_22_9 | 2025-07-22 17:12 | 2 | 10078 | 67 | Brass | Nickel | 0.35 | 270 | 40 | 3.5 | 52.81 | C3 | 4.19 | N | 49.7 | N | 3.457 | N | 2.343 | 6.56 | 0.631 | Bath_3
JUL_22_9 | 2025-07-22 17:12 | 2 | 10080 | 67 | Brass | Nickel | 0.35 | 270 | 40 | 3.5 | 52.81 | C3 | 4.19 | N | 49.71 | N | 3.421 | N | 2.343 | 6.561 | 0.631 | Bath_3
JUL_22_9 | 2025-07-22 17:12 | 2 | 10082 | 67 | Brass | Nickel | 0.35 | 270 | 40 | 3.5 | 52.81 | C3 | 4.19 | N | 49.72 | N | 3.405 | N | 2.343 | 6.562 | 0.631 | Bath_3
JUL_22_9 | 2025-07-22 17:12 | 2 | 10084 | 67 | Brass | Nickel | 0.35 | 270 | 40 | 3.5 | 52.81 | C3 | 4.19 | N | 49.7 | N | 3.437 | N | 2.343 | 6.563 | 0.631 | Bath_3
JUL_22_9 | 2025-07-22 17:12 | 2 | 10086 | 67 | Brass | Nickel | 0.35 | 270 | 40 | 3.5 | 52.81 | C3 | 4.19 | N | 49.72 | N | 3.445 | N | 2.343 | 6.565 | 0.631 | Bath_3
JUL_22_9 | 2025-07-22 17:12 | 2 | 10088 | 67 | Brass | Nickel | 0.35 | 270 | 40 | 3.5 | 52.81 | C3 | 4.19 | N | 49.71 | N | 3.441 | N | 2.343 | 6.566 | 0.631 | Bath_3
JUL_22_9 | 2025-07-22 17:12 | 2 | 10090 | 67 | Brass | Nickel | 0.35 | 270 | 40 | 3.5 | 52.73 | C3 | 4.19 | N | 49.7 | N | 3.453 | N | 2.343 | 6.567 | 0.631 | Bath_3
JUL_22_9 | 2025-07-22 17:12 | 2 | 10092 | 67 | Brass | Nickel | 0.35 | 270 | 40 | 3.5 | 52.81 | C3 | 4.19 | N | 49.72 | N | 3.422 | N | 2.343 | 6.569 | 0.631 | Bath_3
JUL_22_9 | 2025-07-22 17:12 | 2 | 10094 | 67 | Brass | Nickel | 0.35 | 270 | 40 | 3.5 | 52.73 | C3 | 4.19 | N | 49.7 | N | 3.442 | N | 2.343 | 6.57 | 0.631 | Bath_3
JUL_22_9 | 2025-07-22 17:12 | 2 | 10096 | 67 | Brass | Nickel | 0.35 | 270 | 40 | 3.5 | 52.73 | C3 | 4.19 | N | 49.71 | N | 3.443 | N | 2.343 | 6.571 | 0.631 | Bath_3
JUL_22_9 | 2025-07-22 17:12 | 2 | 10098 | 67 | Brass | Nickel | 0.35 | 270 | 40 | 3.5 | 52.76 | C3 | 4.19 | N | 49.73 | N | 3.462 | N | 2.343 | 6.573 | 0.631 | Bath_3
JUL_22_9 | 2025-07-22 17:12 | 2 | 10100 | 67 | Brass | Nickel | 0.35 | 270 | 40 | 3.5 | 52.67 | C3 | 4.19 | N | 49.72 | N | 3.45 | N | 2.343 | 6.574 | 0.631 | Bath_3
JUL_22_9 | 2025-07-22 17:12 | 2 | 10102 | 67 | Brass | Nickel | 0.35 | 270 | 40 | 3.5 | 52.73 | C3 | 4.19 | N | 49.73 | N | 3.447 | N | 2.343 | 6.575 | 0.631 | Bath_3
JUL_22_9 | 2025-07-22 17:12 | 2 | 10104 | 67 | Brass | Nickel | 0.35 | 270 | 40 | 3.5 | 52.81 | C3 | 4.19 | N | 49.71 | N | 3.409 | N | 2.343 | 6.576 | 0.631 | Bath_3
JUL_22_9 | 2025-07-22 17:12 | 2 | 10106 | 67 | Brass | Nickel | 0.35 | 270 | 40 | 3.5 | 52.81 | C3 | 4.19 | N | 49.71 | N | 3.413 | N | 2.343 | 6.578 | 0.631 | Bath_3
JUL_22_9 | 2025-07-22 17:12 | 2 | 10108 | 67 | Brass | Nickel | 0.35 | 270 | 40 | 3.5 | 52.81 | C3 | 4.19 | N | 49.72 | N | 3.414 | N | 2.343 | 6.579 | 0.631 | Bath_3
JUL_22_9 | 2025-07-22 17:12 | 2 | 10110 | 67 | Brass | Nickel | 0.35 | 270 | 40 | 3.5 | 52.81 | C3 | 4.19 | N | 49.71 | N | 3.414 | N | 2.343 | 6.58 | 0.631 | Bath_3
JUL_22_9 | 2025-07-22 17:12 | 2 | 10112 | 67 | Brass | Nickel | 0.35 | 270 | 40 | 3.5 | 52.67 | C3 | 4.19 | N | 49.72 | N | 3.441 | N | 2.343 | 6.582 | 0.631 | Bath_3
JUL_22_9 | 2025-07-22 17:12 | 2 | 10114 | 67 | Brass | Nickel | 0.35 | 270 | 40 | 3.5 | 52.81 | C3 | 4.19 | N | 49.73 | N | 3.453 | N | 2.343 | 6.583 | 0.631 | Bath_3
JUL_22_9 | 2025-07-22 17:12 | 2 | 10116 | 67 | Brass | Nickel | 0.35 | 270 | 40 | 3.5 | 52.67 | C3 | 4.19 | N | 49.73 | N | 3.428 | N | 2.343 | 6.584 | 0.631 | Bath_3
JUL_22_9 | 2025-07-22 17:12 | 2 | 10118 | 67 | Brass | Nickel | 0.35 | 270 | 40 | 3.5 | 52.67 | C3 | 4.19 | N | 49.73 | N | 3.398 | N | 2.343 | 6.586 | 0.631 | Bath_3
JUL_22_9 | 2025-07-22 17:12 | 2 | 10120 | 67 | Brass | Nickel | 0.35 | 270 | 40 | 3.5 | 52.81 | C3 | 4.19 | N | 49.74 | N | 3.426 | N | 2.343 | 6.587 | 0.631 | Bath_3
JUL_22_9 | 2025-07-22 17:12 | 2 | 10122 | 67 | Brass | Nickel | 0.35 | 270 | 40 | 3.5 | 52.67 | C3 | 4.19 | N | 49.71 | N | 3.416 | N | 2.343 | 6.588 | 0.631 | Bath_3
JUL_22_9 | 2025-07-22 17:12 | 2 | 10124 | 67 | Brass | Nickel | 0.35 | 270 | 40 | 3.5 | 52.81 | C3 | 4.19 | N | 49.74 | N | 3.424 | N | 2.343 | 6.589 | 0.631 | Bath_3
JUL_22_9 | 2025-07-22 17:12 | 2 | 10126 | 67 | Brass | Nickel | 0.35 | 270 | 40 | 3.5 | 52.81 | C3 | 4.19 | N | 49.74 | N | 3.451 | N | 2.343 | 6.591 | 0.631 | Bath_3
JUL_22_9 | 2025-07-22 17:12 | 2 | 10128 | 67 | Brass | Nickel | 0.35 | 270 | 40 | 3.5 | 52.72 | C3 | 4.19 | N | 49.74 | N | 3.414 | N | 2.343 | 6.592 | 0.631 | Bath_3
JUL_22_9 | 2025-07-22 17:12 | 2 | 10130 | 67 | Brass | Nickel | 0.35 | 270 | 40 | 3.5 | 52.59 | C3 | 4.19 | N | 49.74 | N | 3.458 | N | 2.343 | 6.593 | 0.631 | Bath_3
JUL_22_9 | 2025-07-22 17:12 | 2 | 10132 | 67 | Brass | Nickel | 0.35 | 270 | 40 | 3.5 | 52.59 | C3 | 4.19 | N | 49.74 | N | 3.447 | N | 2.343 | 6.595 | 0.631 | Bath_3
JUL_22_9 | 2025-07-22 17:13 | 2 | 10134 | 67 | Brass | Nickel | 0.35 | 270 | 40 | 3.5 | 52.81 | C3 | 4.19 | N | 49.73 | N | 3.434 | N | 2.343 | 6.596 | 0.631 | Bath_3
JUL_22_9 | 2025-07-22 17:13 | 2 | 10136 | 67 | Brass | Nickel | 0.35 | 270 | 40 | 3.5 | 52.87 | C3 | 4.19 | N | 49.74 | N | 3.424 | N | 2.343 | 6.597 | 0.631 | Bath_3
JUL_22_9 | 2025-07-22 17:13 | 2 | 10138 | 67 | Brass | Nickel | 0.35 | 270 | 40 | 3.5 | 52.94 | C3 | 4.19 | N | 49.72 | N | 3.446 | N | 2.343 | 6.599 | 0.631 | Bath_3
JUL_22_9 | 2025-07-22 17:13 | 2 | 10140 | 67 | Brass | Nickel | 0.35 | 270 | 40 | 3.5 | 53.03 | C3 | 4.19 | N | 49.74 | N | 3.417 | N | 2.343 | 6.6 | 0.631 | Bath_3
JUL_22_9 | 2025-07-22 17:13 | 2 | 10142 | 67 | Brass | Nickel | 0.35 | 270 | 40 | 3.5 | 53.02 | C3 | 4.19 | N | 49.74 | N | 3.411 | N | 2.343 | 6.601 | 0.631 | Bath_3
JUL_22_9 | 2025-07-22 17:13 | 2 | 10144 | 67 | Brass | Nickel | 0.35 | 270 | 40 | 3.5 | 53.09 | C3 | 4.19 | N | 49.72 | N | 3.445 | N | 2.343 | 6.603 | 0.631 | Bath_3
JUL_22_9 | 2025-07-22 17:13 | 2 | 10146 | 67 | Brass | Nickel | 0.35 | 270 | 40 | 3.5 | 53.31 | C3 | 4.19 | N | 49.74 | N | 3.412 | N | 2.343 | 6.604 | 0.631 | Bath_3
JUL_22_9 | 2025-07-22 17:13 | 2 | 10148 | 67 | Brass | Nickel | 0.35 | 270 | 40 | 3.5 | 53.09 | C3 | 4.19 | N | 49.74 | N | 3.421 | N | 2.343 | 6.605 | 0.631 | Bath_3
JUL_22_9 | 2025-07-22 17:13 | 2 | 10150 | 67 | Brass | Nickel | 0.35 | 270 | 40 | 3.5 | 53.11 | C3 | 4.19 | N | 49.74 | N | 3.404 | N | 2.343 | 6.606 | 0.631 | Bath_3
JUL_22_9 | 2025-07-22 17:13 | 2 | 10152 | 67 | Brass | Nickel | 0.35 | 270 | 40 | 3.5 | 53.38 | C3 | 4.19 | N | 49.74 | N | 3.438 | N | 2.343 | 6.608 | 0.631 | Bath_3
JUL_22_9 | 2025-07-22 17:13 | 2 | 10154 | 67 | Brass | Nickel | 0.35 | 270 | 40 | 3.5 | 53.24 | C3 | 4.19 | N | 49.74 | N | 3.408 | N | 2.343 | 6.609 | 0.631 | Bath_3
JUL_22_9 | 2025-07-22 17:13 | 2 | 10156 | 67 | Brass | Nickel | 0.35 | 270 | 40 | 3.5 | 53.24 | C3 | 4.19 | N | 49.74 | N | 3.454 | N | 2.343 | 6.61 | 0.631 | Bath_3
JUL_22_9 | 2025-07-22 17:13 | 2 | 10158 | 67 | Brass | Nickel | 0.35 | 270 | 40 | 3.5 | 53.38 | C3 | 4.19 | N | 49.73 | N | 3.414 | N | 2.343 | 6.612 | 0.631 | Bath_3
JUL_22_9 | 2025-07-22 17:13 | 2 | 10160 | 67 | Brass | Nickel | 0.35 | 270 | 40 | 3.5 | 53.24 | C3 | 4.19 | N | 49.73 | N | 3.432 | N | 2.343 | 6.613 | 0.631 | Bath_3
JUL_22_9 | 2025-07-22 17:13 | 2 | 10162 | 67 | Brass | Nickel | 0.35 | 270 | 40 | 3.5 | 53.24 | C3 | 4.19 | N | 49.73 | N | 3.429 | N | 2.343 | 6.614 | 0.631 | Bath_3
JUL_22_9 | 2025-07-22 17:13 | 2 | 10164 | 67 | Brass | Nickel | 0.35 | 270 | 40 | 3.5 | 53.3 | C3 | 4.19 | N | 49.73 | N | 3.398 | V1 | 2.343 | 6.616 | 0.631 | Bath_3
JUL_22_9 | 2025-07-22 17:13 | 2 | 10166 | 67 | Brass | Nickel | 0.35 | 270 | 40 | 3.5 | 53.09 | C3 | 4.19 | N | 49.74 | N | 3.399 | V1 | 2.343 | 6.617 | 0.631 | Bath_3
JUL_22_9 | 2025-07-22 17:13 | 2 | 10168 | 67 | Brass | Nickel | 0.35 | 270 | 40 | 3.5 | 53.24 | C3 | 4.19 | N | 49.76 | N | 3.368 | V1 | 2.343 | 6.618 | 0.631 | Bath_3
JUL_22_9 | 2025-07-22 17:13 | 2 | 10170 | 67 | Brass | Nickel | 0.35 | 270 | 40 | 3.5 | 53.16 | C3 | 4.19 | N | 49.74 | N | 3.368 | V1 | 2.343 | 6.619 | 0.631 | Bath_3
JUL_22_9 | 2025-07-22 17:13 | 2 | 10172 | 67 | Brass | Nickel | 0.35 | 270 | 40 | 3.5 | 53.09 | C3 | 4.19 | N | 49.74 | N | 3.389 | V1 | 2.343 | 6.621 | 0.631 | Bath_3
JUL_22_9 | 2025-07-22 17:13 | 2 | 10174 | 67 | Brass | Nickel | 0.35 | 270 | 40 | 3.5 | 53.17 | C3 | 4.19 | N | 49.75 | N | 3.377 | V1 | 2.343 | 6.622 | 0.631 | Bath_3
JUL_22_9 | 2025-07-22 17:13 | 2 | 10176 | 67 | Brass | Nickel | 0.35 | 270 | 40 | 3.5 | 53.16 | C3 | 4.19 | N | 49.72 | N | 3.38 | V1 | 2.343 | 6.623 | 0.631 | Bath_3
JUL_22_9 | 2025-07-22 17:13 | 2 | 10178 | 67 | Brass | Nickel | 0.35 | 270 | 40 | 3.5 | 53.09 | C3 | 4.19 | N | 49.75 | N | 3.398 | V1 | 2.343 | 6.625 | 0.631 | Bath_3
JUL_22_9 | 2025-07-22 17:13 | 2 | 10180 | 67 | Brass | Nickel | 0.35 | 270 | 40 | 3.5 | 53.09 | C3 | 4.19 | N | 49.74 | N | 3.398 | V1 | 2.343 | 6.626 | 0.631 | Bath_3
JUL_22_9 | 2025-07-22 17:13 | 2 | 10182 | 67 | Brass | Nickel | 0.35 | 270 | 40 | 3.5 | 53.17 | C3 | 4.19 | N | 49.74 | N | 3.376 | V1 | 2.343 | 6.627 | 0.631 | Bath_3
JUL_22_9 | 2025-07-22 17:13 | 2 | 10184 | 67 | Brass | Nickel | 0.35 | 270 | 40 | 3.5 | 53.09 | C3 | 4.19 | N | 49.76 | N | 3.412 | V1 | 2.343 | 6.629 | 0.631 | Bath_3
JUL_22_9 | 2025-07-22 17:13 | 2 | 10186 | 67 | Brass | Nickel | 0.35 | 270 | 40 | 3.5 | 53.09 | C3 | 4.19 | N | 49.74 | N | 3.4 | V1 | 2.343 | 6.63 | 0.631 | Bath_3
JUL_22_9 | 2025-07-22 17:13 | 2 | 10188 | 67 | Brass | Nickel | 0.35 | 270 | 40 | 3.5 | 53.09 | C3 | 4.19 | N | 49.73 | N | 3.377 | V1 | 2.343 | 6.631 | 0.631 | Bath_3
JUL_22_9 | 2025-07-22 17:13 | 2 | 10190 | 67 | Brass | Nickel | 0.35 | 270 | 40 | 3.5 | 53.02 | C3 | 4.19 | N | 49.76 | N | 3.382 | V1 | 2.343 | 6.632 | 0.631 | Bath_3
JUL_22_9 | 2025-07-22 17:13 | 2 | 10192 | 67 | Brass | Nickel | 0.35 | 270 | 40 | 3.5 | 53.02 | C3 | 4.19 | N | 49.74 | N | 3.377 | V1 | 2.343 | 6.634 | 0.631 | Bath_3
JUL_22_9 | 2025-07-22 17:14 | 2 | 10194 | 67 | Brass | Nickel | 0.35 | 270 | 40 | 3.5 | 53.09 | C3 | 4.19 | N | 49.76 | N | 3.391 | V1 | 2.343 | 6.635 | 0.631 | Bath_3
JUL_22_9 | 2025-07-22 17:14 | 2 | 10196 | 67 | Brass | Nickel | 0.35 | 270 | 40 | 3.5 | 53.09 | C3 | 4.19 | N | 49.76 | N | 3.391 | V1 | 2.343 | 6.636 | 0.631 | Bath_3
JUL_22_9 | 2025-07-22 17:14 | 2 | 10198 | 67 | Brass | Nickel | 0.35 | 270 | 40 | 3.5 | 53.09 | C3 | 4.19 | N | 49.73 | N | 3.386 | V1 | 2.343 | 6.638 | 0.631 | Bath_3
JUL_22_9 | 2025-07-22 17:14 | 2 | 10200 | 67 | Brass | Nickel | 0.35 | 270 | 40 | 3.5 | 53.17 | C3 | 4.19 | N | 49.75 | N | 3.39 | V1 | 2.343 | 6.639 | 0.631 | Bath_3
JUL_22_9 | 2025-07-22 17:14 | 2 | 10202 | 67 | Brass | Nickel | 0.35 | 270 | 40 | 3.5 | 53.24 | C3 | 4.19 | N | 49.75 | N | 3.369 | V1 | 2.343 | 6.64 | 0.631 | Bath_3
JUL_22_9 | 2025-07-22 17:14 | 2 | 10204 | 67 | Brass | Nickel | 0.35 | 270 | 40 | 3.5 | 53.24 | C3 | 4.19 | N | 49.75 | N | 3.372 | V1 | 2.343 | 6.642 | 0.631 | Bath_3
JUL_22_9 | 2025-07-22 17:14 | 2 | 10206 | 67 | Brass | Nickel | 0.35 | 270 | 40 | 3.5 | 53.24 | C3 | 4.19 | N | 49.76 | N | 3.376 | V1 | 2.343 | 6.643 | 0.631 | Bath_3
JUL_22_9 | 2025-07-22 17:14 | 2 | 10208 | 67 | Brass | Nickel | 0.35 | 270 | 40 | 3.5 | 53.24 | C3 | 4.19 | N | 49.75 | N | 3.388 | V1 | 2.343 | 6.644 | 0.631 | Bath_3
JUL_22_9 | 2025-07-22 17:14 | 2 | 10210 | 67 | Brass | Nickel | 0.35 | 270 | 40 | 3.5 | 53.24 | C3 | 4.19 | N | 49.76 | N | 3.373 | V1 | 2.343 | 6.645 | 0.631 | Bath_3
JUL_22_9 | 2025-07-22 17:14 | 2 | 10212 | 67 | Brass | Nickel | 0.35 | 270 | 40 | 3.5 | 53.16 | C3 | 4.19 | N | 49.76 | N | 3.37 | V1 | 2.343 | 6.647 | 0.631 | Bath_3
JUL_22_9 | 2025-07-22 17:14 | 2 | 10214 | 67 | Brass | Nickel | 0.35 | 270 | 40 | 3.5 | 53.24 | C3 | 4.19 | N | 49.75 | N | 3.404 | V1 | 2.343 | 6.648 | 0.631 | Bath_3
JUL_22_9 | 2025-07-22 17:14 | 2 | 10216 | 67 | Brass | Nickel | 0.35 | 270 | 40 | 3.5 | 53.24 | C3 | 4.19 | N | 49.75 | N | 3.365 | V1 | 2.343 | 6.649 | 0.631 | Bath_3
JUL_22_9 | 2025-07-22 17:14 | 2 | 10218 | 67 | Brass | Nickel | 0.35 | 270 | 40 | 3.5 | 53.17 | C3 | 4.19 | N | 49.76 | N | 3.366 | V1 | 2.343 | 6.651 | 0.631 | Bath_3
JUL_22_9 | 2025-07-22 17:14 | 2 | 10220 | 67 | Brass | Nickel | 0.35 | 270 | 40 | 3.5 | 53.16 | C3 | 4.19 | N | 49.76 | N | 3.359 | V1 | 2.343 | 6.652 | 0.631 | Bath_3
JUL_22_9 | 2025-07-22 17:14 | 2 | 10222 | 67 | Brass | Nickel | 0.35 | 270 | 40 | 3.5 | 53.17 | C3 | 4.19 | N | 49.77 | N | 3.364 | V1 | 2.343 | 6.653 | 0.631 | Bath_3
JUL_22_9 | 2025-07-22 17:14 | 2 | 10224 | 67 | Brass | Nickel | 0.35 | 270 | 40 | 3.5 | 53.16 | C3 | 4.19 | N | 49.76 | N | 3.364 | V1 | 2.343 | 6.655 | 0.631 | Bath_3
JUL_22_9 | 2025-07-22 17:14 | 2 | 10226 | 67 | Brass | Nickel | 0.35 | 270 | 40 | 3.5 | 53.09 | C3 | 4.19 | N | 49.77 | N | 3.389 | V1 | 2.343 | 6.656 | 0.631 | Bath_3
JUL_22_9 | 2025-07-22 17:14 | 2 | 10228 | 67 | Brass | Nickel | 0.35 | 270 | 40 | 3.5 | 53.31 | C3 | 4.19 | N | 49.76 | N | 3.389 | V1 | 2.343 | 6.657 | 0.631 | Bath_3
JUL_22_9 | 2025-07-22 17:14 | 2 | 10230 | 67 | Brass | Nickel | 0.35 | 270 | 40 | 3.5 | 53.3 | C3 | 4.19 | N | 49.76 | N | 3.393 | V1 | 2.343 | 6.658 | 0.631 | Bath_3
JUL_22_9 | 2025-07-22 17:14 | 2 | 10232 | 67 | Brass | Nickel | 0.35 | 270 | 40 | 3.5 | 53.03 | C3 | 4.19 | N | 49.76 | N | 3.393 | V1 | 2.343 | 6.66 | 0.631 | Bath_3
JUL_22_9 | 2025-07-22 17:14 | 2 | 10234 | 67 | Brass | Nickel | 0.35 | 270 | 40 | 3.5 | 53.16 | C3 | 4.19 | N | 49.76 | N | 3.436 | N | 2.343 | 6.661 | 0.631 | Bath_3
JUL_22_9 | 2025-07-22 17:14 | 2 | 10236 | 67 | Brass | Nickel | 0.35 | 270 | 40 | 3.5 | 53.16 | C3 | 4.19 | N | 49.76 | N | 3.412 | N | 2.343 | 6.662 | 0.631 | Bath_3
JUL_22_9 | 2025-07-22 17:14 | 2 | 10238 | 67 | Brass | Nickel | 0.35 | 270 | 40 | 3.5 | 53.02 | C3 | 4.19 | N | 49.76 | N | 3.434 | N | 2.343 | 6.664 | 0.631 | Bath_3
JUL_22_9 | 2025-07-22 17:14 | 2 | 10240 | 67 | Brass | Nickel | 0.35 | 270 | 40 | 3.5 | 53.09 | C3 | 4.19 | N | 49.77 | N | 3.422 | N | 2.343 | 6.665 | 0.631 | Bath_3
JUL_22_9 | 2025-07-22 17:14 | 2 | 10242 | 67 | Brass | Nickel | 0.35 | 270 | 40 | 3.5 | 53.24 | C3 | 4.19 | N | 49.76 | N | 3.425 | N | 2.343 | 6.666 | 0.631 | Bath_3
JUL_22_9 | 2025-07-22 17:14 | 2 | 10244 | 67 | Brass | Nickel | 0.35 | 270 | 40 | 3.5 | 53.09 | C3 | 4.19 | N | 49.76 | N | 3.447 | N | 2.343 | 6.668 | 0.631 | Bath_3
JUL_22_9 | 2025-07-22 17:14 | 2 | 10246 | 67 | Brass | Nickel | 0.35 | 270 | 40 | 3.5 | 53.09 | C3 | 4.19 | N | 49.76 | N | 3.439 | N | 2.343 | 6.669 | 0.631 | Bath_3
JUL_22_9 | 2025-07-22 17:14 | 2 | 10248 | 67 | Brass | Nickel | 0.35 | 270 | 40 | 3.5 | 53.09 | C3 | 4.19 | N | 49.76 | N | 3.418 | N | 2.343 | 6.67 | 0.631 | Bath_3
JUL_22_9 | 2025-07-22 17:14 | 2 | 10250 | 67 | Brass | Nickel | 0.35 | 270 | 40 | 3.5 | 53.09 | C3 | 4.19 | N | 49.76 | N | 3.409 | N | 2.343 | 6.671 | 0.631 | Bath_3
JUL_22_9 | 2025-07-22 17:15 | 2 | 10252 | 67 | Brass | Nickel | 0.35 | 270 | 40 | 3.5 | 53.09 | C3 | 4.19 | N | 49.75 | N | 3.432 | N | 2.343 | 6.673 | 0.631 | Bath_3
JUL_22_9 | 2025-07-22 17:15 | 2 | 10254 | 67 | Brass | Nickel | 0.35 | 270 | 40 | 3.5 | 53.09 | C3 | 4.19 | N | 49.76 | N | 3.399 | N | 2.343 | 6.674 | 0.631 | Bath_3
JUL_22_9 | 2025-07-22 17:15 | 2 | 10256 | 67 | Brass | Nickel | 0.35 | 270 | 40 | 3.5 | 53.09 | C3 | 4.19 | N | 49.76 | N | 3.421 | N | 2.343 | 6.675 | 0.631 | Bath_3
JUL_22_9 | 2025-07-22 17:15 | 2 | 10258 | 67 | Brass | Nickel | 0.35 | 270 | 40 | 3.5 | 52.95 | C3 | 4.19 | N | 49.76 | N | 3.388 | N | 2.343 | 6.677 | 0.631 | Bath_3
JUL_22_9 | 2025-07-22 17:15 | 2 | 10260 | 67 | Brass | Nickel | 0.35 | 270 | 40 | 3.5 | 53.09 | C3 | 4.19 | N | 49.76 | N | 3.391 | N | 2.343 | 6.678 | 0.631 | Bath_3
JUL_22_9 | 2025-07-22 17:15 | 2 | 10262 | 67 | Brass | Nickel | 0.35 | 270 | 40 | 3.5 | 53.16 | C3 | 4.19 | N | 49.76 | N | 3.384 | N | 2.343 | 6.679 | 0.631 | Bath_3
JUL_22_9 | 2025-07-22 17:15 | 2 | 10264 | 67 | Brass | Nickel | 0.35 | 270 | 40 | 3.5 | 53.24 | C3 | 4.19 | N | 49.76 | N | 3.374 | N | 2.343 | 6.681 | 0.631 | Bath_3
JUL_22_9 | 2025-07-22 17:15 | 2 | 10266 | 67 | Brass | Nickel | 0.35 | 270 | 40 | 3.5 | 53.31 | C3 | 4.19 | N | 49.77 | N | 3.374 | N | 2.343 | 6.682 | 0.631 | Bath_3
JUL_22_9 | 2025-07-22 17:15 | 2 | 10268 | 67 | Brass | Nickel | 0.35 | 270 | 40 | 3.5 | 53.44 | C3 | 4.19 | N | 49.76 | N | 3.398 | N | 2.343 | 6.683 | 0.631 | Bath_3
JUL_22_9 | 2025-07-22 17:15 | 2 | 10270 | 67 | Brass | Nickel | 0.35 | 270 | 40 | 3.5 | 53.44 | C3 | 4.19 | N | 49.77 | N | 3.411 | N | 2.343 | 6.685 | 0.631 | Bath_3
JUL_22_9 | 2025-07-22 17:15 | 2 | 10272 | 67 | Brass | Nickel | 0.35 | 270 | 40 | 3.5 | 53.58 | C3 | 4.19 | N | 49.78 | N | 3.45 | N | 2.343 | 6.686 | 0.631 | Bath_3
JUL_22_9 | 2025-07-22 17:15 | 2 | 10274 | 67 | Brass | Nickel | 0.35 | 270 | 40 | 3.5 | 53.52 | C3 | 4.19 | N | 49.76 | N | 3.413 | N | 2.343 | 6.687 | 0.631 | Bath_3
JUL_22_9 | 2025-07-22 17:15 | 2 | 10276 | 67 | Brass | Nickel | 0.35 | 270 | 40 | 3.5 | 53.52 | C3 | 4.19 | N | 49.77 | N | 3.441 | N | 2.343 | 6.688 | 0.631 | Bath_3
JUL_22_9 | 2025-07-22 17:15 | 2 | 10278 | 67 | Brass | Nickel | 0.35 | 270 | 40 | 3.5 | 53.58 | C3 | 4.19 | N | 49.76 | N | 3.449 | N | 2.343 | 6.69 | 0.631 | Bath_3
JUL_22_9 | 2025-07-22 17:15 | 2 | 10280 | 67 | Brass | Nickel | 0.35 | 270 | 40 | 3.5 | 53.58 | C3 | 4.19 | N | 49.76 | N | 3.434 | N | 2.343 | 6.691 | 0.631 | Bath_3
JUL_22_9 | 2025-07-22 17:15 | 2 | 10282 | 67 | Brass | Nickel | 0.35 | 270 | 40 | 3.5 | 53.58 | C3 | 4.19 | N | 49.77 | N | 3.447 | N | 2.343 | 6.692 | 0.631 | Bath_3
JUL_22_9 | 2025-07-22 17:15 | 2 | 10284 | 67 | Brass | Nickel | 0.35 | 270 | 40 | 3.5 | 53.64 | C3 | 4.19 | N | 49.78 | N | 3.384 | N | 2.343 | 6.694 | 0.631 | Bath_3
JUL_22_9 | 2025-07-22 17:15 | 2 | 10286 | 67 | Brass | Nickel | 0.35 | 270 | 40 | 3.5 | 53.46 | C3 | 4.19 | N | 49.78 | N | 3.413 | N | 2.343 | 6.695 | 0.631 | Bath_3
JUL_22_9 | 2025-07-22 17:15 | 2 | 10288 | 67 | Brass | Nickel | 0.35 | 270 | 40 | 3.5 | 53.52 | C3 | 4.19 | N | 49.76 | N | 3.416 | N | 2.343 | 6.696 | 0.631 | Bath_3
JUL_22_9 | 2025-07-22 17:15 | 2 | 10290 | 67 | Brass | Nickel | 0.35 | 270 | 40 | 3.5 | 53.52 | C3 | 4.19 | N | 49.78 | N | 3.418 | N | 2.343 | 6.698 | 0.631 | Bath_3
JUL_22_9 | 2025-07-22 17:15 | 2 | 10292 | 67 | Brass | Nickel | 0.35 | 270 | 40 | 3.5 | 53.52 | C3 | 4.19 | N | 49.77 | N | 3.407 | N | 2.343 | 6.699 | 0.631 | Bath_3
JUL_22_9 | 2025-07-22 17:15 | 2 | 10294 | 67 | Brass | Nickel | 0.35 | 270 | 40 | 3.5 | 53.52 | C3 | 4.19 | N | 49.77 | N | 3.411 | N | 2.343 | 6.7 | 0.631 | Bath_3
JUL_22_9 | 2025-07-22 17:15 | 2 | 10296 | 67 | Brass | Nickel | 0.35 | 270 | 40 | 3.5 | 53.52 | C3 | 4.19 | N | 49.76 | N | 3.364 | N | 2.343 | 6.701 | 0.631 | Bath_3
JUL_22_9 | 2025-07-22 17:15 | 2 | 10298 | 67 | Brass | Nickel | 0.35 | 270 | 40 | 3.5 | 53.52 | C3 | 4.19 | N | 49.76 | N | 3.389 | N | 2.343 | 6.703 | 0.631 | Bath_3
JUL_22_9 | 2025-07-22 17:15 | 2 | 10300 | 67 | Brass | Nickel | 0.35 | 270 | 40 | 3.5 | 53.52 | C3 | 4.19 | N | 49.76 | N | 3.378 | N | 2.343 | 6.704 | 0.631 | Bath_3
JUL_22_9 | 2025-07-22 17:15 | 2 | 10302 | 67 | Brass | Nickel | 0.35 | 270 | 40 | 3.5 | 53.52 | C3 | 4.19 | N | 49.76 | N | 3.378 | N | 2.343 | 6.705 | 0.631 | Bath_3
JUL_22_9 | 2025-07-22 17:15 | 2 | 10304 | 67 | Brass | Nickel | 0.35 | 270 | 40 | 3.5 | 53.52 | C3 | 4.19 | N | 49.77 | N | 3.394 | N | 2.343 | 6.707 | 0.631 | Bath_3
JUL_22_9 | 2025-07-22 17:15 | 2 | 10306 | 67 | Brass | Nickel | 0.35 | 270 | 40 | 3.5 | 53.52 | C3 | 4.19 | N | 49.76 | N | 3.399 | N | 2.343 | 6.708 | 0.631 | Bath_3
JUL_22_9 | 2025-07-22 17:15 | 2 | 10308 | 67 | Brass | Nickel | 0.35 | 270 | 40 | 3.5 | 53.52 | C3 | 4.19 | N | 49.77 | N | 3.37 | N | 2.343 | 6.709 | 0.631 | Bath_3
JUL_22_9 | 2025-07-22 17:15 | 2 | 10310 | 67 | Brass | Nickel | 0.35 | 270 | 40 | 3.5 | 53.52 | C3 | 4.19 | N | 49.76 | N | 3.39 | N | 2.343 | 6.711 | 0.631 | Bath_3
JUL_22_9 | 2025-07-22 17:16 | 2 | 10312 | 67 | Brass | Nickel | 0.35 | 270 | 40 | 3.5 | 53.52 | C3 | 4.19 | N | 49.76 | N | 3.389 | N | 2.343 | 6.712 | 0.631 | Bath_3
JUL_22_9 | 2025-07-22 17:16 | 2 | 10314 | 67 | Brass | Nickel | 0.35 | 270 | 40 | 3.5 | 53.5 | C3 | 4.19 | N | 49.76 | N | 3.384 | N | 2.343 | 6.713 | 0.631 | Bath_3
JUL_22_9 | 2025-07-22 17:16 | 2 | 10316 | 67 | Brass | Nickel | 0.35 | 270 | 40 | 3.5 | 53.52 | C3 | 4.19 | N | 49.76 | N | 3.391 | N | 2.343 | 6.714 | 0.631 | Bath_3
JUL_22_9 | 2025-07-22 17:16 | 2 | 10318 | 67 | Brass | Nickel | 0.35 | 270 | 40 | 3.5 | 53.52 | C3 | 4.19 | N | 49.78 | N | 3.381 | N | 2.343 | 6.716 | 0.631 | Bath_3
JUL_22_9 | 2025-07-22 17:16 | 2 | 10320 | 67 | Brass | Nickel | 0.35 | 270 | 40 | 3.5 | 53.52 | C3 | 4.19 | N | 49.78 | N | 3.39 | N | 2.343 | 6.717 | 0.631 | Bath_3
JUL_22_9 | 2025-07-22 17:16 | 2 | 10322 | 67 | Brass | Nickel | 0.35 | 270 | 40 | 3.5 | 53.52 | C3 | 4.19 | N | 49.76 | N | 3.389 | N | 2.343 | 6.718 | 0.631 | Bath_3
JUL_22_9 | 2025-07-22 17:16 | 2 | 10324 | 67 | Brass | Nickel | 0.35 | 270 | 40 | 3.5 | 53.52 | C3 | 4.19 | N | 49.77 | N | 3.404 | N | 2.343 | 6.72 | 0.631 | Bath_3
JUL_22_9 | 2025-07-22 17:16 | 2 | 10326 | 67 | Brass | Nickel | 0.35 | 270 | 40 | 3.5 | 53.52 | C3 | 4.19 | N | 49.76 | N | 3.38 | N | 2.343 | 6.721 | 0.631 | Bath_3
JUL_22_9 | 2025-07-22 17:16 | 2 | 10328 | 67 | Brass | Nickel | 0.35 | 270 | 40 | 3.5 | 53.52 | C3 | 4.19 | N | 49.76 | N | 3.424 | N | 2.343 | 6.722 | 0.631 | Bath_3
JUL_22_9 | 2025-07-22 17:16 | 2 | 10330 | 67 | Brass | Nickel | 0.35 | 270 | 40 | 3.5 | 53.52 | C3 | 4.19 | N | 49.77 | N | 3.437 | N | 2.343 | 6.724 | 0.631 | Bath_3
JUL_22_9 | 2025-07-22 17:16 | 2 | 10332 | 67 | Brass | Nickel | 0.35 | 270 | 40 | 3.5 | 53.58 | C3 | 4.19 | N | 49.76 | N | 3.413 | N | 2.343 | 6.725 | 0.631 | Bath_3
JUL_22_9 | 2025-07-22 17:16 | 2 | 10334 | 67 | Brass | Nickel | 0.35 | 270 | 40 | 3.5 | 53.58 | C3 | 4.19 | N | 49.77 | N | 3.397 | N | 2.343 | 6.726 | 0.631 | Bath_3
JUL_22_9 | 2025-07-22 17:16 | 2 | 10336 | 67 | Brass | Nickel | 0.35 | 270 | 40 | 3.5 | 53.58 | C3 | 4.19 | N | 49.77 | N | 3.426 | N | 2.343 | 6.727 | 0.631 | Bath_3
JUL_22_9 | 2025-07-22 17:16 | 2 | 10338 | 67 | Brass | Nickel | 0.35 | 270 | 40 | 3.5 | 53.58 | C3 | 4.19 | N | 49.76 | N | 3.364 | N | 2.343 | 6.729 | 0.631 | Bath_3
JUL_22_9 | 2025-07-22 17:16 | 2 | 10340 | 67 | Brass | Nickel | 0.35 | 270 | 40 | 3.5 | 53.58 | C3 | 4.19 | N | 49.78 | N | 3.398 | N | 2.343 | 6.73 | 0.631 | Bath_3
JUL_22_9 | 2025-07-22 17:16 | 2 | 10342 | 67 | Brass | Nickel | 0.35 | 270 | 40 | 3.5 | 53.58 | C3 | 4.19 | N | 49.77 | N | 3.377 | N | 2.343 | 6.731 | 0.631 | Bath_3
JUL_22_9 | 2025-07-22 17:16 | 2 | 10344 | 67 | Brass | Nickel | 0.35 | 270 | 40 | 3.5 | 53.58 | C3 | 4.19 | N | 49.77 | N | 3.395 | N | 2.343 | 6.733 | 0.631 | Bath_3
JUL_22_9 | 2025-07-22 17:16 | 2 | 10346 | 67 | Brass | Nickel | 0.35 | 270 | 40 | 3.5 | 53.55 | C3 | 4.19 | N | 49.77 | N | 3.403 | N | 2.343 | 6.734 | 0.631 | Bath_3
JUL_22_9 | 2025-07-22 17:16 | 2 | 10348 | 67 | Brass | Nickel | 0.35 | 270 | 40 | 3.5 | 53.52 | C3 | 4.19 | N | 49.76 | N | 3.408 | N | 2.343 | 6.735 | 0.631 | Bath_3
JUL_22_9 | 2025-07-22 17:16 | 2 | 10350 | 67 | Brass | Nickel | 0.35 | 270 | 40 | 3.5 | 53.52 | C3 | 4.19 | N | 49.77 | N | 3.393 | N | 2.343 | 6.737 | 0.631 | Bath_3
JUL_22_9 | 2025-07-22 17:16 | 2 | 10352 | 67 | Brass | Nickel | 0.35 | 270 | 40 | 3.5 | 53.52 | C3 | 4.19 | N | 49.77 | N | 3.4 | N | 2.343 | 6.738 | 0.631 | Bath_3
JUL_22_9 | 2025-07-22 17:16 | 2 | 10354 | 67 | Brass | Nickel | 0.35 | 270 | 40 | 3.5 | 53.64 | C3 | 4.19 | N | 49.77 | N | 3.369 | N | 2.343 | 6.739 | 0.631 | Bath_3
JUL_22_9 | 2025-07-22 17:16 | 2 | 10356 | 67 | Brass | Nickel | 0.35 | 270 | 40 | 3.5 | 53.64 | C3 | 4.19 | N | 49.78 | N | 3.382 | N | 2.343 | 6.74 | 0.631 | Bath_3
JUL_22_9 | 2025-07-22 17:16 | 2 | 10358 | 67 | Brass | Nickel | 0.35 | 270 | 40 | 3.5 | 53.52 | C3 | 4.19 | N | 49.77 | N | 3.399 | N | 2.343 | 6.742 | 0.631 | Bath_3
JUL_22_9 | 2025-07-22 17:16 | 2 | 10360 | 67 | Brass | Nickel | 0.35 | 270 | 40 | 3.5 | 53.52 | C3 | 4.19 | N | 49.77 | N | 3.399 | N | 2.343 | 6.743 | 0.631 | Bath_3
JUL_22_9 | 2025-07-22 17:16 | 2 | 10362 | 67 | Brass | Nickel | 0.35 | 270 | 40 | 3.5 | 53.52 | C3 | 4.19 | N | 49.77 | N | 3.386 | N | 2.343 | 6.744 | 0.631 | Bath_3
JUL_22_9 | 2025-07-22 17:16 | 2 | 10364 | 67 | Brass | Nickel | 0.35 | 270 | 40 | 3.5 | 53.52 | C3 | 4.19 | N | 49.76 | N | 3.376 | N | 2.343 | 6.746 | 0.631 | Bath_3
JUL_22_9 | 2025-07-22 17:16 | 2 | 10366 | 67 | Brass | Nickel | 0.35 | 270 | 40 | 3.5 | 53.58 | C3 | 4.19 | N | 49.77 | N | 3.394 | N | 2.343 | 6.747 | 0.631 | Bath_3
JUL_22_9 | 2025-07-22 17:16 | 2 | 10368 | 67 | Brass | Nickel | 0.35 | 270 | 40 | 3.5 | 53.58 | C3 | 4.19 | N | 49.77 | N | 3.398 | N | 2.343 | 6.748 | 0.631 | Bath_3
JUL_22_9 | 2025-07-22 17:16 | 2 | 10370 | 67 | Brass | Nickel | 0.35 | 270 | 40 | 3.5 | 53.58 | C3 | 4.19 | N | 49.77 | N | 3.417 | N | 2.343 | 6.75 | 0.631 | Bath_3
JUL_22_9 | 2025-07-22 17:17 | 2 | 10372 | 67 | Brass | Nickel | 0.35 | 270 | 40 | 3.5 | 53.58 | C3 | 4.19 | N | 49.78 | N | 3.397 | N | 2.343 | 6.751 | 0.631 | Bath_3
JUL_22_9 | 2025-07-22 17:17 | 2 | 10374 | 67 | Brass | Nickel | 0.35 | 270 | 40 | 3.5 | 53.52 | C3 | 4.19 | N | 49.77 | N | 3.39 | N | 2.343 | 6.752 | 0.631 | Bath_3
JUL_22_9 | 2025-07-22 17:17 | 2 | 10376 | 67 | Brass | Nickel | 0.35 | 270 | 40 | 3.5 | 53.53 | C3 | 4.19 | N | 49.77 | N | 3.418 | N | 2.343 | 6.754 | 0.631 | Bath_3
JUL_22_9 | 2025-07-22 17:17 | 2 | 10378 | 67 | Brass | Nickel | 0.35 | 270 | 40 | 3.5 | 53.64 | C3 | 4.19 | N | 49.78 | N | 3.411 | N | 2.343 | 6.755 | 0.631 | Bath_3
JUL_22_9 | 2025-07-22 17:17 | 2 | 10380 | 67 | Brass | Nickel | 0.35 | 270 | 40 | 3.5 | 53.52 | C3 | 4.19 | N | 49.78 | N | 3.4 | N | 2.343 | 6.756 | 0.631 | Bath_3
JUL_22_9 | 2025-07-22 17:17 | 2 | 10382 | 67 | Brass | Nickel | 0.35 | 270 | 40 | 3.5 | 53.58 | C3 | 4.19 | N | 49.77 | N | 3.399 | N | 2.343 | 6.757 | 0.631 | Bath_3
JUL_22_9 | 2025-07-22 17:17 | 2 | 10384 | 67 | Brass | Nickel | 0.35 | 270 | 40 | 3.5 | 53.58 | C3 | 4.19 | N | 49.79 | N | 3.397 | N | 2.343 | 6.759 | 0.631 | Bath_3
JUL_22_9 | 2025-07-22 17:17 | 2 | 10386 | 67 | Brass | Nickel | 0.35 | 270 | 40 | 3.5 | 53.58 | C3 | 4.19 | N | 49.77 | N | 3.37 | N | 2.343 | 6.76 | 0.631 | Bath_3
JUL_22_9 | 2025-07-22 17:17 | 2 | 10388 | 67 | Brass | Nickel | 0.35 | 270 | 40 | 3.5 | 53.58 | C3 | 4.19 | N | 49.78 | N | 3.403 | N | 2.343 | 6.761 | 0.631 | Bath_3
JUL_22_9 | 2025-07-22 17:17 | 2 | 10390 | 67 | Brass | Nickel | 0.35 | 270 | 40 | 3.5 | 53.52 | C3 | 4.19 | N | 49.77 | N | 3.4 | N | 2.343 | 6.763 | 0.631 | Bath_3
JUL_22_9 | 2025-07-22 17:17 | 2 | 10392 | 67 | Brass | Nickel | 0.35 | 270 | 40 | 3.5 | 53.52 | C3 | 4.19 | N | 49.76 | N | 3.418 | N | 2.343 | 6.764 | 0.631 | Bath_3
JUL_22_9 | 2025-07-22 17:17 | 2 | 10394 | 67 | Brass | Nickel | 0.35 | 270 | 40 | 3.5 | 53.52 | C3 | 4.19 | N | 49.79 | N | 3.413 | N | 2.343 | 6.765 | 0.631 | Bath_3
JUL_22_9 | 2025-07-22 17:17 | 2 | 10396 | 67 | Brass | Nickel | 0.35 | 270 | 40 | 3.5 | 53.52 | C3 | 4.19 | N | 49.78 | N | 3.418 | N | 2.343 | 6.767 | 0.631 | Bath_3
JUL_22_9 | 2025-07-22 17:17 | 2 | 10398 | 67 | Brass | Nickel | 0.35 | 270 | 40 | 3.5 | 53.52 | C3 | 4.19 | N | 49.78 | N | 3.428 | N | 2.343 | 6.768 | 0.631 | Bath_3
JUL_22_9 | 2025-07-22 17:17 | 2 | 10400 | 67 | Brass | Nickel | 0.35 | 270 | 40 | 3.5 | 53.52 | C3 | 4.19 | N | 49.78 | N | 3.368 | N | 2.343 | 6.769 | 0.631 | Bath_3
JUL_22_9 | 2025-07-22 17:17 | 2 | 10402 | 67 | Brass | Nickel | 0.35 | 270 | 40 | 3.5 | 53.58 | C3 | 4.19 | N | 49.77 | N | 3.39 | N | 2.343 | 6.77 | 0.631 | Bath_3
JUL_22_9 | 2025-07-22 17:17 | 2 | 10404 | 67 | Brass | Nickel | 0.35 | 270 | 40 | 3.5 | 53.58 | C3 | 4.19 | N | 49.79 | N | 3.384 | N | 2.343 | 6.772 | 0.631 | Bath_3
JUL_22_9 | 2025-07-22 17:17 | 2 | 10406 | 67 | Brass | Nickel | 0.35 | 270 | 40 | 3.5 | 53.58 | C3 | 4.19 | N | 49.78 | N | 3.386 | N | 2.343 | 6.773 | 0.631 | Bath_3
JUL_22_9 | 2025-07-22 17:17 | 2 | 10408 | 67 | Brass | Nickel | 0.35 | 270 | 40 | 3.5 | 53.58 | C3 | 4.19 | N | 49.79 | N | 3.399 | N | 2.343 | 6.774 | 0.631 | Bath_3
JUL_22_9 | 2025-07-22 17:17 | 2 | 10410 | 67 | Brass | Nickel | 0.35 | 270 | 40 | 3.5 | 53.58 | C3 | 4.19 | N | 49.8 | N | 3.399 | N | 2.343 | 6.776 | 0.631 | Bath_3
JUL_22_9 | 2025-07-22 17:17 | 2 | 10412 | 67 | Brass | Nickel | 0.35 | 270 | 40 | 3.5 | 53.58 | C3 | 4.19 | N | 49.79 | N | 3.376 | N | 2.343 | 6.777 | 0.631 | Bath_3
JUL_22_9 | 2025-07-22 17:17 | 2 | 10414 | 67 | Brass | Nickel | 0.35 | 270 | 40 | 3.5 | 53.58 | C3 | 4.19 | N | 49.78 | N | 3.403 | N | 2.343 | 6.778 | 0.631 | Bath_3
JUL_22_9 | 2025-07-22 17:17 | 2 | 10416 | 67 | Brass | Nickel | 0.35 | 270 | 40 | 3.5 | 53.58 | C3 | 4.19 | N | 49.79 | N | 3.388 | N | 2.343 | 6.78 | 0.631 | Bath_3
JUL_22_9 | 2025-07-22 17:17 | 2 | 10418 | 67 | Brass | Nickel | 0.35 | 270 | 40 | 3.5 | 53.58 | C3 | 4.19 | N | 49.78 | N | 3.378 | N | 2.343 | 6.781 | 0.631 | Bath_3
JUL_22_9 | 2025-07-22 17:17 | 2 | 10420 | 67 | Brass | Nickel | 0.35 | 270 | 40 | 3.5 | 53.58 | C3 | 4.19 | N | 49.79 | N | 3.373 | N | 2.343 | 6.782 | 0.631 | Bath_3
JUL_22_9 | 2025-07-22 17:17 | 2 | 10422 | 67 | Brass | Nickel | 0.35 | 270 | 40 | 3.5 | 53.58 | C3 | 4.19 | N | 49.76 | N | 3.364 | N | 2.343 | 6.783 | 0.631 | Bath_3
JUL_22_9 | 2025-07-22 17:17 | 2 | 10424 | 67 | Brass | Nickel | 0.35 | 270 | 40 | 3.5 | 53.58 | C3 | 4.19 | N | 49.78 | N | 3.382 | N | 2.343 | 6.785 | 0.631 | Bath_3
JUL_22_9 | 2025-07-22 17:17 | 2 | 10426 | 67 | Brass | Nickel | 0.35 | 270 | 40 | 3.5 | 53.58 | C3 | 4.19 | N | 49.8 | N | 3.364 | N | 2.343 | 6.786 | 0.631 | Bath_3
JUL_22_9 | 2025-07-22 17:17 | 2 | 10428 | 67 | Brass | Nickel | 0.35 | 270 | 40 | 3.5 | 53.58 | C3 | 4.19 | N | 49.77 | N | 3.403 | N | 2.343 | 6.787 | 0.631 | Bath_3
JUL_22_9 | 2025-07-22 17:17 | 2 | 10430 | 67 | Brass | Nickel | 0.35 | 270 | 40 | 3.5 | 53.52 | C3 | 4.19 | N | 49.79 | N | 3.43 | N | 2.343 | 6.789 | 0.631 | Bath_3
JUL_22_9 | 2025-07-22 17:18 | 2 | 10432 | 67 | Brass | Nickel | 0.35 | 270 | 40 | 3.5 | 53.58 | C3 | 4.19 | N | 49.79 | N | 3.411 | N | 2.343 | 6.79 | 0.631 | Bath_3
JUL_22_9 | 2025-07-22 17:18 | 2 | 10434 | 67 | Brass | Nickel | 0.35 | 270 | 40 | 3.5 | 53.58 | C3 | 4.19 | N | 49.79 | N | 3.413 | N | 2.343 | 6.791 | 0.631 | Bath_3
JUL_22_9 | 2025-07-22 17:18 | 2 | 10436 | 67 | Brass | Nickel | 0.35 | 270 | 40 | 3.5 | 53.52 | C3 | 4.19 | N | 49.79 | N | 3.407 | N | 2.343 | 6.793 | 0.631 | Bath_3
JUL_22_9 | 2025-07-22 17:18 | 2 | 10438 | 67 | Brass | Nickel | 0.35 | 270 | 40 | 3.5 | 53.58 | C3 | 4.19 | N | 49.79 | N | 3.409 | N | 2.343 | 6.794 | 0.631 | Bath_3
JUL_22_9 | 2025-07-22 17:18 | 2 | 10440 | 67 | Brass | Nickel | 0.35 | 270 | 40 | 3.5 | 53.58 | C3 | 4.19 | N | 49.8 | N | 3.398 | N | 2.343 | 6.795 | 0.631 | Bath_3
JUL_22_9 | 2025-07-22 17:18 | 2 | 10442 | 67 | Brass | Nickel | 0.35 | 270 | 40 | 3.5 | 53.58 | C3 | 4.19 | N | 49.8 | N | 3.366 | N | 2.343 | 6.796 | 0.631 | Bath_3
JUL_22_9 | 2025-07-22 17:18 | 2 | 10444 | 67 | Brass | Nickel | 0.35 | 270 | 40 | 3.5 | 53.58 | C3 | 4.19 | N | 49.79 | N | 3.389 | N | 2.343 | 6.798 | 0.631 | Bath_3
JUL_22_9 | 2025-07-22 17:18 | 2 | 10446 | 67 | Brass | Nickel | 0.35 | 270 | 40 | 3.5 | 53.58 | C3 | 4.19 | N | 49.79 | N | 3.409 | N | 2.343 | 6.799 | 0.631 | Bath_3
JUL_22_9 | 2025-07-22 17:18 | 2 | 10448 | 67 | Brass | Nickel | 0.35 | 270 | 40 | 3.5 | 53.52 | C3 | 4.19 | N | 49.79 | N | 3.365 | N | 2.343 | 6.8 | 0.631 | Bath_3
JUL_22_9 | 2025-07-22 17:18 | 2 | 10450 | 67 | Brass | Nickel | 0.35 | 270 | 40 | 3.5 | 53.44 | C3 | 4.19 | N | 49.78 | N | 3.363 | N | 2.343 | 6.802 | 0.631 | Bath_3
JUL_22_9 | 2025-07-22 17:18 | 2 | 10452 | 67 | Brass | Nickel | 0.35 | 270 | 40 | 3.5 | 53.44 | C3 | 4.19 | N | 49.79 | N | 3.403 | N | 2.343 | 6.803 | 0.631 | Bath_3
JUL_22_9 | 2025-07-22 17:18 | 2 | 10454 | 67 | Brass | Nickel | 0.35 | 270 | 40 | 3.5 | 53.44 | C3 | 4.19 | N | 49.78 | N | 3.377 | N | 2.343 | 6.804 | 0.631 | Bath_3
JUL_22_9 | 2025-07-22 17:18 | 2 | 10456 | 67 | Brass | Nickel | 0.35 | 270 | 40 | 3.5 | 53.3 | C3 | 4.19 | N | 49.78 | N | 3.411 | N | 2.343 | 6.806 | 0.631 | Bath_3
JUL_22_9 | 2025-07-22 17:18 | 2 | 10458 | 67 | Brass | Nickel | 0.35 | 270 | 40 | 3.5 | 53.31 | C3 | 4.19 | N | 49.8 | N | 3.374 | N | 2.343 | 6.807 | 0.631 | Bath_3
JUL_22_9 | 2025-07-22 17:18 | 2 | 10460 | 67 | Brass | Nickel | 0.35 | 270 | 40 | 3.5 | 53.31 | C3 | 4.19 | N | 49.77 | N | 3.407 | N | 2.343 | 6.808 | 0.631 | Bath_3
JUL_22_9 | 2025-07-22 17:18 | 2 | 10462 | 67 | Brass | Nickel | 0.35 | 270 | 40 | 3.5 | 53.3 | C3 | 4.19 | N | 49.78 | N | 3.368 | N | 2.343 | 6.809 | 0.631 | Bath_3
JUL_22_9 | 2025-07-22 17:18 | 2 | 10464 | 67 | Brass | Nickel | 0.35 | 270 | 40 | 3.5 | 53.24 | C3 | 4.19 | N | 49.79 | N | 3.382 | N | 2.343 | 6.811 | 0.631 | Bath_3
JUL_22_9 | 2025-07-22 17:18 | 2 | 10466 | 67 | Brass | Nickel | 0.35 | 270 | 40 | 3.5 | 53.25 | C3 | 4.19 | N | 49.77 | N | 3.365 | N | 2.343 | 6.812 | 0.631 | Bath_3
JUL_22_9 | 2025-07-22 17:18 | 2 | 10468 | 67 | Brass | Nickel | 0.35 | 270 | 40 | 3.5 | 53.3 | C3 | 4.19 | N | 49.78 | N | 3.348 | N | 2.343 | 6.813 | 0.631 | Bath_3
JUL_22_9 | 2025-07-22 17:18 | 2 | 10470 | 67 | Brass | Nickel | 0.35 | 270 | 40 | 3.5 | 53.3 | C3 | 4.19 | N | 49.78 | N | 3.361 | N | 2.343 | 6.815 | 0.631 | Bath_3
JUL_22_9 | 2025-07-22 17:18 | 2 | 10472 | 67 | Brass | Nickel | 0.35 | 270 | 40 | 3.5 | 53.3 | C3 | 4.19 | N | 49.77 | N | 3.378 | N | 2.343 | 6.816 | 0.631 | Bath_3
JUL_22_9 | 2025-07-22 17:18 | 2 | 10474 | 67 | Brass | Nickel | 0.35 | 270 | 40 | 3.5 | 53.3 | C3 | 4.19 | N | 49.8 | N | 3.349 | N | 2.343 | 6.817 | 0.631 | Bath_3
JUL_22_9 | 2025-07-22 17:18 | 2 | 10476 | 67 | Brass | Nickel | 0.35 | 270 | 40 | 3.5 | 53.3 | C3 | 4.19 | N | 49.78 | N | 3.353 | N | 2.343 | 6.819 | 0.631 | Bath_3
JUL_22_9 | 2025-07-22 17:18 | 2 | 10478 | 67 | Brass | Nickel | 0.35 | 270 | 40 | 3.5 | 53.3 | C3 | 4.19 | N | 49.79 | N | 3.378 | N | 2.343 | 6.82 | 0.631 | Bath_3
JUL_22_9 | 2025-07-22 17:18 | 2 | 10480 | 67 | Brass | Nickel | 0.35 | 270 | 40 | 3.5 | 53.3 | C3 | 4.19 | N | 49.8 | N | 3.38 | N | 2.343 | 6.821 | 0.631 | Bath_3
JUL_22_9 | 2025-07-22 17:18 | 2 | 10482 | 67 | Brass | Nickel | 0.35 | 270 | 40 | 3.5 | 53.3 | C3 | 4.19 | N | 49.78 | N | 3.407 | N | 2.343 | 6.823 | 0.631 | Bath_3
JUL_22_9 | 2025-07-22 17:18 | 2 | 10484 | 67 | Brass | Nickel | 0.35 | 270 | 40 | 3.5 | 53.3 | C3 | 4.19 | N | 49.79 | N | 3.412 | N | 2.343 | 6.824 | 0.631 | Bath_3
JUL_22_9 | 2025-07-22 17:18 | 2 | 10486 | 67 | Brass | Nickel | 0.35 | 270 | 40 | 3.5 | 53.24 | C3 | 4.19 | N | 49.79 | N | 3.386 | N | 2.343 | 6.825 | 0.631 | Bath_3
JUL_22_9 | 2025-07-22 17:18 | 2 | 10488 | 67 | Brass | Nickel | 0.35 | 270 | 40 | 3.5 | 53.24 | C3 | 4.19 | N | 49.79 | N | 3.388 | N | 2.343 | 6.826 | 0.631 | Bath_3
JUL_22_9 | 2025-07-22 17:18 | 2 | 10490 | 67 | Brass | Nickel | 0.35 | 270 | 40 | 3.5 | 53.24 | C3 | 4.19 | N | 49.8 | N | 3.386 | N | 2.343 | 6.828 | 0.631 | Bath_3
JUL_22_9 | 2025-07-22 17:19 | 2 | 10492 | 67 | Brass | Nickel | 0.35 | 270 | 40 | 3.5 | 53.24 | C3 | 4.19 | N | 49.78 | N | 3.417 | N | 2.343 | 6.829 | 0.631 | Bath_3
JUL_22_9 | 2025-07-22 17:19 | 2 | 10494 | 67 | Brass | Nickel | 0.35 | 270 | 40 | 3.5 | 53.16 | C3 | 4.19 | N | 49.78 | N | 3.386 | N | 2.343 | 6.83 | 0.631 | Bath_3
JUL_22_9 | 2025-07-22 17:19 | 2 | 10496 | 67 | Brass | Nickel | 0.35 | 270 | 40 | 3.5 | 53.17 | C3 | 4.19 | N | 49.79 | N | 3.39 | N | 2.343 | 6.832 | 0.631 | Bath_3
JUL_22_9 | 2025-07-22 17:19 | 2 | 10498 | 67 | Brass | Nickel | 0.35 | 270 | 40 | 3.5 | 53.31 | C3 | 4.19 | N | 49.78 | N | 3.372 | N | 2.343 | 6.833 | 0.631 | Bath_3
JUL_22_9 | 2025-07-22 17:19 | 2 | 10500 | 67 | Brass | Nickel | 0.35 | 270 | 40 | 3.5 | 53.16 | C3 | 4.19 | N | 49.79 | N | 3.369 | N | 2.343 | 6.834 | 0.631 | Bath_3
JUL_22_9 | 2025-07-22 17:19 | 2 | 10502 | 67 | Brass | Nickel | 0.35 | 270 | 40 | 3.5 | 53.17 | C3 | 4.19 | N | 49.78 | N | 3.352 | N | 2.343 | 6.836 | 0.631 | Bath_3
JUL_22_9 | 2025-07-22 17:19 | 2 | 10504 | 67 | Brass | Nickel | 0.35 | 270 | 40 | 3.5 | 53.3 | C3 | 4.19 | N | 49.79 | N | 3.357 | N | 2.343 | 6.837 | 0.631 | Bath_3
JUL_22_9 | 2025-07-22 17:19 | 2 | 10506 | 67 | Brass | Nickel | 0.35 | 270 | 40 | 3.5 | 53.3 | C3 | 4.19 | N | 49.78 | N | 3.343 | N | 2.343 | 6.838 | 0.631 | Bath_3
JUL_22_9 | 2025-07-22 17:19 | 2 | 10508 | 67 | Brass | Nickel | 0.35 | 270 | 40 | 3.5 | 53.3 | C3 | 4.19 | N | 49.78 | N | 3.361 | N | 2.343 | 6.839 | 0.631 | Bath_3
JUL_22_9 | 2025-07-22 17:19 | 2 | 10510 | 67 | Brass | Nickel | 0.35 | 270 | 40 | 3.5 | 53.31 | C3 | 4.19 | N | 49.77 | N | 3.349 | N | 2.343 | 6.841 | 0.631 | Bath_3
JUL_22_9 | 2025-07-22 17:19 | 2 | 10512 | 67 | Brass | Nickel | 0.35 | 270 | 40 | 3.5 | 53.24 | C3 | 4.19 | N | 49.77 | N | 3.372 | N | 2.343 | 6.842 | 0.631 | Bath_3
JUL_22_9 | 2025-07-22 17:19 | 2 | 10514 | 67 | Brass | Nickel | 0.35 | 270 | 40 | 3.5 | 53.24 | C3 | 4.19 | N | 49.77 | N | 3.389 | N | 2.343 | 6.843 | 0.631 | Bath_3
JUL_22_9 | 2025-07-22 17:19 | 2 | 10516 | 67 | Brass | Nickel | 0.35 | 270 | 40 | 3.5 | 53.24 | C3 | 4.19 | N | 49.78 | N | 3.363 | N | 2.343 | 6.845 | 0.631 | Bath_3
JUL_22_9 | 2025-07-22 17:19 | 2 | 10518 | 67 | Brass | Nickel | 0.35 | 270 | 40 | 3.5 | 53.31 | C3 | 4.19 | N | 49.77 | N | 3.395 | N | 2.343 | 6.846 | 0.631 | Bath_3
JUL_22_9 | 2025-07-22 17:19 | 2 | 10520 | 67 | Brass | Nickel | 0.35 | 270 | 40 | 3.5 | 53.31 | C3 | 4.19 | N | 49.78 | N | 3.377 | N | 2.343 | 6.847 | 0.631 | Bath_3
JUL_22_9 | 2025-07-22 17:19 | 2 | 10522 | 67 | Brass | Nickel | 0.35 | 270 | 40 | 3.5 | 53.3 | C3 | 4.19 | N | 49.8 | N | 3.353 | N | 2.343 | 6.849 | 0.631 | Bath_3
JUL_22_9 | 2025-07-22 17:19 | 2 | 10524 | 67 | Brass | Nickel | 0.35 | 270 | 40 | 3.5 | 53.3 | C3 | 4.19 | N | 49.8 | N | 3.347 | N | 2.343 | 6.85 | 0.631 | Bath_3
JUL_22_9 | 2025-07-22 17:19 | 2 | 10526 | 67 | Brass | Nickel | 0.35 | 270 | 40 | 3.5 | 53.27 | C3 | 4.19 | N | 49.81 | N | 3.34 | N | 2.343 | 6.851 | 0.631 | Bath_3
JUL_22_9 | 2025-07-22 17:19 | 2 | 10528 | 67 | Brass | Nickel | 0.35 | 270 | 40 | 3.5 | 53.31 | C3 | 4.19 | N | 49.81 | N | 3.338 | N | 2.343 | 6.852 | 0.631 | Bath_3
JUL_22_9 | 2025-07-22 17:19 | 2 | 10530 | 67 | Brass | Nickel | 0.35 | 270 | 40 | 3.5 | 53.17 | C3 | 4.19 | N | 49.79 | N | 3.339 | N | 2.343 | 6.854 | 0.631 | Bath_3
JUL_22_9 | 2025-07-22 17:19 | 2 | 10532 | 67 | Brass | Nickel | 0.35 | 270 | 40 | 3.5 | 53.31 | C3 | 4.19 | N | 49.8 | N | 3.343 | N | 2.343 | 6.855 | 0.631 | Bath_3
JUL_22_9 | 2025-07-22 17:19 | 2 | 10534 | 67 | Brass | Nickel | 0.35 | 270 | 40 | 3.5 | 53.16 | C3 | 4.19 | N | 49.78 | N | 3.345 | N | 2.343 | 6.856 | 0.631 | Bath_3
JUL_22_9 | 2025-07-22 17:19 | 2 | 10536 | 67 | Brass | Nickel | 0.35 | 270 | 40 | 3.5 | 53.16 | C3 | 4.19 | N | 49.8 | N | 3.349 | N | 2.343 | 6.858 | 0.631 | Bath_3
JUL_22_9 | 2025-07-22 17:19 | 2 | 10538 | 67 | Brass | Nickel | 0.35 | 270 | 40 | 3.5 | 53.31 | C3 | 4.19 | N | 49.79 | N | 3.353 | N | 2.343 | 6.859 | 0.631 | Bath_3
JUL_22_9 | 2025-07-22 17:19 | 2 | 10540 | 67 | Brass | Nickel | 0.35 | 270 | 40 | 3.5 | 53.3 | C3 | 4.19 | N | 49.77 | N | 3.361 | N | 2.343 | 6.86 | 0.631 | Bath_3
JUL_22_9 | 2025-07-22 17:19 | 2 | 10542 | 67 | Brass | Nickel | 0.35 | 270 | 40 | 3.5 | 53.31 | C3 | 4.19 | N | 49.79 | N | 3.436 | N | 2.343 | 6.862 | 0.631 | Bath_3
JUL_22_9 | 2025-07-22 17:19 | 2 | 10544 | 67 | Brass | Nickel | 0.35 | 270 | 40 | 3.5 | 53.31 | C3 | 4.19 | N | 49.78 | N | 3.436 | N | 2.343 | 6.863 | 0.631 | Bath_3
JUL_22_9 | 2025-07-22 17:19 | 2 | 10546 | 67 | Brass | Nickel | 0.35 | 270 | 40 | 3.5 | 53.3 | C3 | 4.19 | N | 49.78 | N | 3.38 | N | 2.343 | 6.864 | 0.631 | Bath_3
JUL_22_9 | 2025-07-22 17:19 | 2 | 10548 | 67 | Brass | Nickel | 0.35 | 270 | 40 | 3.5 | 53.31 | C3 | 4.19 | N | 49.79 | N | 3.437 | N | 2.343 | 6.865 | 0.631 | Bath_3
JUL_22_9 | 2025-07-22 17:19 | 2 | 10550 | 67 | Brass | Nickel | 0.35 | 270 | 40 | 3.5 | 53.38 | C3 | 4.19 | N | 49.79 | N | 3.369 | N | 2.343 | 6.867 | 0.631 | Bath_3
JUL_22_9 | 2025-07-22 17:20 | 2 | 10552 | 67 | Brass | Nickel | 0.35 | 270 | 40 | 3.5 | 53.38 | C3 | 4.19 | N | 49.81 | N | 3.429 | N | 2.343 | 6.868 | 0.631 | Bath_3
JUL_22_9 | 2025-07-22 17:20 | 2 | 10554 | 67 | Brass | Nickel | 0.35 | 270 | 40 | 3.5 | 53.24 | C3 | 4.19 | N | 49.81 | N | 3.404 | N | 2.343 | 6.869 | 0.631 | Bath_3
JUL_22_9 | 2025-07-22 17:20 | 2 | 10556 | 67 | Brass | Nickel | 0.35 | 270 | 40 | 3.5 | 53.3 | C3 | 4.19 | N | 49.79 | N | 3.357 | N | 2.343 | 6.871 | 0.631 | Bath_3
JUL_22_9 | 2025-07-22 17:20 | 2 | 10558 | 67 | Brass | Nickel | 0.35 | 270 | 40 | 3.5 | 53.24 | C3 | 4.19 | N | 49.79 | N | 3.368 | N | 2.343 | 6.872 | 0.631 | Bath_3
JUL_22_9 | 2025-07-22 17:20 | 2 | 10560 | 67 | Brass | Nickel | 0.35 | 270 | 40 | 3.5 | 53.3 | C3 | 4.19 | N | 49.8 | N | 3.389 | N | 2.343 | 6.873 | 0.631 | Bath_3
JUL_22_9 | 2025-07-22 17:20 | 2 | 10562 | 67 | Brass | Nickel | 0.35 | 270 | 40 | 3.5 | 53.44 | C3 | 4.19 | N | 49.79 | N | 3.377 | N | 2.343 | 6.875 | 0.631 | Bath_3
JUL_22_9 | 2025-07-22 17:20 | 2 | 10564 | 67 | Brass | Nickel | 0.35 | 270 | 40 | 3.5 | 53.3 | C3 | 4.19 | N | 49.8 | N | 3.385 | N | 2.343 | 6.876 | 0.631 | Bath_3
JUL_22_9 | 2025-07-22 17:20 | 2 | 10566 | 67 | Brass | Nickel | 0.35 | 270 | 40 | 3.5 | 53.46 | C3 | 4.19 | N | 49.8 | N | 3.381 | N | 2.343 | 6.877 | 0.631 | Bath_3
JUL_22_9 | 2025-07-22 17:20 | 2 | 10568 | 67 | Brass | Nickel | 0.35 | 270 | 40 | 3.5 | 53.44 | C3 | 4.19 | N | 49.81 | N | 3.391 | N | 2.343 | 6.878 | 0.631 | Bath_3
JUL_22_9 | 2025-07-22 17:20 | 2 | 10570 | 67 | Brass | Nickel | 0.35 | 270 | 40 | 3.5 | 53.38 | C3 | 4.19 | N | 49.8 | N | 3.391 | N | 2.343 | 6.88 | 0.631 | Bath_3
JUL_22_9 | 2025-07-22 17:20 | 2 | 10572 | 67 | Brass | Nickel | 0.35 | 270 | 40 | 3.5 | 53.38 | C3 | 4.19 | N | 49.79 | N | 3.361 | N | 2.343 | 6.881 | 0.631 | Bath_3
JUL_22_9 | 2025-07-22 17:20 | 2 | 10574 | 67 | Brass | Nickel | 0.35 | 270 | 40 | 3.5 | 53.38 | C3 | 4.19 | N | 49.8 | N | 3.345 | N | 2.343 | 6.882 | 0.631 | Bath_3
JUL_22_9 | 2025-07-22 17:20 | 2 | 10576 | 67 | Brass | Nickel | 0.35 | 270 | 40 | 3.5 | 53.38 | C3 | 4.19 | N | 49.79 | N | 3.341 | N | 2.343 | 6.884 | 0.631 | Bath_3
JUL_22_9 | 2025-07-22 17:20 | 2 | 10578 | 67 | Brass | Nickel | 0.35 | 270 | 40 | 3.5 | 53.22 | C3 | 4.19 | N | 49.79 | N | 3.369 | N | 2.343 | 6.885 | 0.631 | Bath_3
JUL_22_9 | 2025-07-22 17:20 | 2 | 10580 | 67 | Brass | Nickel | 0.35 | 270 | 40 | 3.5 | 53.44 | C3 | 4.19 | N | 49.8 | N | 3.369 | N | 2.343 | 6.886 | 0.631 | Bath_3
JUL_22_9 | 2025-07-22 17:20 | 2 | 10582 | 67 | Brass | Nickel | 0.35 | 270 | 40 | 3.5 | 53.52 | C3 | 4.19 | N | 49.79 | N | 3.394 | N | 2.343 | 6.888 | 0.631 | Bath_3
JUL_22_9 | 2025-07-22 17:20 | 2 | 10584 | 67 | Brass | Nickel | 0.35 | 270 | 40 | 3.5 | 53.38 | C3 | 4.19 | N | 49.8 | N | 3.416 | N | 2.343 | 6.889 | 0.631 | Bath_3
JUL_22_9 | 2025-07-22 17:20 | 2 | 10586 | 67 | Brass | Nickel | 0.35 | 270 | 40 | 3.5 | 53.38 | C3 | 4.19 | N | 49.8 | N | 3.4 | N | 2.343 | 6.89 | 0.631 | Bath_3
JUL_22_9 | 2025-07-22 17:20 | 2 | 10588 | 67 | Brass | Nickel | 0.35 | 270 | 40 | 3.5 | 53.38 | C3 | 4.19 | N | 49.78 | N | 3.407 | N | 2.343 | 6.891 | 0.631 | Bath_3
JUL_22_9 | 2025-07-22 17:20 | 2 | 10590 | 67 | Brass | Nickel | 0.35 | 270 | 40 | 3.5 | 53.38 | C3 | 4.19 | N | 49.79 | N | 3.407 | N | 2.343 | 6.893 | 0.631 | Bath_3
JUL_22_9 | 2025-07-22 17:20 | 2 | 10592 | 67 | Brass | Nickel | 0.35 | 270 | 40 | 3.5 | 53.38 | C3 | 4.19 | N | 49.78 | N | 3.368 | N | 2.343 | 6.894 | 0.631 | Bath_3
JUL_22_9 | 2025-07-22 17:20 | 2 | 10594 | 67 | Brass | Nickel | 0.35 | 270 | 40 | 3.5 | 53.38 | C3 | 4.19 | N | 49.8 | N | 3.441 | N | 2.343 | 6.895 | 0.631 | Bath_3
JUL_22_9 | 2025-07-22 17:20 | 2 | 10596 | 67 | Brass | Nickel | 0.35 | 270 | 40 | 3.5 | 53.38 | C3 | 4.19 | N | 49.79 | N | 3.394 | N | 2.343 | 6.897 | 0.631 | Bath_3
JUL_22_9 | 2025-07-22 17:20 | 2 | 10598 | 67 | Brass | Nickel | 0.35 | 270 | 40 | 3.5 | 53.38 | C3 | 4.19 | N | 49.79 | N | 3.385 | N | 2.343 | 6.898 | 0.631 | Bath_3
JUL_22_9 | 2025-07-22 17:20 | 2 | 10600 | 67 | Brass | Nickel | 0.35 | 270 | 40 | 3.5 | 53.38 | C3 | 4.19 | N | 49.79 | N | 3.385 | N | 2.343 | 6.899 | 0.631 | Bath_3
JUL_22_9 | 2025-07-22 17:20 | 2 | 10602 | 67 | Brass | Nickel | 0.35 | 270 | 40 | 3.5 | 53.44 | C3 | 4.19 | N | 49.81 | N | 3.374 | N | 2.343 | 6.901 | 0.631 | Bath_3
JUL_22_9 | 2025-07-22 17:20 | 2 | 10604 | 67 | Brass | Nickel | 0.35 | 270 | 40 | 3.5 | 53.38 | C3 | 4.19 | N | 49.79 | N | 3.376 | N | 2.343 | 6.902 | 0.631 | Bath_3
JUL_22_9 | 2025-07-22 17:20 | 2 | 10606 | 67 | Brass | Nickel | 0.35 | 270 | 40 | 3.5 | 53.38 | C3 | 4.19 | N | 49.79 | N | 3.388 | N | 2.343 | 6.903 | 0.631 | Bath_3
JUL_22_9 | 2025-07-22 17:20 | 2 | 10608 | 67 | Brass | Nickel | 0.35 | 270 | 40 | 3.5 | 53.38 | C3 | 4.19 | N | 49.79 | N | 3.384 | N | 2.343 | 6.905 | 0.631 | Bath_3
JUL_22_9 | 2025-07-22 17:20 | 2 | 10610 | 67 | Brass | Nickel | 0.35 | 270 | 40 | 3.5 | 53.38 | C3 | 4.19 | N | 49.8 | N | 3.359 | N | 2.343 | 6.906 | 0.631 | Bath_3
JUL_22_9 | 2025-07-22 17:21 | 2 | 10612 | 67 | Brass | Nickel | 0.35 | 270 | 40 | 3.5 | 53.38 | C3 | 4.19 | N | 49.79 | N | 3.359 | N | 2.343 | 6.907 | 0.631 | Bath_3
JUL_22_9 | 2025-07-22 17:21 | 2 | 10614 | 67 | Brass | Nickel | 0.35 | 270 | 40 | 3.5 | 53.38 | C3 | 4.19 | N | 49.8 | N | 3.369 | N | 2.343 | 6.908 | 0.631 | Bath_3
JUL_22_9 | 2025-07-22 17:21 | 2 | 10616 | 67 | Brass | Nickel | 0.35 | 270 | 40 | 3.5 | 53.38 | C3 | 4.19 | N | 49.81 | N | 3.369 | N | 2.343 | 6.91 | 0.631 | Bath_3
JUL_22_9 | 2025-07-22 17:21 | 2 | 10618 | 67 | Brass | Nickel | 0.35 | 270 | 40 | 3.5 | 53.38 | C3 | 4.19 | N | 49.81 | N | 3.389 | N | 2.343 | 6.911 | 0.631 | Bath_3
JUL_22_9 | 2025-07-22 17:21 | 2 | 10620 | 67 | Brass | Nickel | 0.35 | 270 | 40 | 3.5 | 53.3 | C3 | 4.19 | N | 49.8 | N | 3.369 | N | 2.343 | 6.912 | 0.631 | Bath_3
JUL_22_9 | 2025-07-22 17:21 | 2 | 10622 | 67 | Brass | Nickel | 0.35 | 270 | 40 | 3.5 | 53.3 | C3 | 4.19 | N | 49.81 | N | 3.384 | N | 2.343 | 6.914 | 0.631 | Bath_3
JUL_22_9 | 2025-07-22 17:21 | 2 | 10624 | 67 | Brass | Nickel | 0.35 | 270 | 40 | 3.5 | 53.31 | C3 | 4.19 | N | 49.79 | N | 3.404 | N | 2.343 | 6.915 | 0.631 | Bath_3
JUL_22_9 | 2025-07-22 17:21 | 2 | 10626 | 67 | Brass | Nickel | 0.35 | 270 | 40 | 3.5 | 53.38 | C3 | 4.19 | N | 49.79 | N | 3.4 | N | 2.343 | 6.916 | 0.631 | Bath_3
JUL_22_9 | 2025-07-22 17:21 | 2 | 10628 | 67 | Brass | Nickel | 0.35 | 270 | 40 | 3.5 | 53.44 | C3 | 4.19 | N | 49.81 | N | 3.42 | N | 2.343 | 6.918 | 0.631 | Bath_3
JUL_22_9 | 2025-07-22 17:21 | 2 | 10630 | 67 | Brass | Nickel | 0.35 | 270 | 40 | 3.5 | 53.44 | C3 | 4.19 | N | 49.79 | N | 3.422 | N | 2.343 | 6.919 | 0.631 | Bath_3
JUL_22_9 | 2025-07-22 17:21 | 2 | 10632 | 67 | Brass | Nickel | 0.35 | 270 | 40 | 3.5 | 53.44 | C3 | 4.19 | N | 49.79 | N | 3.389 | N | 2.343 | 6.92 | 0.631 | Bath_3
JUL_22_9 | 2025-07-22 17:21 | 2 | 10634 | 67 | Brass | Nickel | 0.35 | 270 | 40 | 3.5 | 53.44 | C3 | 4.19 | N | 49.8 | N | 3.364 | N | 2.343 | 6.921 | 0.631 | Bath_3
JUL_22_9 | 2025-07-22 17:21 | 2 | 10636 | 67 | Brass | Nickel | 0.35 | 270 | 40 | 3.5 | 53.44 | C3 | 4.19 | N | 49.78 | N | 3.344 | N | 2.343 | 6.923 | 0.631 | Bath_3
JUL_22_9 | 2025-07-22 17:21 | 2 | 10638 | 67 | Brass | Nickel | 0.35 | 270 | 40 | 3.5 | 53.42 | C3 | 4.19 | N | 49.8 | N | 3.397 | N | 2.343 | 6.924 | 0.631 | Bath_3
JUL_22_9 | 2025-07-22 17:21 | 2 | 10640 | 67 | Brass | Nickel | 0.35 | 270 | 40 | 3.5 | 53.44 | C3 | 4.19 | N | 49.8 | N | 3.341 | N | 2.343 | 6.925 | 0.631 | Bath_3
JUL_22_9 | 2025-07-22 17:21 | 2 | 10642 | 67 | Brass | Nickel | 0.35 | 270 | 40 | 3.5 | 53.3 | C3 | 4.19 | N | 49.8 | N | 3.369 | N | 2.343 | 6.927 | 0.631 | Bath_3
JUL_22_9 | 2025-07-22 17:21 | 2 | 10644 | 67 | Brass | Nickel | 0.35 | 270 | 40 | 3.5 | 53.44 | C3 | 4.19 | N | 49.81 | N | 3.425 | N | 2.343 | 6.928 | 0.631 | Bath_3
JUL_22_9 | 2025-07-22 17:21 | 2 | 10646 | 67 | Brass | Nickel | 0.35 | 270 | 40 | 3.5 | 53.44 | C3 | 4.19 | N | 49.8 | N | 3.324 | N | 2.343 | 6.929 | 0.631 | Bath_3
JUL_22_9 | 2025-07-22 17:21 | 2 | 10648 | 67 | Brass | Nickel | 0.35 | 270 | 40 | 3.5 | 53.38 | C3 | 4.19 | N | 49.8 | N | 3.338 | N | 2.343 | 6.931 | 0.631 | Bath_3
JUL_22_9 | 2025-07-22 17:21 | 2 | 10650 | 67 | Brass | Nickel | 0.35 | 270 | 40 | 3.5 | 53.44 | C3 | 4.19 | N | 49.8 | N | 3.344 | N | 2.343 | 6.932 | 0.631 | Bath_3
JUL_22_9 | 2025-07-22 17:21 | 2 | 10652 | 67 | Brass | Nickel | 0.35 | 270 | 40 | 3.5 | 53.38 | C3 | 4.19 | N | 49.8 | N | 3.349 | N | 2.343 | 6.933 | 0.631 | Bath_3
JUL_22_9 | 2025-07-22 17:21 | 2 | 10654 | 67 | Brass | Nickel | 0.35 | 270 | 40 | 3.5 | 53.38 | C3 | 4.19 | N | 49.8 | N | 3.36 | N | 2.343 | 6.934 | 0.631 | Bath_3
JUL_22_9 | 2025-07-22 17:21 | 2 | 10656 | 67 | Brass | Nickel | 0.35 | 270 | 40 | 3.5 | 53.52 | C3 | 4.19 | N | 49.79 | N | 3.394 | N | 2.343 | 6.936 | 0.631 | Bath_3
JUL_22_9 | 2025-07-22 17:21 | 2 | 10658 | 67 | Brass | Nickel | 0.35 | 270 | 40 | 3.5 | 53.38 | C3 | 4.19 | N | 49.8 | N | 3.414 | N | 2.343 | 6.937 | 0.631 | Bath_3
JUL_22_9 | 2025-07-22 17:21 | 2 | 10660 | 67 | Brass | Nickel | 0.35 | 270 | 40 | 3.5 | 53.52 | C3 | 4.19 | N | 49.79 | N | 3.443 | N | 2.343 | 6.938 | 0.631 | Bath_3
JUL_22_9 | 2025-07-22 17:21 | 2 | 10662 | 67 | Brass | Nickel | 0.35 | 270 | 40 | 3.5 | 53.52 | C3 | 4.19 | N | 49.79 | N | 3.38 | N | 2.343 | 6.94 | 0.631 | Bath_3
JUL_22_9 | 2025-07-22 17:21 | 2 | 10664 | 67 | Brass | Nickel | 0.35 | 270 | 40 | 3.5 | 53.44 | C3 | 4.19 | N | 49.8 | N | 3.369 | N | 2.343 | 6.941 | 0.631 | Bath_3
JUL_22_9 | 2025-07-22 17:21 | 2 | 10666 | 67 | Brass | Nickel | 0.35 | 270 | 40 | 3.5 | 53.52 | C3 | 4.19 | N | 49.78 | N | 3.403 | N | 2.343 | 6.942 | 0.631 | Bath_3
JUL_22_9 | 2025-07-22 17:21 | 2 | 10668 | 67 | Brass | Nickel | 0.35 | 270 | 40 | 3.5 | 53.44 | C3 | 4.19 | N | 49.78 | N | 3.372 | N | 2.343 | 6.944 | 0.631 | Bath_3
JUL_22_9 | 2025-07-22 17:22 | 2 | 10670 | 67 | Brass | Nickel | 0.35 | 270 | 40 | 3.5 | 53.44 | C3 | 4.19 | N | 49.78 | N | 3.355 | N | 2.343 | 6.945 | 0.631 | Bath_3
JUL_22_9 | 2025-07-22 17:22 | 2 | 10672 | 67 | Brass | Nickel | 0.35 | 270 | 40 | 3.5 | 53.38 | C3 | 4.19 | N | 49.79 | N | 3.356 | N | 2.343 | 6.946 | 0.631 | Bath_3
JUL_22_9 | 2025-07-22 17:22 | 2 | 10674 | 67 | Brass | Nickel | 0.35 | 270 | 40 | 3.5 | 53.52 | C3 | 4.19 | N | 49.79 | N | 3.353 | N | 2.343 | 6.947 | 0.631 | Bath_3
JUL_22_9 | 2025-07-22 17:22 | 2 | 10676 | 67 | Brass | Nickel | 0.35 | 270 | 40 | 3.5 | 53.38 | C3 | 4.19 | N | 49.79 | N | 3.373 | N | 2.343 | 6.949 | 0.631 | Bath_3
JUL_22_9 | 2025-07-22 17:22 | 2 | 10678 | 67 | Brass | Nickel | 0.35 | 270 | 40 | 3.5 | 53.52 | C3 | 4.19 | N | 49.8 | N | 3.353 | N | 2.343 | 6.95 | 0.631 | Bath_3
JUL_22_9 | 2025-07-22 17:22 | 2 | 10680 | 67 | Brass | Nickel | 0.35 | 270 | 40 | 3.5 | 53.55 | C3 | 4.19 | N | 49.8 | N | 3.335 | N | 2.343 | 6.951 | 0.631 | Bath_3
JUL_22_9 | 2025-07-22 17:22 | 2 | 10682 | 67 | Brass | Nickel | 0.35 | 270 | 40 | 3.5 | 53.52 | C3 | 4.19 | N | 49.8 | N | 3.335 | N | 2.343 | 6.953 | 0.631 | Bath_3
JUL_22_9 | 2025-07-22 17:22 | 2 | 10684 | 67 | Brass | Nickel | 0.35 | 270 | 40 | 3.5 | 53.64 | C3 | 4.19 | N | 49.81 | N | 3.326 | N | 2.343 | 6.954 | 0.631 | Bath_3
JUL_22_9 | 2025-07-22 17:22 | 2 | 10686 | 67 | Brass | Nickel | 0.35 | 270 | 40 | 3.5 | 53.52 | C3 | 4.19 | N | 49.79 | N | 3.336 | N | 2.343 | 6.955 | 0.631 | Bath_3
JUL_22_9 | 2025-07-22 17:22 | 2 | 10688 | 67 | Brass | Nickel | 0.35 | 270 | 40 | 3.5 | 53.52 | C3 | 4.19 | N | 49.81 | N | 3.341 | N | 2.343 | 6.957 | 0.631 | Bath_3
JUL_22_9 | 2025-07-22 17:22 | 2 | 10690 | 67 | Brass | Nickel | 0.35 | 270 | 40 | 3.5 | 53.52 | C3 | 4.19 | N | 49.8 | N | 3.349 | N | 2.343 | 6.958 | 0.631 | Bath_3
JUL_22_9 | 2025-07-22 17:22 | 2 | 10692 | 67 | Brass | Nickel | 0.35 | 270 | 40 | 3.5 | 53.38 | C3 | 4.19 | N | 49.8 | N | 3.391 | N | 2.343 | 6.959 | 0.631 | Bath_3
JUL_22_9 | 2025-07-22 17:22 | 2 | 10694 | 67 | Brass | Nickel | 0.35 | 270 | 40 | 3.5 | 53.38 | C3 | 4.19 | N | 49.8 | N | 3.365 | N | 2.343 | 6.96 | 0.631 | Bath_3
JUL_22_9 | 2025-07-22 17:22 | 2 | 10696 | 67 | Brass | Nickel | 0.35 | 270 | 40 | 3.5 | 53.52 | C3 | 4.19 | N | 49.81 | N | 3.376 | N | 2.343 | 6.962 | 0.631 | Bath_3
JUL_22_9 | 2025-07-22 17:22 | 2 | 10698 | 67 | Brass | Nickel | 0.35 | 270 | 40 | 3.5 | 53.3 | C3 | 4.19 | N | 49.79 | N | 3.369 | N | 2.343 | 6.963 | 0.631 | Bath_3
JUL_22_9 | 2025-07-22 17:22 | 2 | 10700 | 67 | Brass | Nickel | 0.35 | 270 | 40 | 3.5 | 53.44 | C3 | 4.19 | N | 49.81 | N | 3.366 | N | 2.343 | 6.964 | 0.631 | Bath_3
JUL_22_9 | 2025-07-22 17:22 | 2 | 10702 | 67 | Brass | Nickel | 0.35 | 270 | 40 | 3.5 | 53.52 | C3 | 4.19 | N | 49.8 | N | 3.36 | N | 2.343 | 6.966 | 0.631 | Bath_3
JUL_22_9 | 2025-07-22 17:22 | 2 | 10704 | 67 | Brass | Nickel | 0.35 | 270 | 40 | 3.5 | 53.38 | C3 | 4.19 | N | 49.8 | N | 3.384 | N | 2.343 | 6.967 | 0.631 | Bath_3
JUL_22_9 | 2025-07-22 17:22 | 2 | 10706 | 67 | Brass | Nickel | 0.35 | 270 | 40 | 3.5 | 53.44 | C3 | 4.19 | N | 49.81 | N | 3.363 | N | 2.343 | 6.968 | 0.631 | Bath_3
JUL_22_9 | 2025-07-22 17:22 | 2 | 10708 | 67 | Brass | Nickel | 0.35 | 270 | 40 | 3.5 | 53.58 | C3 | 4.19 | N | 49.79 | N | 3.39 | N | 2.343 | 6.97 | 0.631 | Bath_3
JUL_22_9 | 2025-07-22 17:22 | 2 | 10710 | 67 | Brass | Nickel | 0.35 | 270 | 40 | 3.5 | 53.38 | C3 | 4.19 | N | 49.8 | N | 3.37 | N | 2.343 | 6.971 | 0.631 | Bath_3
JUL_22_9 | 2025-07-22 17:22 | 2 | 10712 | 67 | Brass | Nickel | 0.35 | 270 | 40 | 3.5 | 53.44 | C3 | 4.19 | N | 49.8 | N | 3.372 | N | 2.343 | 6.972 | 0.631 | Bath_3
JUL_22_9 | 2025-07-22 17:22 | 2 | 10714 | 67 | Brass | Nickel | 0.35 | 270 | 40 | 3.5 | 53.44 | C3 | 4.19 | N | 49.78 | N | 3.376 | N | 2.343 | 6.974 | 0.631 | Bath_3
JUL_22_9 | 2025-07-22 17:22 | 2 | 10716 | 67 | Brass | Nickel | 0.35 | 270 | 40 | 3.5 | 53.38 | C3 | 4.19 | N | 49.81 | N | 3.352 | N | 2.343 | 6.975 | 0.631 | Bath_3
JUL_22_9 | 2025-07-22 17:22 | 2 | 10718 | 67 | Brass | Nickel | 0.35 | 270 | 40 | 3.5 | 53.44 | C3 | 4.19 | N | 49.8 | N | 3.372 | N | 2.343 | 6.976 | 0.631 | Bath_3
JUL_22_9 | 2025-07-22 17:22 | 2 | 10720 | 67 | Brass | Nickel | 0.35 | 270 | 40 | 3.5 | 53.52 | C3 | 4.19 | N | 49.81 | N | 3.359 | N | 2.343 | 6.977 | 0.631 | Bath_3
JUL_22_9 | 2025-07-22 17:22 | 2 | 10722 | 67 | Brass | Nickel | 0.35 | 270 | 40 | 3.5 | 53.38 | C3 | 4.19 | N | 49.8 | N | 3.373 | N | 2.343 | 6.979 | 0.631 | Bath_3
JUL_22_9 | 2025-07-22 17:22 | 2 | 10724 | 67 | Brass | Nickel | 0.35 | 270 | 40 | 3.5 | 53.44 | C3 | 4.19 | N | 49.8 | N | 3.377 | N | 2.343 | 6.98 | 0.631 | Bath_3
JUL_22_9 | 2025-07-22 17:22 | 2 | 10726 | 67 | Brass | Nickel | 0.35 | 270 | 40 | 3.5 | 53.52 | C3 | 4.19 | N | 49.8 | N | 3.36 | N | 2.343 | 6.981 | 0.631 | Bath_3
JUL_22_9 | 2025-07-22 17:22 | 2 | 10728 | 67 | Brass | Nickel | 0.35 | 270 | 40 | 3.5 | 53.44 | C3 | 4.19 | N | 49.8 | N | 3.353 | N | 2.343 | 6.983 | 0.631 | Bath_3
JUL_22_9 | 2025-07-22 17:23 | 2 | 10730 | 67 | Brass | Nickel | 0.35 | 270 | 40 | 3.5 | 53.52 | C3 | 4.19 | N | 49.79 | N | 3.357 | N | 2.343 | 6.984 | 0.631 | Bath_3
JUL_22_9 | 2025-07-22 17:23 | 2 | 10732 | 67 | Brass | Nickel | 0.35 | 270 | 40 | 3.5 | 53.58 | C3 | 4.19 | N | 49.81 | N | 3.336 | N | 2.343 | 6.985 | 0.631 | Bath_3
JUL_22_9 | 2025-07-22 17:23 | 2 | 10734 | 67 | Brass | Nickel | 0.35 | 270 | 40 | 3.5 | 53.44 | C3 | 4.19 | N | 49.8 | N | 3.416 | N | 2.343 | 6.987 | 0.631 | Bath_3
JUL_22_9 | 2025-07-22 17:23 | 2 | 10736 | 67 | Brass | Nickel | 0.35 | 270 | 40 | 3.5 | 53.52 | C3 | 4.19 | N | 49.79 | N | 3.42 | N | 2.343 | 6.988 | 0.631 | Bath_3
JUL_22_9 | 2025-07-22 17:23 | 2 | 10738 | 67 | Brass | Nickel | 0.35 | 270 | 40 | 3.5 | 53.64 | C3 | 4.19 | N | 49.81 | N | 3.382 | N | 2.343 | 6.989 | 0.631 | Bath_3
JUL_22_9 | 2025-07-22 17:23 | 2 | 10740 | 67 | Brass | Nickel | 0.35 | 270 | 40 | 3.5 | 53.44 | C3 | 4.19 | N | 49.79 | N | 3.393 | N | 2.343 | 6.99 | 0.631 | Bath_3
JUL_22_9 | 2025-07-22 17:23 | 2 | 10742 | 67 | Brass | Nickel | 0.35 | 270 | 40 | 3.5 | 53.64 | C3 | 4.19 | N | 49.81 | N | 3.38 | N | 2.343 | 6.992 | 0.631 | Bath_3
JUL_22_9 | 2025-07-22 17:23 | 2 | 10744 | 67 | Brass | Nickel | 0.35 | 270 | 40 | 3.5 | 53.64 | C3 | 4.19 | N | 49.81 | N | 3.38 | N | 2.343 | 6.993 | 0.631 | Bath_3
JUL_22_9 | 2025-07-22 17:23 | 2 | 10746 | 67 | Brass | Nickel | 0.35 | 270 | 40 | 3.5 | 53.44 | C3 | 4.19 | N | 49.8 | N | 3.382 | N | 2.343 | 6.994 | 0.631 | Bath_3
JUL_22_9 | 2025-07-22 17:23 | 2 | 10748 | 67 | Brass | Nickel | 0.35 | 270 | 40 | 3.5 | 53.64 | C3 | 4.19 | N | 49.81 | N | 3.391 | N | 2.343 | 6.996 | 0.631 | Bath_3
JUL_22_9 | 2025-07-22 17:23 | 2 | 10750 | 67 | Brass | Nickel | 0.35 | 270 | 40 | 3.5 | 53.64 | C3 | 4.19 | N | 49.81 | N | 3.384 | N | 2.343 | 6.997 | 0.631 | Bath_3
JUL_22_9 | 2025-07-22 17:23 | 2 | 10752 | 67 | Brass | Nickel | 0.35 | 270 | 40 | 3.5 | 53.52 | C3 | 4.19 | N | 49.8 | N | 3.397 | N | 2.343 | 6.998 | 0.631 | Bath_3
JUL_22_9 | 2025-07-22 17:23 | 2 | 10754 | 67 | Brass | Nickel | 0.35 | 270 | 40 | 3.5 | 53.52 | C3 | 4.19 | N | 49.81 | N | 3.397 | N | 2.343 | 7 | 0.631 | Bath_3
JUL_22_9 | 2025-07-22 17:23 | 2 | 10756 | 67 | Brass | Nickel | 0.35 | 270 | 40 | 3.5 | 53.52 | C3 | 4.19 | N | 49.81 | N | 3.391 | N | 2.343 | 7.001 | 0.631 | Bath_3
JUL_22_9 | 2025-07-22 17:23 | 2 | 10758 | 67 | Brass | Nickel | 0.35 | 270 | 40 | 3.5 | 53.52 | C3 | 4.19 | N | 49.8 | N | 3.381 | N | 2.343 | 7.002 | 0.631 | Bath_3
JUL_22_9 | 2025-07-22 17:23 | 2 | 10760 | 67 | Brass | Nickel | 0.35 | 270 | 40 | 3.5 | 53.52 | C3 | 4.19 | N | 49.79 | N | 3.403 | N | 2.343 | 7.003 | 0.631 | Bath_3
JUL_22_9 | 2025-07-22 17:23 | 2 | 10762 | 67 | Brass | Nickel | 0.35 | 270 | 40 | 3.5 | 53.52 | C3 | 4.19 | N | 49.78 | N | 3.374 | N | 2.343 | 7.005 | 0.631 | Bath_3
JUL_22_9 | 2025-07-22 17:23 | 2 | 10764 | 67 | Brass | Nickel | 0.35 | 270 | 40 | 3.5 | 53.52 | C3 | 4.19 | N | 49.8 | N | 3.37 | N | 2.343 | 7.006 | 0.631 | Bath_3
JUL_23_1 | 2025-07-23 09:51 | 2 | 10966 | 67 | Brass | Nickel | 0.35 | 270 | 40 | 3.5 | 57.28 | C3 | 4.16 | N | 49.66 | N | 3.449 | N | 2.343 | 7.138 | 0.6313 | Bath_3
JUL_23_1 | 2025-07-23 09:51 | 2 | 10968 | 67 | Brass | Nickel | 0.35 | 270 | 40 | 3.5 | 57.28 | C3 | 4.16 | N | 49.65 | N | 3.433 | N | 2.343 | 7.139 | 0.6313 | Bath_3
JUL_23_1 | 2025-07-23 09:51 | 2 | 10970 | 67 | Brass | Nickel | 0.35 | 270 | 40 | 3.5 | 57.42 | C3 | 4.16 | N | 49.65 | N | 3.478 | N | 2.343 | 7.14 | 0.6313 | Bath_3
JUL_23_1 | 2025-07-23 09:51 | 2 | 10972 | 67 | Brass | Nickel | 0.35 | 270 | 40 | 3.5 | 57.35 | C3 | 4.16 | N | 49.65 | N | 3.484 | N | 2.343 | 7.141 | 0.6313 | Bath_3
JUL_23_1 | 2025-07-23 09:51 | 2 | 10974 | 67 | Brass | Nickel | 0.35 | 270 | 40 | 3.5 | 57.35 | C3 | 4.16 | N | 49.64 | N | 3.495 | N | 2.344 | 7.145 | 0.6313 | Bath_3
JUL_23_1 | 2025-07-23 09:51 | 2 | 10976 | 67 | Brass | Nickel | 0.35 | 270 | 40 | 3.5 | 57.35 | C3 | 4.16 | N | 49.65 | N | 3.467 | N | 2.343 | 7.144 | 0.6313 | Bath_3
JUL_23_1 | 2025-07-23 09:51 | 2 | 10978 | 67 | Brass | Nickel | 0.35 | 270 | 40 | 3.5 | 57.35 | C3 | 4.16 | N | 49.66 | N | 3.442 | N | 2.343 | 7.145 | 0.6313 | Bath_3
JUL_23_1 | 2025-07-23 09:51 | 2 | 10980 | 67 | Brass | Nickel | 0.35 | 270 | 40 | 3.5 | 57.21 | C3 | 4.16 | N | 49.65 | N | 3.442 | N | 2.343 | 7.147 | 0.6313 | Bath_3
JUL_23_1 | 2025-07-23 09:51 | 2 | 10982 | 67 | Brass | Nickel | 0.35 | 270 | 40 | 3.5 | 57.21 | C3 | 4.16 | N | 49.66 | N | 3.484 | N | 2.343 | 7.148 | 0.6313 | Bath_3
JUL_23_1 | 2025-07-23 09:51 | 2 | 10984 | 67 | Brass | Nickel | 0.35 | 270 | 40 | 3.5 | 57.28 | C3 | 4.16 | N | 49.66 | N | 3.499 | N | 2.343 | 7.149 | 0.6313 | Bath_3
JUL_23_1 | 2025-07-23 09:51 | 2 | 10986 | 67 | Brass | Nickel | 0.35 | 270 | 40 | 3.5 | 57.28 | C3 | 4.16 | N | 49.64 | N | 3.499 | N | 2.343 | 7.151 | 0.6313 | Bath_3
JUL_23_1 | 2025-07-23 09:51 | 2 | 10988 | 67 | Brass | Nickel | 0.35 | 270 | 40 | 3.5 | 57.13 | C3 | 4.16 | N | 49.67 | N | 3.488 | N | 2.343 | 7.152 | 0.6313 | Bath_3
JUL_23_1 | 2025-07-23 09:51 | 2 | 10990 | 67 | Brass | Nickel | 0.35 | 270 | 40 | 3.5 | 57.28 | C3 | 4.16 | N | 49.65 | N | 3.429 | N | 2.343 | 7.153 | 0.6313 | Bath_3
JUL_23_1 | 2025-07-23 09:51 | 2 | 10992 | 67 | Brass | Nickel | 0.35 | 270 | 40 | 3.5 | 57.42 | C3 | 4.16 | N | 49.66 | N | 3.468 | N | 2.343 | 7.154 | 0.6313 | Bath_3
JUL_23_1 | 2025-07-23 09:51 | 2 | 10994 | 67 | Brass | Nickel | 0.35 | 270 | 40 | 3.5 | 57.2 | C3 | 4.16 | N | 49.66 | N | 3.47 | N | 2.343 | 7.156 | 0.6313 | Bath_3
JUL_23_1 | 2025-07-23 09:51 | 2 | 10996 | 67 | Brass | Nickel | 0.35 | 270 | 40 | 3.5 | 57.42 | C3 | 4.16 | N | 49.66 | N | 3.422 | N | 2.344 | 7.159 | 0.6313 | Bath_3
JUL_23_1 | 2025-07-23 09:52 | 2 | 10998 | 67 | Brass | Nickel | 0.35 | 270 | 40 | 3.5 | 57.42 | C3 | 4.16 | N | 49.65 | N | 3.453 | N | 2.344 | 7.161 | 0.6313 | Bath_3
JUL_23_1 | 2025-07-23 09:52 | 2 | 11000 | 67 | Brass | Nickel | 0.35 | 270 | 40 | 3.5 | 57.21 | C3 | 4.16 | N | 49.66 | N | 3.476 | N | 2.344 | 7.162 | 0.6313 | Bath_3
JUL_23_1 | 2025-07-23 09:52 | 2 | 11002 | 67 | Brass | Nickel | 0.35 | 270 | 40 | 3.5 | 57.56 | C3 | 4.16 | N | 49.65 | N | 3.441 | N | 2.343 | 7.161 | 0.6313 | Bath_3
JUL_23_1 | 2025-07-23 09:52 | 2 | 11004 | 67 | Brass | Nickel | 0.35 | 270 | 40 | 3.5 | 57.42 | C3 | 4.17 | N | 49.67 | N | 3.486 | N | 2.343 | 7.162 | 0.6313 | Bath_3
JUL_23_1 | 2025-07-23 09:52 | 2 | 11006 | 67 | Brass | Nickel | 0.35 | 270 | 40 | 3.5 | 57.21 | C3 | 4.17 | N | 49.67 | N | 3.461 | N | 2.343 | 7.164 | 0.6313 | Bath_3
JUL_23_1 | 2025-07-23 09:52 | 2 | 11008 | 67 | Brass | Nickel | 0.35 | 270 | 40 | 3.5 | 57.56 | C3 | 4.17 | N | 49.68 | N | 3.466 | N | 2.343 | 7.165 | 0.6313 | Bath_3
JUL_23_1 | 2025-07-23 09:52 | 2 | 11010 | 67 | Brass | Nickel | 0.35 | 270 | 40 | 3.5 | 57.21 | C3 | 4.17 | N | 49.67 | N | 3.443 | N | 2.344 | 7.169 | 0.6313 | Bath_3
JUL_23_1 | 2025-07-23 09:52 | 2 | 11012 | 67 | Brass | Nickel | 0.35 | 270 | 40 | 3.5 | 57.28 | C3 | 4.17 | N | 49.69 | N | 3.43 | N | 2.343 | 7.167 | 0.6313 | Bath_3
JUL_23_1 | 2025-07-23 09:52 | 2 | 11014 | 67 | Brass | Nickel | 0.35 | 270 | 40 | 3.5 | 57.42 | C3 | 4.17 | N | 49.68 | N | 3.433 | N | 2.343 | 7.169 | 0.6313 | Bath_3
JUL_23_1 | 2025-07-23 09:52 | 2 | 11016 | 67 | Brass | Nickel | 0.35 | 270 | 40 | 3.5 | 57.28 | C3 | 4.17 | N | 49.7 | N | 3.45 | N | 2.343 | 7.17 | 0.6313 | Bath_3
JUL_23_1 | 2025-07-23 09:52 | 2 | 11018 | 67 | Brass | Nickel | 0.35 | 270 | 40 | 3.5 | 57.42 | C3 | 4.17 | N | 49.68 | N | 3.43 | N | 2.343 | 7.171 | 0.6313 | Bath_3
JUL_23_1 | 2025-07-23 09:52 | 2 | 11020 | 67 | Brass | Nickel | 0.35 | 270 | 40 | 3.5 | 57.28 | C3 | 4.17 | N | 49.69 | N | 3.438 | N | 2.343 | 7.173 | 0.6313 | Bath_3
JUL_23_1 | 2025-07-23 09:52 | 2 | 11022 | 67 | Brass | Nickel | 0.35 | 270 | 40 | 3.5 | 57.28 | C3 | 4.18 | N | 49.69 | N | 3.45 | N | 2.343 | 7.174 | 0.6313 | Bath_3
JUL_23_1 | 2025-07-23 09:52 | 2 | 11024 | 67 | Brass | Nickel | 0.35 | 270 | 40 | 3.5 | 57.28 | C3 | 4.17 | N | 49.69 | N | 3.476 | N | 2.343 | 7.175 | 0.6313 | Bath_3
JUL_23_1 | 2025-07-23 09:52 | 2 | 11026 | 67 | Brass | Nickel | 0.35 | 270 | 40 | 3.5 | 57.28 | C3 | 4.18 | N | 49.7 | N | 3.476 | N | 2.343 | 7.177 | 0.6313 | Bath_3
JUL_23_1 | 2025-07-23 09:52 | 2 | 11028 | 67 | Brass | Nickel | 0.35 | 270 | 40 | 3.5 | 57.07 | C3 | 4.18 | N | 49.68 | N | 3.426 | N | 2.344 | 7.18 | 0.6313 | Bath_3
JUL_23_1 | 2025-07-23 09:52 | 2 | 11030 | 67 | Brass | Nickel | 0.35 | 270 | 40 | 3.5 | 57.35 | C3 | 4.17 | N | 49.69 | N | 3.458 | N | 2.343 | 7.179 | 0.6313 | Bath_3
JUL_23_1 | 2025-07-23 09:52 | 2 | 11032 | 67 | Brass | Nickel | 0.35 | 270 | 40 | 3.5 | 57.07 | C3 | 4.18 | N | 49.71 | N | 3.453 | N | 2.343 | 7.18 | 0.6313 | Bath_3
JUL_23_1 | 2025-07-23 09:52 | 2 | 11034 | 67 | Brass | Nickel | 0.35 | 270 | 40 | 3.5 | 57.07 | C3 | 4.17 | N | 49.7 | N | 3.454 | N | 2.343 | 7.182 | 0.6313 | Bath_3
JUL_23_1 | 2025-07-23 09:52 | 2 | 11036 | 67 | Brass | Nickel | 0.35 | 270 | 40 | 3.5 | 57.35 | C3 | 4.17 | N | 49.71 | N | 3.454 | N | 2.344 | 7.186 | 0.6313 | Bath_3
JUL_23_1 | 2025-07-23 09:52 | 2 | 11038 | 67 | Brass | Nickel | 0.35 | 270 | 40 | 3.5 | 57.42 | C3 | 4.17 | N | 49.71 | N | 3.497 | N | 2.343 | 7.184 | 0.6313 | Bath_3
JUL_23_1 | 2025-07-23 09:52 | 2 | 11040 | 67 | Brass | Nickel | 0.35 | 270 | 40 | 3.5 | 57.21 | C3 | 4.17 | N | 49.71 | N | 3.475 | N | 2.344 | 7.188 | 0.6313 | Bath_3
JUL_23_1 | 2025-07-23 09:52 | 2 | 11042 | 67 | Brass | Nickel | 0.35 | 270 | 40 | 3.5 | 57.42 | C3 | 4.17 | N | 49.71 | N | 3.438 | N | 2.343 | 7.187 | 0.6313 | Bath_3
JUL_23_1 | 2025-07-23 09:52 | 2 | 11044 | 67 | Brass | Nickel | 0.35 | 270 | 40 | 3.5 | 57.21 | C3 | 4.17 | N | 49.71 | N | 3.418 | N | 2.344 | 7.191 | 0.6313 | Bath_3
JUL_23_1 | 2025-07-23 09:52 | 2 | 11046 | 67 | Brass | Nickel | 0.35 | 270 | 40 | 3.5 | 57.21 | C3 | 4.17 | N | 49.71 | N | 3.474 | N | 2.343 | 7.19 | 0.6313 | Bath_3
JUL_23_1 | 2025-07-23 09:52 | 2 | 11048 | 67 | Brass | Nickel | 0.35 | 270 | 40 | 3.5 | 57.56 | C3 | 4.16 | N | 49.71 | N | 3.466 | N | 2.344 | 7.193 | 0.6313 | Bath_3
JUL_23_1 | 2025-07-23 09:52 | 2 | 11050 | 67 | Brass | Nickel | 0.35 | 270 | 40 | 3.5 | 57.28 | C3 | 4.16 | N | 49.69 | N | 3.447 | N | 2.343 | 7.192 | 0.6313 | Bath_3
JUL_23_1 | 2025-07-23 09:52 | 2 | 11052 | 67 | Brass | Nickel | 0.35 | 270 | 40 | 3.5 | 57.28 | C3 | 4.16 | N | 49.72 | N | 3.434 | N | 2.343 | 7.194 | 0.6313 | Bath_3
JUL_23_1 | 2025-07-23 09:52 | 2 | 11054 | 67 | Brass | Nickel | 0.35 | 270 | 40 | 3.5 | 57.28 | C3 | 4.16 | N | 49.71 | N | 3.424 | N | 2.344 | 7.197 | 0.6313 | Bath_3
JUL_23_1 | 2025-07-23 09:52 | 2 | 11056 | 67 | Brass | Nickel | 0.35 | 270 | 40 | 3.5 | 57.07 | C3 | 4.16 | N | 49.71 | N | 3.424 | N | 2.344 | 7.199 | 0.6313 | Bath_3
JUL_23_1 | 2025-07-23 09:53 | 2 | 11058 | 67 | Brass | Nickel | 0.35 | 270 | 40 | 3.5 | 57.28 | C3 | 4.16 | N | 49.71 | N | 3.439 | N | 2.344 | 7.2 | 0.6313 | Bath_3
JUL_23_1 | 2025-07-23 09:53 | 2 | 11060 | 67 | Brass | Nickel | 0.35 | 270 | 40 | 3.5 | 57.35 | C3 | 4.17 | N | 49.72 | N | 3.461 | N | 2.344 | 7.201 | 0.6313 | Bath_3
JUL_23_1 | 2025-07-23 09:53 | 2 | 11062 | 67 | Brass | Nickel | 0.35 | 270 | 40 | 3.5 | 57.28 | C3 | 4.17 | N | 49.71 | N | 3.439 | N | 2.343 | 7.2 | 0.6313 | Bath_3
JUL_23_1 | 2025-07-23 09:53 | 2 | 11064 | 67 | Brass | Nickel | 0.35 | 270 | 40 | 3.5 | 57.35 | C3 | 4.17 | N | 49.73 | N | 3.478 | N | 2.344 | 7.204 | 0.6313 | Bath_3
JUL_23_1 | 2025-07-23 09:53 | 2 | 11066 | 67 | Brass | Nickel | 0.35 | 270 | 40 | 3.5 | 57.28 | C3 | 4.17 | N | 49.7 | N | 3.463 | N | 2.343 | 7.203 | 0.6313 | Bath_3
JUL_23_1 | 2025-07-23 09:53 | 2 | 11068 | 67 | Brass | Nickel | 0.35 | 270 | 40 | 3.5 | 57.21 | C3 | 4.17 | N | 49.72 | N | 3.458 | N | 2.343 | 7.204 | 0.6313 | Bath_3
JUL_23_1 | 2025-07-23 09:53 | 2 | 11070 | 67 | Brass | Nickel | 0.35 | 270 | 40 | 3.5 | 57.21 | C3 | 4.18 | N | 49.71 | N | 3.458 | N | 2.343 | 7.205 | 0.6313 | Bath_3
JUL_23_1 | 2025-07-23 09:53 | 2 | 11072 | 67 | Brass | Nickel | 0.35 | 270 | 40 | 3.5 | 57.21 | C3 | 4.18 | N | 49.72 | N | 3.439 | N | 2.343 | 7.207 | 0.6313 | Bath_3
JUL_23_1 | 2025-07-23 09:53 | 2 | 11074 | 67 | Brass | Nickel | 0.35 | 270 | 40 | 3.5 | 57.21 | C3 | 4.17 | N | 49.73 | N | 3.468 | N | 2.343 | 7.208 | 0.6313 | Bath_3
JUL_23_1 | 2025-07-23 09:53 | 2 | 11076 | 67 | Brass | Nickel | 0.35 | 270 | 40 | 3.5 | 57.21 | C3 | 4.17 | N | 49.73 | N | 3.394 | N | 2.343 | 7.209 | 0.6313 | Bath_3
JUL_23_1 | 2025-07-23 09:53 | 2 | 11078 | 67 | Brass | Nickel | 0.35 | 270 | 40 | 3.5 | 57.21 | C3 | 4.17 | N | 49.73 | N | 3.428 | N | 2.343 | 7.21 | 0.6313 | Bath_3
JUL_23_1 | 2025-07-23 09:53 | 2 | 11080 | 67 | Brass | Nickel | 0.35 | 270 | 40 | 3.5 | 57.21 | C3 | 4.17 | N | 49.73 | N | 3.436 | N | 2.343 | 7.212 | 0.6313 | Bath_3
JUL_23_1 | 2025-07-23 09:53 | 2 | 11082 | 67 | Brass | Nickel | 0.35 | 270 | 40 | 3.5 | 57.35 | C3 | 4.17 | N | 49.72 | N | 3.413 | N | 2.344 | 7.215 | 0.6313 | Bath_3
JUL_23_1 | 2025-07-23 09:53 | 2 | 11084 | 67 | Brass | Nickel | 0.35 | 270 | 40 | 3.5 | 57.35 | C3 | 4.17 | N | 49.73 | N | 3.445 | N | 2.343 | 7.214 | 0.6313 | Bath_3
JUL_23_1 | 2025-07-23 09:53 | 2 | 11086 | 67 | Brass | Nickel | 0.35 | 270 | 40 | 3.5 | 57.21 | C3 | 4.17 | N | 49.73 | N | 3.404 | N | 2.343 | 7.216 | 0.6313 | Bath_3
JUL_23_1 | 2025-07-23 09:53 | 2 | 11088 | 67 | Brass | Nickel | 0.35 | 270 | 40 | 3.5 | 57.21 | C3 | 4.17 | N | 49.73 | N | 3.474 | N | 2.343 | 7.217 | 0.6313 | Bath_3
JUL_23_1 | 2025-07-23 09:53 | 2 | 11090 | 67 | Brass | Nickel | 0.35 | 270 | 40 | 3.5 | 57.21 | C3 | 4.17 | N | 49.73 | N | 3.449 | N | 2.344 | 7.221 | 0.6313 | Bath_3
JUL_23_1 | 2025-07-23 09:53 | 2 | 11092 | 67 | Brass | Nickel | 0.35 | 270 | 40 | 3.5 | 57.21 | C3 | 4.17 | N | 49.74 | N | 3.457 | N | 2.344 | 7.222 | 0.6313 | Bath_3
JUL_23_1 | 2025-07-23 09:53 | 2 | 11094 | 67 | Brass | Nickel | 0.35 | 270 | 40 | 3.5 | 57.35 | C3 | 4.17 | N | 49.71 | N | 3.42 | N | 2.344 | 7.223 | 0.6313 | Bath_3
JUL_23_1 | 2025-07-23 09:53 | 2 | 11096 | 67 | Brass | Nickel | 0.35 | 270 | 40 | 3.5 | 57.21 | C3 | 4.17 | N | 49.74 | N | 3.443 | N | 2.344 | 7.225 | 0.6313 | Bath_3
JUL_23_1 | 2025-07-23 09:53 | 2 | 11098 | 67 | Brass | Nickel | 0.35 | 270 | 40 | 3.5 | 57.35 | C3 | 4.17 | N | 49.73 | N | 3.432 | N | 2.343 | 7.223 | 0.6313 | Bath_3
JUL_23_1 | 2025-07-23 09:53 | 2 | 11100 | 67 | Brass | Nickel | 0.35 | 270 | 40 | 3.5 | 57.35 | C3 | 4.17 | N | 49.73 | N | 3.426 | N | 2.343 | 7.225 | 0.6313 | Bath_3
JUL_23_1 | 2025-07-23 09:53 | 2 | 11102 | 67 | Brass | Nickel | 0.35 | 270 | 40 | 3.5 | 57.35 | C3 | 4.17 | N | 49.76 | N | 3.457 | N | 2.344 | 7.228 | 0.6313 | Bath_3
JUL_23_1 | 2025-07-23 09:53 | 2 | 11104 | 67 | Brass | Nickel | 0.35 | 270 | 40 | 3.5 | 57.35 | C3 | 4.17 | N | 49.76 | N | 3.468 | N | 2.344 | 7.23 | 0.6313 | Bath_3
JUL_23_1 | 2025-07-23 09:53 | 2 | 11106 | 67 | Brass | Nickel | 0.35 | 270 | 40 | 3.5 | 57.21 | C3 | 4.17 | N | 49.74 | N | 3.461 | N | 2.343 | 7.229 | 0.6313 | Bath_3
JUL_23_1 | 2025-07-23 09:53 | 2 | 11108 | 67 | Brass | Nickel | 0.35 | 270 | 40 | 3.5 | 57.21 | C3 | 4.17 | N | 49.76 | N | 3.466 | N | 2.343 | 7.23 | 0.6313 | Bath_3
JUL_23_1 | 2025-07-23 09:53 | 2 | 11110 | 67 | Brass | Nickel | 0.35 | 270 | 40 | 3.5 | 57.21 | C3 | 4.18 | N | 49.76 | N | 3.397 | N | 2.343 | 7.231 | 0.6313 | Bath_3
JUL_23_1 | 2025-07-23 09:53 | 2 | 11112 | 67 | Brass | Nickel | 0.35 | 270 | 40 | 3.5 | 57.21 | C3 | 4.17 | N | 49.75 | N | 3.422 | N | 2.343 | 7.233 | 0.6313 | Bath_3
JUL_23_1 | 2025-07-23 09:53 | 2 | 11114 | 67 | Brass | Nickel | 0.35 | 270 | 40 | 3.5 | 57.42 | C3 | 4.17 | N | 49.76 | N | 3.408 | N | 2.344 | 7.236 | 0.6313 | Bath_3
JUL_23_1 | 2025-07-23 09:53 | 2 | 11116 | 67 | Brass | Nickel | 0.35 | 270 | 40 | 3.5 | 57.21 | C3 | 4.17 | N | 49.74 | N | 3.4 | N | 2.343 | 7.235 | 0.6313 | Bath_3
JUL_23_1 | 2025-07-23 09:54 | 2 | 11118 | 67 | Brass | Nickel | 0.35 | 270 | 40 | 3.5 | 57.42 | C3 | 4.18 | N | 49.76 | N | 3.4 | N | 2.343 | 7.236 | 0.6313 | Bath_3
JUL_23_1 | 2025-07-23 09:54 | 2 | 11120 | 67 | Brass | Nickel | 0.35 | 270 | 40 | 3.5 | 57.21 | C3 | 4.17 | N | 49.76 | N | 3.441 | N | 2.344 | 7.24 | 0.6313 | Bath_3
JUL_23_1 | 2025-07-23 09:54 | 2 | 11122 | 67 | Brass | Nickel | 0.35 | 270 | 40 | 3.5 | 57.21 | C3 | 4.17 | N | 49.75 | N | 3.413 | N | 2.344 | 7.242 | 0.6313 | Bath_3
JUL_23_1 | 2025-07-23 09:54 | 2 | 11124 | 67 | Brass | Nickel | 0.35 | 270 | 40 | 3.5 | 57.21 | C3 | 4.17 | N | 49.76 | N | 3.421 | N | 2.343 | 7.24 | 0.6313 | Bath_3
JUL_23_1 | 2025-07-23 09:54 | 2 | 11126 | 67 | Brass | Nickel | 0.35 | 270 | 40 | 3.5 | 57.21 | C3 | 4.17 | N | 49.74 | N | 3.428 | N | 2.344 | 7.244 | 0.6313 | Bath_3
JUL_23_1 | 2025-07-23 09:54 | 2 | 11128 | 67 | Brass | Nickel | 0.35 | 270 | 40 | 3.5 | 57.35 | C3 | 4.17 | N | 49.76 | N | 3.428 | N | 2.344 | 7.245 | 0.6313 | Bath_3
JUL_23_1 | 2025-07-23 09:54 | 2 | 11130 | 67 | Brass | Nickel | 0.35 | 270 | 40 | 3.5 | 57.35 | C3 | 4.17 | N | 49.76 | N | 3.394 | N | 2.344 | 7.247 | 0.6313 | Bath_3
JUL_23_1 | 2025-07-23 09:54 | 2 | 11132 | 67 | Brass | Nickel | 0.35 | 270 | 40 | 3.5 | 57.35 | C3 | 4.17 | N | 49.75 | N | 3.372 | N | 2.343 | 7.246 | 0.6313 | Bath_3
JUL_23_1 | 2025-07-23 09:54 | 2 | 11134 | 67 | Brass | Nickel | 0.35 | 270 | 40 | 3.5 | 57.35 | C3 | 4.17 | N | 49.76 | N | 3.405 | N | 2.344 | 7.249 | 0.6313 | Bath_3
JUL_23_1 | 2025-07-23 09:54 | 2 | 11136 | 67 | Brass | Nickel | 0.35 | 270 | 40 | 3.5 | 57.21 | C3 | 4.17 | N | 49.76 | N | 3.421 | N | 2.344 | 7.251 | 0.6313 | Bath_3
JUL_23_1 | 2025-07-23 09:54 | 2 | 11138 | 67 | Brass | Nickel | 0.35 | 270 | 40 | 3.5 | 57.21 | C3 | 4.17 | N | 49.76 | N | 3.422 | N | 2.344 | 7.252 | 0.6313 | Bath_3
JUL_23_1 | 2025-07-23 09:54 | 2 | 11140 | 67 | Brass | Nickel | 0.35 | 270 | 40 | 3.5 | 57.13 | C3 | 4.17 | N | 49.78 | N | 3.459 | N | 2.344 | 7.253 | 0.6313 | Bath_3
JUL_23_1 | 2025-07-23 09:54 | 2 | 11142 | 67 | Brass | Nickel | 0.35 | 270 | 40 | 3.5 | 57.21 | C3 | 4.17 | N | 49.77 | N | 3.4 | N | 2.344 | 7.255 | 0.6313 | Bath_3
JUL_23_1 | 2025-07-23 09:54 | 2 | 11144 | 67 | Brass | Nickel | 0.35 | 270 | 40 | 3.5 | 57.17 | C3 | 4.18 | N | 49.76 | N | 3.443 | N | 2.343 | 7.253 | 0.6313 | Bath_3
JUL_23_1 | 2025-07-23 09:55 | 2 | 11146 | 67 | Brass | Nickel | 0.35 | 270 | 40 | 3.5 | 57.28 | C3 | 4.17 | N | 49.79 | N | 3.422 | N | 2.344 | 7.257 | 0.6313 | Bath_3
JUL_23_1 | 2025-07-23 09:54 | 2 | 11148 | 67 | Brass | Nickel | 0.35 | 270 | 40 | 3.5 | 57.35 | C3 | 4.17 | N | 49.76 | N | 3.42 | N | 2.344 | 7.258 | 0.6313 | Bath_3
JUL_23_1 | 2025-07-23 09:54 | 2 | 11150 | 67 | Brass | Nickel | 0.35 | 270 | 40 | 3.5 | 57.35 | C3 | 4.17 | N | 49.77 | N | 3.453 | N | 2.343 | 7.257 | 0.6313 | Bath_3
JUL_23_1 | 2025-07-23 09:54 | 2 | 11152 | 67 | Brass | Nickel | 0.35 | 270 | 40 | 3.5 | 57.35 | C3 | 4.17 | N | 49.76 | N | 3.409 | N | 2.344 | 7.261 | 0.6313 | Bath_3
JUL_23_1 | 2025-07-23 09:54 | 2 | 11154 | 67 | Brass | Nickel | 0.35 | 270 | 40 | 3.5 | 57.35 | C3 | 4.17 | N | 49.8 | N | 3.386 | N | 2.344 | 7.262 | 0.6313 | Bath_3
JUL_23_1 | 2025-07-23 09:54 | 2 | 11156 | 67 | Brass | Nickel | 0.35 | 270 | 40 | 3.5 | 57.28 | C3 | 4.17 | N | 49.76 | N | 3.463 | N | 2.343 | 7.261 | 0.6313 | Bath_3
JUL_23_1 | 2025-07-23 09:54 | 2 | 11158 | 67 | Brass | Nickel | 0.35 | 270 | 40 | 3.5 | 57.21 | C3 | 4.17 | N | 49.79 | N | 3.422 | N | 2.344 | 7.265 | 0.6313 | Bath_3
JUL_23_1 | 2025-07-23 09:54 | 2 | 11160 | 67 | Brass | Nickel | 0.35 | 270 | 40 | 3.5 | 57.07 | C3 | 4.17 | N | 49.76 | N | 3.416 | N | 2.343 | 7.264 | 0.6313 | Bath_3
JUL_23_1 | 2025-07-23 09:54 | 2 | 11162 | 67 | Brass | Nickel | 0.35 | 270 | 40 | 3.5 | 57.28 | C3 | 4.17 | N | 49.77 | N | 3.398 | N | 2.344 | 7.268 | 0.6313 | Bath_3
JUL_23_1 | 2025-07-23 09:55 | 2 | 11164 | 67 | Brass | Nickel | 0.35 | 270 | 40 | 3.5 | 57.21 | C3 | 4.18 | N | 49.76 | N | 3.43 | N | 2.344 | 7.269 | 0.6313 | Bath_3
JUL_23_1 | 2025-07-23 09:55 | 2 | 11166 | 67 | Brass | Nickel | 0.35 | 270 | 40 | 3.5 | 57.35 | C3 | 4.17 | N | 49.78 | N | 3.418 | N | 2.344 | 7.27 | 0.6313 | Bath_3
JUL_23_1 | 2025-07-23 09:54 | 2 | 11168 | 67 | Brass | Nickel | 0.35 | 270 | 40 | 3.5 | 57.4 | C3 | 4.17 | N | 49.76 | N | 3.461 | N | 2.344 | 7.271 | 0.6313 | Bath_3
JUL_23_1 | 2025-07-23 09:54 | 2 | 11170 | 67 | Brass | Nickel | 0.35 | 270 | 40 | 3.5 | 57.21 | C3 | 4.17 | N | 49.78 | N | 3.442 | N | 2.344 | 7.273 | 0.6313 | Bath_3
JUL_23_1 | 2025-07-23 09:54 | 2 | 11172 | 67 | Brass | Nickel | 0.35 | 270 | 40 | 3.5 | 57.42 | C3 | 4.18 | N | 49.77 | N | 3.432 | N | 2.343 | 7.272 | 0.6313 | Bath_3
JUL_23_1 | 2025-07-23 09:54 | 2 | 11174 | 67 | Brass | Nickel | 0.35 | 270 | 40 | 3.5 | 57.21 | C3 | 4.17 | N | 49.77 | N | 3.412 | N | 2.344 | 7.275 | 0.6313 | Bath_3
JUL_23_1 | 2025-07-23 09:54 | 2 | 11176 | 67 | Brass | Nickel | 0.35 | 270 | 40 | 3.5 | 57.21 | C3 | 4.18 | N | 49.76 | N | 3.403 | N | 2.344 | 7.277 | 0.6313 | Bath_3
JUL_23_1 | 2025-07-23 09:54 | 2 | 11178 | 67 | Brass | Nickel | 0.35 | 270 | 40 | 3.5 | 57.35 | C3 | 4.17 | N | 49.76 | N | 3.429 | N | 2.343 | 7.276 | 0.6313 | Bath_3
JUL_23_1 | 2025-07-23 09:54 | 2 | 11180 | 67 | Brass | Nickel | 0.35 | 270 | 40 | 3.5 | 57.21 | C3 | 4.17 | N | 49.77 | N | 3.424 | N | 2.343 | 7.277 | 0.6313 | Bath_3
JUL_23_1 | 2025-07-23 09:54 | 2 | 11182 | 67 | Brass | Nickel | 0.35 | 270 | 40 | 3.5 | 57.35 | C3 | 4.18 | N | 49.77 | N | 3.403 | N | 2.344 | 7.281 | 0.6313 | Bath_3
JUL_23_1 | 2025-07-23 09:55 | 2 | 11184 | 67 | Brass | Nickel | 0.35 | 270 | 40 | 3.5 | 57.35 | C3 | 4.18 | N | 49.76 | N | 3.467 | N | 2.343 | 7.279 | 0.6313 | Bath_3
JUL_23_1 | 2025-07-23 09:55 | 2 | 11186 | 67 | Brass | Nickel | 0.35 | 270 | 40 | 3.5 | 57.13 | C3 | 4.17 | N | 49.77 | N | 3.426 | N | 2.344 | 7.283 | 0.6313 | Bath_3
JUL_23_1 | 2025-07-23 09:55 | 2 | 11188 | 67 | Brass | Nickel | 0.35 | 270 | 40 | 3.5 | 57.13 | C3 | 4.17 | N | 49.77 | N | 3.464 | N | 2.344 | 7.284 | 0.6313 | Bath_3
JUL_23_1 | 2025-07-23 09:55 | 2 | 11190 | 67 | Brass | Nickel | 0.35 | 270 | 40 | 3.5 | 57.28 | C3 | 4.18 | N | 49.76 | N | 3.426 | N | 2.344 | 7.286 | 0.6313 | Bath_3
JUL_23_1 | 2025-07-23 09:55 | 2 | 11192 | 67 | Brass | Nickel | 0.35 | 270 | 40 | 3.5 | 56.99 | C3 | 4.17 | N | 49.77 | N | 3.442 | N | 2.344 | 7.287 | 0.6313 | Bath_3
JUL_23_1 | 2025-07-23 09:55 | 2 | 11194 | 67 | Brass | Nickel | 0.35 | 270 | 40 | 3.5 | 57.13 | C3 | 4.17 | N | 49.76 | N | 3.457 | N | 2.343 | 7.286 | 0.6313 | Bath_3
JUL_23_1 | 2025-07-23 09:55 | 2 | 11196 | 67 | Brass | Nickel | 0.35 | 270 | 40 | 3.5 | 57.28 | C3 | 4.18 | N | 49.76 | N | 3.408 | N | 2.344 | 7.29 | 0.6313 | Bath_3
JUL_23_1 | 2025-07-23 09:55 | 2 | 11198 | 67 | Brass | Nickel | 0.35 | 270 | 40 | 3.5 | 57.13 | C3 | 4.17 | N | 49.77 | N | 3.418 | N | 2.343 | 7.289 | 0.6313 | Bath_3
JUL_23_1 | 2025-07-23 09:55 | 2 | 11200 | 67 | Brass | Nickel | 0.35 | 270 | 40 | 3.5 | 57.13 | C3 | 4.17 | N | 49.77 | N | 3.408 | N | 2.343 | 7.29 | 0.6313 | Bath_3
JUL_23_1 | 2025-07-23 09:55 | 2 | 11202 | 67 | Brass | Nickel | 0.35 | 270 | 40 | 3.5 | 57.42 | C3 | 4.18 | N | 49.77 | N | 3.413 | N | 2.344 | 7.294 | 0.6313 | Bath_3
JUL_23_1 | 2025-07-23 09:55 | 2 | 11204 | 67 | Brass | Nickel | 0.35 | 270 | 40 | 3.5 | 57.21 | C3 | 4.17 | N | 49.78 | N | 3.429 | N | 2.344 | 7.295 | 0.6313 | Bath_3
JUL_23_1 | 2025-07-23 09:55 | 2 | 11206 | 67 | Brass | Nickel | 0.35 | 270 | 40 | 3.5 | 57.21 | C3 | 4.17 | N | 49.77 | N | 3.434 | N | 2.344 | 7.296 | 0.6313 | Bath_3
JUL_23_1 | 2025-07-23 09:55 | 2 | 11208 | 67 | Brass | Nickel | 0.35 | 270 | 40 | 3.5 | 57.42 | C3 | 4.17 | N | 49.77 | N | 3.436 | N | 2.344 | 7.297 | 0.6313 | Bath_3
JUL_23_1 | 2025-07-23 09:55 | 2 | 11210 | 67 | Brass | Nickel | 0.35 | 270 | 40 | 3.5 | 57.21 | C3 | 4.17 | N | 49.78 | N | 3.404 | N | 2.344 | 7.299 | 0.6313 | Bath_3
JUL_23_1 | 2025-07-23 09:55 | 2 | 11212 | 67 | Brass | Nickel | 0.35 | 270 | 40 | 3.5 | 57.21 | C3 | 4.17 | N | 49.77 | N | 3.434 | N | 2.343 | 7.298 | 0.6313 | Bath_3
JUL_23_1 | 2025-07-23 09:55 | 2 | 11214 | 67 | Brass | Nickel | 0.35 | 270 | 40 | 3.5 | 57.5 | C3 | 4.18 | N | 49.78 | N | 3.429 | N | 2.343 | 7.299 | 0.6313 | Bath_3
JUL_23_1 | 2025-07-23 09:55 | 2 | 11216 | 67 | Brass | Nickel | 0.35 | 270 | 40 | 3.5 | 57.21 | C3 | 4.17 | N | 49.78 | N | 3.443 | N | 2.344 | 7.303 | 0.6313 | Bath_3
JUL_23_1 | 2025-07-23 09:55 | 2 | 11218 | 67 | Brass | Nickel | 0.35 | 270 | 40 | 3.5 | 57.07 | C3 | 4.17 | N | 49.76 | N | 3.417 | N | 2.344 | 7.304 | 0.6313 | Bath_3
JUL_23_1 | 2025-07-23 09:55 | 2 | 11220 | 67 | Brass | Nickel | 0.35 | 270 | 40 | 3.5 | 57.35 | C3 | 4.17 | N | 49.79 | N | 3.393 | N | 2.344 | 7.305 | 0.6313 | Bath_3
JUL_23_1 | 2025-07-23 09:55 | 2 | 11222 | 67 | Brass | Nickel | 0.35 | 270 | 40 | 3.5 | 57.13 | C3 | 4.17 | N | 49.76 | N | 3.39 | N | 2.344 | 7.307 | 0.6313 | Bath_3
JUL_23_1 | 2025-07-23 09:55 | 2 | 11224 | 67 | Brass | Nickel | 0.35 | 270 | 40 | 3.5 | 57.13 | C3 | 4.18 | N | 49.79 | N | 3.398 | N | 2.344 | 7.308 | 0.6313 | Bath_3
JUL_23_1 | 2025-07-23 09:55 | 2 | 11226 | 67 | Brass | Nickel | 0.35 | 270 | 40 | 3.5 | 57.35 | C3 | 4.17 | N | 49.78 | N | 3.409 | N | 2.344 | 7.309 | 0.6313 | Bath_3
JUL_23_1 | 2025-07-23 09:55 | 2 | 11228 | 67 | Brass | Nickel | 0.35 | 270 | 40 | 3.5 | 57.13 | C3 | 4.17 | N | 49.77 | N | 3.401 | N | 2.344 | 7.311 | 0.6313 | Bath_3
JUL_23_1 | 2025-07-23 09:55 | 2 | 11230 | 67 | Brass | Nickel | 0.35 | 270 | 40 | 3.5 | 57.21 | C3 | 4.17 | N | 49.77 | N | 3.404 | N | 2.344 | 7.312 | 0.6313 | Bath_3
JUL_23_1 | 2025-07-23 09:55 | 2 | 11232 | 67 | Brass | Nickel | 0.35 | 270 | 40 | 3.5 | 57.28 | C3 | 4.17 | N | 49.77 | N | 3.405 | N | 2.343 | 7.311 | 0.6313 | Bath_3
JUL_23_1 | 2025-07-23 09:55 | 2 | 11234 | 67 | Brass | Nickel | 0.35 | 270 | 40 | 3.5 | 57.21 | C3 | 4.17 | N | 49.78 | N | 3.398 | N | 2.344 | 7.314 | 0.6313 | Bath_3
JUL_23_1 | 2025-07-23 09:55 | 2 | 11236 | 67 | Brass | Nickel | 0.35 | 270 | 40 | 3.5 | 57.35 | C3 | 4.17 | N | 49.78 | N | 3.398 | N | 2.344 | 7.316 | 0.6313 | Bath_3
JUL_23_1 | 2025-07-23 09:56 | 2 | 11238 | 67 | Brass | Nickel | 0.35 | 270 | 40 | 3.5 | 57.35 | C3 | 4.18 | N | 49.78 | N | 3.369 | N | 2.343 | 7.315 | 0.6313 | Bath_3
JUL_23_1 | 2025-07-23 09:56 | 2 | 11240 | 67 | Brass | Nickel | 0.35 | 270 | 40 | 3.5 | 57.35 | C3 | 4.17 | N | 49.79 | N | 3.405 | N | 2.343 | 7.316 | 0.6313 | Bath_3
JUL_23_1 | 2025-07-23 09:56 | 2 | 11242 | 67 | Brass | Nickel | 0.35 | 270 | 40 | 3.5 | 57.21 | C3 | 4.18 | N | 49.8 | N | 3.394 | N | 2.343 | 7.317 | 0.6313 | Bath_3
JUL_23_1 | 2025-07-23 09:56 | 2 | 11244 | 67 | Brass | Nickel | 0.35 | 270 | 40 | 3.5 | 57.21 | C3 | 4.17 | N | 49.79 | N | 3.426 | N | 2.343 | 7.318 | 0.6313 | Bath_3
JUL_23_1 | 2025-07-23 09:56 | 2 | 11246 | 67 | Brass | Nickel | 0.35 | 270 | 40 | 3.5 | 57.21 | C3 | 4.17 | N | 49.79 | N | 3.408 | N | 2.344 | 7.322 | 0.6313 | Bath_3
JUL_23_1 | 2025-07-23 09:56 | 2 | 11248 | 67 | Brass | Nickel | 0.35 | 270 | 40 | 3.5 | 57.21 | C3 | 4.17 | N | 49.78 | N | 3.426 | N | 2.344 | 7.324 | 0.6313 | Bath_3
JUL_23_1 | 2025-07-23 09:56 | 2 | 11250 | 67 | Brass | Nickel | 0.35 | 270 | 40 | 3.5 | 57.28 | C3 | 4.17 | N | 49.78 | N | 3.432 | N | 2.344 | 7.325 | 0.6313 | Bath_3
JUL_23_1 | 2025-07-23 09:56 | 2 | 11252 | 67 | Brass | Nickel | 0.35 | 270 | 40 | 3.5 | 57.28 | C3 | 4.17 | N | 49.78 | N | 3.428 | N | 2.344 | 7.326 | 0.6313 | Bath_3
JUL_23_1 | 2025-07-23 09:56 | 2 | 11254 | 67 | Brass | Nickel | 0.35 | 270 | 40 | 3.5 | 57.28 | C3 | 4.17 | N | 49.77 | N | 3.413 | N | 2.344 | 7.327 | 0.6313 | Bath_3
JUL_23_1 | 2025-07-23 09:56 | 2 | 11256 | 67 | Brass | Nickel | 0.35 | 270 | 40 | 3.5 | 57.28 | C3 | 4.17 | N | 49.77 | N | 3.433 | N | 2.344 | 7.329 | 0.6313 | Bath_3
JUL_23_1 | 2025-07-23 09:56 | 2 | 11258 | 67 | Brass | Nickel | 0.35 | 270 | 40 | 3.5 | 57.28 | C3 | 4.17 | N | 49.78 | N | 3.424 | N | 2.344 | 7.33 | 0.6313 | Bath_3
JUL_23_1 | 2025-07-23 09:56 | 2 | 11260 | 67 | Brass | Nickel | 0.35 | 270 | 40 | 3.5 | 57.28 | C3 | 4.17 | N | 49.77 | N | 3.442 | N | 2.344 | 7.331 | 0.6313 | Bath_3
JUL_23_1 | 2025-07-23 09:56 | 2 | 11262 | 67 | Brass | Nickel | 0.35 | 270 | 40 | 3.5 | 57.28 | C3 | 4.17 | N | 49.78 | N | 3.439 | N | 2.344 | 7.333 | 0.6313 | Bath_3
JUL_23_1 | 2025-07-23 09:56 | 2 | 11264 | 67 | Brass | Nickel | 0.35 | 270 | 40 | 3.5 | 57.28 | C3 | 4.17 | N | 49.79 | N | 3.429 | N | 2.344 | 7.334 | 0.6313 | Bath_3
JUL_23_1 | 2025-07-23 09:56 | 2 | 11266 | 67 | Brass | Nickel | 0.35 | 270 | 40 | 3.5 | 57.35 | C3 | 4.17 | N | 49.79 | N | 3.439 | N | 2.343 | 7.333 | 0.6313 | Bath_3
JUL_23_1 | 2025-07-23 09:56 | 2 | 11268 | 67 | Brass | Nickel | 0.35 | 270 | 40 | 3.5 | 57.35 | C3 | 4.17 | N | 49.81 | N | 3.453 | N | 2.344 | 7.337 | 0.6313 | Bath_3
JUL_23_1 | 2025-07-23 09:56 | 2 | 11270 | 67 | Brass | Nickel | 0.35 | 270 | 40 | 3.5 | 57.35 | C3 | 4.18 | N | 49.81 | N | 3.399 | N | 2.343 | 7.335 | 0.6313 | Bath_3
JUL_23_1 | 2025-07-23 09:56 | 2 | 11272 | 67 | Brass | Nickel | 0.35 | 270 | 40 | 3.5 | 57.35 | C3 | 4.17 | N | 49.83 | N | 3.385 | N | 2.343 | 7.337 | 0.6313 | Bath_3
JUL_23_1 | 2025-07-23 09:56 | 2 | 11274 | 67 | Brass | Nickel | 0.35 | 270 | 40 | 3.5 | 57.21 | C3 | 4.18 | N | 49.85 | N | 3.416 | N | 2.343 | 7.338 | 0.6313 | Bath_3
JUL_23_1 | 2025-07-23 09:56 | 2 | 11276 | 67 | Brass | Nickel | 0.35 | 270 | 40 | 3.5 | 57.21 | C3 | 4.17 | N | 49.82 | N | 3.394 | N | 2.344 | 7.342 | 0.6313 | Bath_3
JUL_23_1 | 2025-07-23 09:56 | 2 | 11278 | 67 | Brass | Nickel | 0.35 | 270 | 40 | 3.5 | 57.21 | C3 | 4.17 | N | 49.83 | N | 3.403 | N | 2.344 | 7.343 | 0.6313 | Bath_3
JUL_23_1 | 2025-07-23 09:56 | 2 | 11280 | 67 | Brass | Nickel | 0.35 | 270 | 40 | 3.5 | 57.21 | C3 | 4.17 | N | 49.83 | N | 3.426 | N | 2.344 | 7.344 | 0.6313 | Bath_3
JUL_23_1 | 2025-07-23 09:56 | 2 | 11282 | 67 | Brass | Nickel | 0.35 | 270 | 40 | 3.5 | 57.07 | C3 | 4.17 | N | 49.81 | N | 3.416 | N | 2.344 | 7.346 | 0.6313 | Bath_3
JUL_23_1 | 2025-07-23 09:56 | 2 | 11284 | 67 | Brass | Nickel | 0.35 | 270 | 40 | 3.5 | 57.07 | C3 | 4.18 | N | 49.82 | N | 3.426 | N | 2.344 | 7.347 | 0.6313 | Bath_3
JUL_23_1 | 2025-07-23 09:56 | 2 | 11286 | 67 | Brass | Nickel | 0.35 | 270 | 40 | 3.5 | 57.07 | C3 | 4.17 | N | 49.81 | N | 3.432 | N | 2.344 | 7.348 | 0.6313 | Bath_3
JUL_23_1 | 2025-07-23 09:56 | 2 | 11288 | 67 | Brass | Nickel | 0.35 | 270 | 40 | 3.5 | 57.07 | C3 | 4.17 | N | 49.8 | N | 3.441 | N | 2.344 | 7.35 | 0.6313 | Bath_3
JUL_23_1 | 2025-07-23 09:56 | 2 | 11290 | 67 | Brass | Nickel | 0.35 | 270 | 40 | 3.5 | 57.35 | C3 | 4.17 | N | 49.81 | N | 3.416 | N | 2.343 | 7.348 | 0.6313 | Bath_3
JUL_23_1 | 2025-07-23 09:56 | 2 | 11292 | 67 | Brass | Nickel | 0.35 | 270 | 40 | 3.5 | 57.35 | C3 | 4.17 | N | 49.82 | N | 3.413 | N | 2.344 | 7.352 | 0.6313 | Bath_3
JUL_23_1 | 2025-07-23 09:56 | 2 | 11294 | 67 | Brass | Nickel | 0.35 | 270 | 40 | 3.5 | 57.35 | C3 | 4.17 | N | 49.82 | N | 3.439 | N | 2.344 | 7.353 | 0.6313 | Bath_3
JUL_23_1 | 2025-07-23 09:56 | 2 | 11296 | 67 | Brass | Nickel | 0.35 | 270 | 40 | 3.5 | 57.35 | C3 | 4.17 | N | 49.81 | N | 3.438 | N | 2.344 | 7.355 | 0.6313 | Bath_3
JUL_23_1 | 2025-07-23 09:57 | 2 | 11298 | 67 | Brass | Nickel | 0.35 | 270 | 40 | 3.5 | 57.21 | C3 | 4.17 | N | 49.81 | N | 3.421 | N | 2.343 | 7.354 | 0.6313 | Bath_3
JUL_23_1 | 2025-07-23 09:57 | 2 | 11300 | 67 | Brass | Nickel | 0.35 | 270 | 40 | 3.5 | 57.21 | C3 | 4.17 | N | 49.83 | N | 3.398 | N | 2.344 | 7.357 | 0.6313 | Bath_3
JUL_23_1 | 2025-07-23 09:57 | 2 | 11302 | 67 | Brass | Nickel | 0.35 | 270 | 40 | 3.5 | 57.21 | C3 | 4.17 | N | 49.82 | N | 3.407 | N | 2.344 | 7.359 | 0.6313 | Bath_3
JUL_23_1 | 2025-07-23 09:57 | 2 | 11304 | 67 | Brass | Nickel | 0.35 | 270 | 40 | 3.5 | 57.21 | C3 | 4.17 | N | 49.81 | N | 3.395 | N | 2.343 | 7.358 | 0.6313 | Bath_3
JUL_23_1 | 2025-07-23 09:57 | 2 | 11306 | 67 | Brass | Nickel | 0.35 | 270 | 40 | 3.5 | 57.21 | C3 | 4.17 | N | 49.83 | N | 3.414 | N | 2.344 | 7.361 | 0.6313 | Bath_3
JUL_23_1 | 2025-07-23 09:57 | 2 | 11308 | 67 | Brass | Nickel | 0.35 | 270 | 40 | 3.5 | 57.21 | C3 | 4.18 | N | 49.8 | N | 3.411 | N | 2.344 | 7.363 | 0.6313 | Bath_3
JUL_23_1 | 2025-07-23 09:57 | 2 | 11310 | 67 | Brass | Nickel | 0.35 | 270 | 40 | 3.5 | 57.21 | C3 | 4.17 | N | 49.81 | N | 3.403 | N | 2.344 | 7.364 | 0.6313 | Bath_3
JUL_23_1 | 2025-07-23 09:57 | 2 | 11312 | 67 | Brass | Nickel | 0.35 | 270 | 40 | 3.5 | 57.28 | C3 | 4.17 | N | 49.81 | N | 3.405 | N | 2.344 | 7.365 | 0.6313 | Bath_3
JUL_23_1 | 2025-07-23 09:57 | 2 | 11314 | 67 | Brass | Nickel | 0.35 | 270 | 40 | 3.5 | 57.21 | C3 | 4.18 | N | 49.81 | N | 3.399 | N | 2.344 | 7.367 | 0.6313 | Bath_3
JUL_23_1 | 2025-07-23 09:57 | 2 | 11316 | 67 | Brass | Nickel | 0.35 | 270 | 40 | 3.5 | 57.26 | C3 | 4.17 | N | 49.82 | N | 3.399 | N | 2.344 | 7.368 | 0.6313 | Bath_3
JUL_23_1 | 2025-07-23 09:57 | 2 | 11318 | 67 | Brass | Nickel | 0.35 | 270 | 40 | 3.5 | 57.28 | C3 | 4.17 | N | 49.81 | N | 3.424 | N | 2.344 | 7.369 | 0.6313 | Bath_3
JUL_23_1 | 2025-07-23 09:57 | 2 | 11320 | 67 | Brass | Nickel | 0.35 | 270 | 40 | 3.5 | 57.21 | C3 | 4.17 | N | 49.82 | N | 3.408 | N | 2.343 | 7.368 | 0.6313 | Bath_3
JUL_23_1 | 2025-07-23 09:57 | 2 | 11322 | 67 | Brass | Nickel | 0.35 | 270 | 40 | 3.5 | 57.35 | C3 | 4.18 | N | 49.81 | N | 3.428 | N | 2.344 | 7.372 | 0.6313 | Bath_3
JUL_23_1 | 2025-07-23 09:57 | 2 | 11324 | 67 | Brass | Nickel | 0.35 | 270 | 40 | 3.5 | 57.13 | C3 | 4.17 | N | 49.81 | N | 3.42 | N | 2.344 | 7.373 | 0.6313 | Bath_3
JUL_23_1 | 2025-07-23 09:57 | 2 | 11326 | 67 | Brass | Nickel | 0.35 | 270 | 40 | 3.5 | 57.13 | C3 | 4.17 | N | 49.81 | N | 3.447 | N | 2.344 | 7.374 | 0.6313 | Bath_3
JUL_23_1 | 2025-07-23 09:57 | 2 | 11328 | 67 | Brass | Nickel | 0.35 | 270 | 40 | 3.5 | 57.28 | C3 | 4.17 | N | 49.8 | N | 3.424 | N | 2.344 | 7.376 | 0.6313 | Bath_3
JUL_23_1 | 2025-07-23 09:57 | 2 | 11330 | 67 | Brass | Nickel | 0.35 | 270 | 40 | 3.5 | 57.28 | C3 | 4.18 | N | 49.79 | N | 3.424 | N | 2.344 | 7.377 | 0.6313 | Bath_3
JUL_23_1 | 2025-07-23 09:57 | 2 | 11332 | 67 | Brass | Nickel | 0.35 | 270 | 40 | 3.5 | 57.28 | C3 | 4.18 | N | 49.8 | N | 3.446 | N | 2.344 | 7.378 | 0.6313 | Bath_3
JUL_23_1 | 2025-07-23 09:57 | 2 | 11334 | 67 | Brass | Nickel | 0.35 | 270 | 40 | 3.5 | 57.28 | C3 | 4.18 | N | 49.79 | N | 3.391 | N | 2.344 | 7.38 | 0.6313 | Bath_3
JUL_23_1 | 2025-07-23 09:57 | 2 | 11336 | 67 | Brass | Nickel | 0.35 | 270 | 40 | 3.5 | 57.35 | C3 | 4.17 | N | 49.79 | N | 3.39 | N | 2.344 | 7.381 | 0.6313 | Bath_3
JUL_23_1 | 2025-07-23 09:57 | 2 | 11338 | 67 | Brass | Nickel | 0.35 | 270 | 40 | 3.5 | 57.35 | C3 | 4.17 | N | 49.81 | N | 3.359 | N | 2.344 | 7.382 | 0.6313 | Bath_3
JUL_23_1 | 2025-07-23 09:57 | 2 | 11340 | 67 | Brass | Nickel | 0.35 | 270 | 40 | 3.5 | 57.35 | C3 | 4.17 | N | 49.8 | N | 3.377 | N | 2.344 | 7.383 | 0.6313 | Bath_3
JUL_23_1 | 2025-07-23 09:57 | 2 | 11342 | 67 | Brass | Nickel | 0.35 | 270 | 40 | 3.5 | 57.35 | C3 | 4.18 | N | 49.81 | N | 3.391 | N | 2.344 | 7.385 | 0.6313 | Bath_3
JUL_23_1 | 2025-07-23 09:57 | 2 | 11344 | 67 | Brass | Nickel | 0.35 | 270 | 40 | 3.5 | 57.28 | C3 | 4.17 | N | 49.8 | N | 3.4 | N | 2.344 | 7.386 | 0.6313 | Bath_3
JUL_23_1 | 2025-07-23 09:57 | 2 | 11346 | 67 | Brass | Nickel | 0.35 | 270 | 40 | 3.5 | 57.28 | C3 | 4.17 | N | 49.8 | N | 3.4 | N | 2.344 | 7.387 | 0.6313 | Bath_3
JUL_23_1 | 2025-07-23 09:57 | 2 | 11348 | 67 | Brass | Nickel | 0.35 | 270 | 40 | 3.5 | 57.29 | C3 | 4.17 | N | 49.81 | N | 3.446 | N | 2.344 | 7.389 | 0.6313 | Bath_3
JUL_23_1 | 2025-07-23 09:57 | 2 | 11350 | 67 | Brass | Nickel | 0.35 | 270 | 40 | 3.5 | 57.28 | C3 | 4.17 | N | 49.8 | N | 3.457 | N | 2.343 | 7.387 | 0.6313 | Bath_3
JUL_23_1 | 2025-07-23 09:57 | 2 | 11352 | 67 | Brass | Nickel | 0.35 | 270 | 40 | 3.5 | 57.35 | C3 | 4.17 | N | 49.82 | N | 3.429 | N | 2.343 | 7.389 | 0.6313 | Bath_3
JUL_23_1 | 2025-07-23 09:57 | 2 | 11354 | 67 | Brass | Nickel | 0.35 | 270 | 40 | 3.5 | 57.35 | C3 | 4.17 | N | 49.81 | N | 3.45 | N | 2.344 | 7.393 | 0.6313 | Bath_3
JUL_23_1 | 2025-07-23 09:57 | 2 | 11356 | 67 | Brass | Nickel | 0.35 | 270 | 40 | 3.5 | 57.35 | C3 | 4.17 | N | 49.81 | N | 3.425 | N | 2.344 | 7.394 | 0.6313 | Bath_3
JUL_23_1 | 2025-07-23 09:58 | 2 | 11358 | 67 | Brass | Nickel | 0.35 | 270 | 40 | 3.5 | 57.35 | C3 | 4.17 | N | 49.82 | N | 3.45 | N | 2.344 | 7.395 | 0.6313 | Bath_3
JUL_23_1 | 2025-07-23 09:58 | 2 | 11360 | 67 | Brass | Nickel | 0.35 | 270 | 40 | 3.5 | 57.42 | C3 | 4.17 | N | 49.81 | N | 3.39 | N | 2.344 | 7.396 | 0.6313 | Bath_3
JUL_23_1 | 2025-07-23 09:58 | 2 | 11362 | 67 | Brass | Nickel | 0.35 | 270 | 40 | 3.5 | 57.42 | C3 | 4.17 | N | 49.81 | N | 3.397 | N | 2.344 | 7.398 | 0.6313 | Bath_3
JUL_23_1 | 2025-07-23 09:58 | 2 | 11364 | 67 | Brass | Nickel | 0.35 | 270 | 40 | 3.5 | 57.42 | C3 | 4.17 | N | 49.81 | N | 3.397 | N | 2.344 | 7.399 | 0.6313 | Bath_3
JUL_23_1 | 2025-07-23 09:58 | 2 | 11366 | 67 | Brass | Nickel | 0.35 | 270 | 40 | 3.5 | 57.42 | C3 | 4.17 | N | 49.82 | N | 3.408 | N | 2.344 | 7.4 | 0.6313 | Bath_3
JUL_23_1 | 2025-07-23 09:58 | 2 | 11368 | 67 | Brass | Nickel | 0.35 | 270 | 40 | 3.5 | 57.35 | C3 | 4.17 | N | 49.82 | N | 3.416 | N | 2.344 | 7.402 | 0.6313 | Bath_3
JUL_23_1 | 2025-07-23 09:58 | 2 | 11370 | 67 | Brass | Nickel | 0.35 | 270 | 40 | 3.5 | 57.35 | C3 | 4.17 | N | 49.81 | N | 3.421 | N | 2.344 | 7.403 | 0.6313 | Bath_3
JUL_23_1 | 2025-07-23 09:58 | 2 | 11372 | 67 | Brass | Nickel | 0.35 | 270 | 40 | 3.5 | 57.35 | C3 | 4.18 | N | 49.8 | N | 3.414 | N | 2.344 | 7.404 | 0.6313 | Bath_3
JUL_23_1 | 2025-07-23 09:58 | 2 | 11374 | 67 | Brass | Nickel | 0.35 | 270 | 40 | 3.5 | 57.35 | C3 | 4.17 | N | 49.81 | N | 3.426 | N | 2.344 | 7.406 | 0.6313 | Bath_3
JUL_23_1 | 2025-07-23 09:58 | 2 | 11376 | 67 | Brass | Nickel | 0.35 | 270 | 40 | 3.5 | 57.35 | C3 | 4.17 | N | 49.82 | N | 3.43 | N | 2.344 | 7.407 | 0.6313 | Bath_3
JUL_23_1 | 2025-07-23 09:58 | 2 | 11378 | 67 | Brass | Nickel | 0.35 | 270 | 40 | 3.5 | 57.35 | C3 | 4.17 | N | 49.81 | N | 3.421 | N | 2.344 | 7.408 | 0.6313 | Bath_3
JUL_23_1 | 2025-07-23 09:58 | 2 | 11380 | 67 | Brass | Nickel | 0.35 | 270 | 40 | 3.5 | 57.35 | C3 | 4.17 | N | 49.82 | N | 3.417 | N | 2.344 | 7.409 | 0.6313 | Bath_3
JUL_23_1 | 2025-07-23 09:58 | 2 | 11382 | 67 | Brass | Nickel | 0.35 | 270 | 40 | 3.5 | 57.35 | C3 | 4.17 | N | 49.81 | N | 3.447 | N | 2.344 | 7.411 | 0.6313 | Bath_3
JUL_23_1 | 2025-07-23 09:58 | 2 | 11384 | 67 | Brass | Nickel | 0.35 | 270 | 40 | 3.5 | 57.35 | C3 | 4.17 | N | 49.81 | N | 3.388 | N | 2.344 | 7.412 | 0.6313 | Bath_3
JUL_23_1 | 2025-07-23 09:58 | 2 | 11386 | 67 | Brass | Nickel | 0.35 | 270 | 40 | 3.5 | 57.42 | C3 | 4.17 | N | 49.82 | N | 3.451 | N | 2.344 | 7.413 | 0.6313 | Bath_3
JUL_23_1 | 2025-07-23 09:58 | 2 | 11388 | 67 | Brass | Nickel | 0.35 | 270 | 40 | 3.5 | 57.42 | C3 | 4.17 | N | 49.81 | N | 3.462 | N | 2.344 | 7.415 | 0.6313 | Bath_3
JUL_23_1 | 2025-07-23 09:58 | 2 | 11390 | 67 | Brass | Nickel | 0.35 | 270 | 40 | 3.5 | 57.42 | C3 | 4.17 | N | 49.81 | N | 3.436 | N | 2.344 | 7.416 | 0.6313 | Bath_3
JUL_23_1 | 2025-07-23 09:58 | 2 | 11392 | 67 | Brass | Nickel | 0.35 | 270 | 40 | 3.5 | 57.42 | C3 | 4.18 | N | 49.81 | N | 3.382 | N | 2.344 | 7.417 | 0.6313 | Bath_3
JUL_23_1 | 2025-07-23 09:58 | 2 | 11394 | 67 | Brass | Nickel | 0.35 | 270 | 40 | 3.5 | 57.42 | C3 | 4.17 | N | 49.81 | N | 3.451 | N | 2.343 | 7.416 | 0.6313 | Bath_3
JUL_23_1 | 2025-07-23 09:58 | 2 | 11396 | 67 | Brass | Nickel | 0.35 | 270 | 40 | 3.5 | 57.42 | C3 | 4.18 | N | 49.81 | N | 3.451 | N | 2.344 | 7.42 | 0.6313 | Bath_3
JUL_23_1 | 2025-07-23 09:58 | 2 | 11398 | 67 | Brass | Nickel | 0.35 | 270 | 40 | 3.5 | 57.39 | C3 | 4.18 | N | 49.8 | N | 3.414 | N | 2.344 | 7.421 | 0.6313 | Bath_3
JUL_23_1 | 2025-07-23 09:58 | 2 | 11400 | 67 | Brass | Nickel | 0.35 | 270 | 40 | 3.5 | 57.35 | C3 | 4.17 | N | 49.8 | N | 3.398 | N | 2.344 | 7.423 | 0.6313 | Bath_3
JUL_23_1 | 2025-07-23 09:58 | 2 | 11402 | 67 | Brass | Nickel | 0.35 | 270 | 40 | 3.5 | 57.35 | C3 | 4.17 | N | 49.81 | N | 3.422 | N | 2.344 | 7.424 | 0.6313 | Bath_3
JUL_23_1 | 2025-07-23 09:58 | 2 | 11404 | 67 | Brass | Nickel | 0.35 | 270 | 40 | 3.5 | 57.35 | C3 | 4.17 | N | 49.79 | N | 3.43 | N | 2.344 | 7.425 | 0.6313 | Bath_3
JUL_23_1 | 2025-07-23 09:58 | 2 | 11406 | 67 | Brass | Nickel | 0.35 | 270 | 40 | 3.5 | 57.35 | C3 | 4.17 | N | 49.81 | N | 3.43 | N | 2.344 | 7.426 | 0.6313 | Bath_3
JUL_23_1 | 2025-07-23 09:58 | 2 | 11408 | 67 | Brass | Nickel | 0.35 | 270 | 40 | 3.5 | 57.35 | C3 | 4.18 | N | 49.8 | N | 3.411 | N | 2.344 | 7.428 | 0.6313 | Bath_3
JUL_23_1 | 2025-07-23 09:58 | 2 | 11410 | 67 | Brass | Nickel | 0.35 | 270 | 40 | 3.5 | 57.35 | C3 | 4.18 | N | 49.79 | N | 3.421 | N | 2.343 | 7.427 | 0.6313 | Bath_3
JUL_23_1 | 2025-07-23 09:58 | 2 | 11412 | 67 | Brass | Nickel | 0.35 | 270 | 40 | 3.5 | 57.35 | C3 | 4.17 | N | 49.81 | N | 3.432 | N | 2.344 | 7.43 | 0.6313 | Bath_3
JUL_23_1 | 2025-07-23 09:58 | 2 | 11414 | 67 | Brass | Nickel | 0.35 | 270 | 40 | 3.5 | 57.21 | C3 | 4.17 | N | 49.81 | N | 3.391 | N | 2.344 | 7.432 | 0.6313 | Bath_3
JUL_23_1 | 2025-07-23 09:58 | 2 | 11416 | 67 | Brass | Nickel | 0.35 | 270 | 40 | 3.5 | 57.21 | C3 | 4.17 | N | 49.78 | N | 3.391 | N | 2.344 | 7.433 | 0.6313 | Bath_3
JUL_23_1 | 2025-07-23 09:59 | 2 | 11418 | 67 | Brass | Nickel | 0.35 | 270 | 40 | 3.5 | 57.21 | C3 | 4.17 | N | 49.8 | N | 3.385 | N | 2.344 | 7.434 | 0.6313 | Bath_3
JUL_23_1 | 2025-07-23 09:59 | 2 | 11420 | 67 | Brass | Nickel | 0.35 | 270 | 40 | 3.5 | 57.21 | C3 | 4.17 | N | 49.8 | N | 3.39 | N | 2.344 | 7.436 | 0.6313 | Bath_3
JUL_23_1 | 2025-07-23 09:59 | 2 | 11422 | 67 | Brass | Nickel | 0.35 | 270 | 40 | 3.5 | 57.35 | C3 | 4.18 | N | 49.81 | N | 3.373 | N | 2.344 | 7.437 | 0.6313 | Bath_3
JUL_23_1 | 2025-07-23 09:59 | 2 | 11424 | 67 | Brass | Nickel | 0.35 | 270 | 40 | 3.5 | 57.21 | C3 | 4.17 | N | 49.81 | N | 3.388 | N | 2.344 | 7.438 | 0.6313 | Bath_3
JUL_23_1 | 2025-07-23 09:59 | 2 | 11426 | 67 | Brass | Nickel | 0.35 | 270 | 40 | 3.5 | 57.07 | C3 | 4.18 | N | 49.79 | N | 3.36 | N | 2.344 | 7.439 | 0.6313 | Bath_3
JUL_23_1 | 2025-07-23 09:59 | 2 | 11428 | 67 | Brass | Nickel | 0.35 | 270 | 40 | 3.5 | 57.53 | C3 | 4.17 | N | 49.81 | N | 3.361 | N | 2.344 | 7.441 | 0.6313 | Bath_3
JUL_23_1 | 2025-07-23 09:59 | 2 | 11430 | 67 | Brass | Nickel | 0.35 | 270 | 40 | 3.5 | 57.07 | C3 | 4.17 | N | 49.8 | N | 3.363 | N | 2.344 | 7.442 | 0.6313 | Bath_3
JUL_23_1 | 2025-07-23 09:59 | 2 | 11432 | 67 | Brass | Nickel | 0.35 | 270 | 40 | 3.5 | 57.35 | C3 | 4.17 | N | 49.78 | N | 3.359 | N | 2.344 | 7.443 | 0.6313 | Bath_3
JUL_23_1 | 2025-07-23 09:59 | 2 | 11434 | 67 | Brass | Nickel | 0.35 | 270 | 40 | 3.5 | 57.57 | C3 | 4.17 | N | 49.81 | N | 3.359 | N | 2.344 | 7.445 | 0.6313 | Bath_3
JUL_23_1 | 2025-07-23 09:59 | 2 | 11436 | 67 | Brass | Nickel | 0.35 | 270 | 40 | 3.5 | 57.35 | C3 | 4.17 | N | 49.79 | N | 3.374 | N | 2.344 | 7.446 | 0.6313 | Bath_3
JUL_23_1 | 2025-07-23 09:59 | 2 | 11438 | 67 | Brass | Nickel | 0.35 | 270 | 40 | 3.5 | 57.35 | C3 | 4.17 | N | 49.79 | N | 3.428 | N | 2.343 | 7.445 | 0.6313 | Bath_3
JUL_23_1 | 2025-07-23 09:59 | 2 | 11440 | 67 | Brass | Nickel | 0.35 | 270 | 40 | 3.5 | 57.35 | C3 | 4.17 | N | 49.8 | N | 3.413 | N | 2.344 | 7.449 | 0.6313 | Bath_3
JUL_23_1 | 2025-07-23 09:59 | 2 | 11442 | 67 | Brass | Nickel | 0.35 | 270 | 40 | 3.5 | 57.35 | C3 | 4.17 | N | 49.79 | N | 3.438 | N | 2.344 | 7.45 | 0.6313 | Bath_3
JUL_23_1 | 2025-07-23 09:59 | 2 | 11444 | 67 | Brass | Nickel | 0.35 | 270 | 40 | 3.5 | 57.35 | C3 | 4.18 | N | 49.82 | N | 3.399 | N | 2.344 | 7.451 | 0.6313 | Bath_3
JUL_23_1 | 2025-07-23 09:59 | 2 | 11446 | 67 | Brass | Nickel | 0.35 | 270 | 40 | 3.5 | 57.35 | C3 | 4.17 | N | 49.8 | N | 3.438 | N | 2.344 | 7.452 | 0.6313 | Bath_3
JUL_23_1 | 2025-07-23 09:59 | 2 | 11448 | 67 | Brass | Nickel | 0.35 | 270 | 40 | 3.5 | 57.5 | C3 | 4.17 | N | 49.81 | N | 3.372 | N | 2.344 | 7.454 | 0.6313 | Bath_3
JUL_23_1 | 2025-07-23 09:59 | 2 | 11450 | 67 | Brass | Nickel | 0.35 | 270 | 40 | 3.5 | 57.5 | C3 | 4.17 | N | 49.83 | N | 3.364 | N | 2.344 | 7.455 | 0.6313 | Bath_3
JUL_23_1 | 2025-07-23 09:59 | 2 | 11452 | 67 | Brass | Nickel | 0.35 | 270 | 40 | 3.5 | 57.5 | C3 | 4.17 | N | 49.83 | N | 3.443 | N | 2.344 | 7.456 | 0.6313 | Bath_3
JUL_23_1 | 2025-07-23 09:59 | 2 | 11454 | 67 | Brass | Nickel | 0.35 | 270 | 40 | 3.5 | 57.5 | C3 | 4.17 | N | 49.83 | N | 3.421 | N | 2.344 | 7.458 | 0.6313 | Bath_3
JUL_23_1 | 2025-07-23 09:59 | 2 | 11456 | 67 | Brass | Nickel | 0.35 | 270 | 40 | 3.5 | 57.42 | C3 | 4.17 | N | 49.82 | N | 3.437 | N | 2.344 | 7.459 | 0.6313 | Bath_3
JUL_23_1 | 2025-07-23 09:59 | 2 | 11458 | 67 | Brass | Nickel | 0.35 | 270 | 40 | 3.5 | 57.42 | C3 | 4.17 | N | 49.82 | N | 3.412 | N | 2.343 | 7.458 | 0.6313 | Bath_3
JUL_23_1 | 2025-07-23 09:59 | 2 | 11460 | 67 | Brass | Nickel | 0.35 | 270 | 40 | 3.5 | 57.35 | C3 | 4.18 | N | 49.83 | N | 3.384 | N | 2.344 | 7.462 | 0.6313 | Bath_3
JUL_23_1 | 2025-07-23 09:59 | 2 | 11462 | 67 | Brass | Nickel | 0.35 | 270 | 40 | 3.5 | 57.35 | C3 | 4.18 | N | 49.83 | N | 3.418 | N | 2.344 | 7.463 | 0.6313 | Bath_3
JUL_23_1 | 2025-07-23 09:59 | 2 | 11464 | 67 | Brass | Nickel | 0.35 | 270 | 40 | 3.5 | 57.42 | C3 | 4.17 | N | 49.83 | N | 3.428 | N | 2.343 | 7.462 | 0.6313 | Bath_3
JUL_23_1 | 2025-07-23 09:59 | 2 | 11466 | 67 | Brass | Nickel | 0.35 | 270 | 40 | 3.5 | 57.35 | C3 | 4.17 | N | 49.84 | N | 3.449 | N | 2.343 | 7.463 | 0.6313 | Bath_3
JUL_23_1 | 2025-07-23 09:59 | 2 | 11468 | 67 | Brass | Nickel | 0.35 | 270 | 40 | 3.5 | 57.42 | C3 | 4.17 | N | 49.83 | N | 3.429 | N | 2.344 | 7.467 | 0.6313 | Bath_3
JUL_23_1 | 2025-07-23 09:59 | 2 | 11470 | 67 | Brass | Nickel | 0.35 | 270 | 40 | 3.5 | 57.42 | C3 | 4.17 | N | 49.83 | N | 3.421 | N | 2.344 | 7.468 | 0.6313 | Bath_3
JUL_23_1 | 2025-07-23 09:59 | 2 | 11472 | 67 | Brass | Nickel | 0.35 | 270 | 40 | 3.5 | 57.28 | C3 | 4.17 | N | 49.81 | N | 3.43 | N | 2.344 | 7.469 | 0.6313 | Bath_3
JUL_23_1 | 2025-07-23 09:59 | 2 | 11474 | 67 | Brass | Nickel | 0.35 | 270 | 40 | 3.5 | 57.42 | C3 | 4.18 | N | 49.82 | N | 3.424 | N | 2.344 | 7.471 | 0.6313 | Bath_3
JUL_23_1 | 2025-07-23 09:59 | 2 | 11476 | 67 | Brass | Nickel | 0.35 | 270 | 40 | 3.5 | 57.42 | C3 | 4.17 | N | 49.82 | N | 3.372 | N | 2.344 | 7.472 | 0.6313 | Bath_3
JUL_23_1 | 2025-07-23 10:00 | 2 | 11478 | 67 | Brass | Nickel | 0.35 | 270 | 40 | 3.5 | 57.35 | C3 | 4.18 | N | 49.81 | N | 3.384 | N | 2.344 | 7.473 | 0.6313 | Bath_3
JUL_23_1 | 2025-07-23 10:00 | 2 | 11480 | 67 | Brass | Nickel | 0.35 | 270 | 40 | 3.5 | 57.35 | C3 | 4.17 | N | 49.84 | N | 3.422 | N | 2.344 | 7.475 | 0.6313 | Bath_3
JUL_23_1 | 2025-07-23 10:00 | 2 | 11482 | 67 | Brass | Nickel | 0.35 | 270 | 40 | 3.5 | 57.28 | C3 | 4.17 | N | 49.83 | N | 3.442 | N | 2.344 | 7.476 | 0.6313 | Bath_3
JUL_23_1 | 2025-07-23 10:00 | 2 | 11484 | 67 | Brass | Nickel | 0.35 | 270 | 40 | 3.5 | 57.28 | C3 | 4.18 | N | 49.84 | N | 3.404 | N | 2.344 | 7.477 | 0.6313 | Bath_3
JUL_23_1 | 2025-07-23 10:00 | 2 | 11486 | 67 | Brass | Nickel | 0.35 | 270 | 40 | 3.5 | 57.29 | C3 | 4.17 | N | 49.84 | N | 3.388 | N | 2.343 | 7.476 | 0.6313 | Bath_3
JUL_23_1 | 2025-07-23 10:00 | 2 | 11488 | 67 | Brass | Nickel | 0.35 | 270 | 40 | 3.5 | 57.28 | C3 | 4.17 | N | 49.83 | N | 3.412 | N | 2.344 | 7.48 | 0.6313 | Bath_3
JUL_23_1 | 2025-07-23 10:00 | 2 | 11490 | 67 | Brass | Nickel | 0.35 | 270 | 40 | 3.5 | 57.28 | C3 | 4.18 | N | 49.83 | N | 3.424 | N | 2.344 | 7.481 | 0.6313 | Bath_3
JUL_23_1 | 2025-07-23 10:00 | 2 | 11492 | 67 | Brass | Nickel | 0.35 | 270 | 40 | 3.5 | 57.28 | C3 | 4.17 | N | 49.84 | N | 3.399 | N | 2.344 | 7.482 | 0.6313 | Bath_3
JUL_23_1 | 2025-07-23 10:00 | 2 | 11494 | 67 | Brass | Nickel | 0.35 | 270 | 40 | 3.5 | 57.28 | C3 | 4.17 | N | 49.84 | N | 3.439 | N | 2.344 | 7.484 | 0.6313 | Bath_3
JUL_23_1 | 2025-07-23 10:00 | 2 | 11496 | 67 | Brass | Nickel | 0.35 | 270 | 40 | 3.5 | 57.28 | C3 | 4.17 | N | 49.84 | N | 3.407 | N | 2.344 | 7.485 | 0.6313 | Bath_3
JUL_23_1 | 2025-07-23 10:00 | 2 | 11498 | 67 | Brass | Nickel | 0.35 | 270 | 40 | 3.5 | 57.28 | C3 | 4.17 | N | 49.82 | N | 3.403 | N | 2.343 | 7.484 | 0.6313 | Bath_3
JUL_23_1 | 2025-07-23 10:00 | 2 | 11500 | 67 | Brass | Nickel | 0.35 | 270 | 40 | 3.5 | 57.28 | C3 | 4.17 | N | 49.83 | N | 3.429 | N | 2.344 | 7.488 | 0.6313 | Bath_3
JUL_23_1 | 2025-07-23 10:00 | 2 | 11502 | 67 | Brass | Nickel | 0.35 | 270 | 40 | 3.5 | 57.28 | C3 | 4.17 | N | 49.83 | N | 3.391 | N | 2.344 | 7.489 | 0.6313 | Bath_3
JUL_23_1 | 2025-07-23 10:00 | 2 | 11504 | 67 | Brass | Nickel | 0.35 | 270 | 40 | 3.5 | 57.28 | C3 | 4.17 | N | 49.83 | N | 3.409 | N | 2.343 | 7.488 | 0.6313 | Bath_3
JUL_23_1 | 2025-07-23 10:00 | 2 | 11506 | 67 | Brass | Nickel | 0.35 | 270 | 40 | 3.5 | 57.28 | C3 | 4.18 | N | 49.83 | N | 3.405 | N | 2.343 | 7.489 | 0.6313 | Bath_3
JUL_23_1 | 2025-07-23 10:00 | 2 | 11508 | 67 | Brass | Nickel | 0.35 | 270 | 40 | 3.5 | 57.28 | C3 | 4.18 | N | 49.82 | N | 3.408 | N | 2.344 | 7.493 | 0.6313 | Bath_3
JUL_23_1 | 2025-07-23 10:00 | 2 | 11510 | 67 | Brass | Nickel | 0.35 | 270 | 40 | 3.5 | 57.35 | C3 | 4.17 | N | 49.83 | N | 3.428 | N | 2.344 | 7.494 | 0.6313 | Bath_3
JUL_23_1 | 2025-07-23 10:00 | 2 | 11512 | 67 | Brass | Nickel | 0.35 | 270 | 40 | 3.5 | 57.35 | C3 | 4.17 | N | 49.83 | N | 3.414 | N | 2.344 | 7.495 | 0.6313 | Bath_3
JUL_23_1 | 2025-07-23 10:00 | 2 | 11514 | 67 | Brass | Nickel | 0.35 | 270 | 40 | 3.5 | 57.28 | C3 | 4.17 | N | 49.83 | N | 3.414 | N | 2.344 | 7.497 | 0.6313 | Bath_3
JUL_23_1 | 2025-07-23 10:00 | 2 | 11516 | 67 | Brass | Nickel | 0.35 | 270 | 40 | 3.5 | 57.42 | C3 | 4.17 | N | 49.82 | N | 3.413 | N | 2.344 | 7.498 | 0.6313 | Bath_3
JUL_23_1 | 2025-07-23 10:00 | 2 | 11518 | 67 | Brass | Nickel | 0.35 | 270 | 40 | 3.5 | 57.35 | C3 | 4.17 | N | 49.85 | N | 3.442 | N | 2.343 | 7.497 | 0.6313 | Bath_3
JUL_23_1 | 2025-07-23 10:00 | 2 | 11520 | 67 | Brass | Nickel | 0.35 | 270 | 40 | 3.5 | 57.35 | C3 | 4.17 | N | 49.84 | N | 3.418 | N | 2.344 | 7.501 | 0.6313 | Bath_3
JUL_23_1 | 2025-07-23 10:00 | 2 | 11522 | 67 | Brass | Nickel | 0.35 | 270 | 40 | 3.5 | 57.42 | C3 | 4.17 | N | 49.84 | N | 3.416 | N | 2.344 | 7.502 | 0.6313 | Bath_3
JUL_23_1 | 2025-07-23 10:00 | 2 | 11524 | 67 | Brass | Nickel | 0.35 | 270 | 40 | 3.5 | 57.35 | C3 | 4.17 | N | 49.83 | N | 3.436 | N | 2.344 | 7.503 | 0.6313 | Bath_3
JUL_23_1 | 2025-07-23 10:00 | 2 | 11526 | 67 | Brass | Nickel | 0.35 | 270 | 40 | 3.5 | 57.28 | C3 | 4.18 | N | 49.83 | N | 3.418 | N | 2.344 | 7.505 | 0.6313 | Bath_3
JUL_23_1 | 2025-07-23 10:00 | 2 | 11528 | 67 | Brass | Nickel | 0.35 | 270 | 40 | 3.5 | 57.42 | C3 | 4.17 | N | 49.83 | N | 3.414 | N | 2.344 | 7.506 | 0.6313 | Bath_3
JUL_23_1 | 2025-07-23 10:00 | 2 | 11530 | 67 | Brass | Nickel | 0.35 | 270 | 40 | 3.5 | 57.28 | C3 | 4.17 | N | 49.84 | N | 3.408 | N | 2.344 | 7.507 | 0.6313 | Bath_3
JUL_23_1 | 2025-07-23 10:00 | 2 | 11532 | 67 | Brass | Nickel | 0.35 | 270 | 40 | 3.5 | 57.42 | C3 | 4.18 | N | 49.83 | N | 3.407 | N | 2.344 | 7.508 | 0.6313 | Bath_3
JUL_23_1 | 2025-07-23 10:00 | 2 | 11534 | 67 | Brass | Nickel | 0.35 | 270 | 40 | 3.5 | 57.57 | C3 | 4.17 | N | 49.86 | N | 3.394 | N | 2.344 | 7.51 | 0.6313 | Bath_3
JUL_23_1 | 2025-07-23 10:00 | 2 | 11536 | 67 | Brass | Nickel | 0.35 | 270 | 40 | 3.5 | 57.42 | C3 | 4.17 | N | 49.84 | N | 3.403 | N | 2.344 | 7.511 | 0.6313 | Bath_3
JUL_23_1 | 2025-07-23 10:01 | 2 | 11538 | 67 | Brass | Nickel | 0.35 | 270 | 40 | 3.5 | 57.42 | C3 | 4.17 | N | 49.86 | N | 3.395 | N | 2.343 | 7.51 | 0.6313 | Bath_3
JUL_23_1 | 2025-07-23 10:01 | 2 | 11540 | 67 | Brass | Nickel | 0.35 | 270 | 40 | 3.5 | 57.42 | C3 | 4.17 | N | 49.85 | N | 3.36 | N | 2.344 | 7.514 | 0.6313 | Bath_3
JUL_23_1 | 2025-07-23 10:01 | 2 | 11542 | 67 | Brass | Nickel | 0.35 | 270 | 40 | 3.5 | 57.28 | C3 | 4.17 | N | 49.84 | N | 3.37 | N | 2.344 | 7.515 | 0.6313 | Bath_3
JUL_23_1 | 2025-07-23 10:01 | 2 | 11544 | 67 | Brass | Nickel | 0.35 | 270 | 40 | 3.5 | 57.42 | C3 | 4.17 | N | 49.83 | N | 3.374 | N | 2.344 | 7.516 | 0.6313 | Bath_3
JUL_23_1 | 2025-07-23 10:01 | 2 | 11546 | 67 | Brass | Nickel | 0.35 | 270 | 40 | 3.5 | 57.29 | C3 | 4.17 | N | 49.85 | N | 3.378 | N | 2.344 | 7.518 | 0.6313 | Bath_3
JUL_23_1 | 2025-07-23 10:01 | 2 | 11548 | 67 | Brass | Nickel | 0.35 | 270 | 40 | 3.5 | 57.28 | C3 | 4.18 | N | 49.82 | N | 3.394 | N | 2.344 | 7.519 | 0.6313 | Bath_3
JUL_23_1 | 2025-07-23 10:01 | 2 | 11550 | 67 | Brass | Nickel | 0.35 | 270 | 40 | 3.5 | 57.29 | C3 | 4.18 | N | 49.84 | N | 3.359 | N | 2.344 | 7.52 | 0.6313 | Bath_3
JUL_23_1 | 2025-07-23 10:01 | 2 | 11552 | 67 | Brass | Nickel | 0.35 | 270 | 40 | 3.5 | 57.28 | C3 | 4.17 | N | 49.85 | N | 3.393 | N | 2.344 | 7.521 | 0.6313 | Bath_3
JUL_23_1 | 2025-07-23 10:01 | 2 | 11554 | 67 | Brass | Nickel | 0.35 | 270 | 40 | 3.5 | 57.35 | C3 | 4.18 | N | 49.83 | N | 3.356 | N | 2.344 | 7.523 | 0.6313 | Bath_3
JUL_23_1 | 2025-07-23 10:01 | 2 | 11556 | 67 | Brass | Nickel | 0.35 | 270 | 40 | 3.5 | 57.35 | C3 | 4.17 | N | 49.83 | N | 3.377 | N | 2.344 | 7.524 | 0.6313 | Bath_3
JUL_23_1 | 2025-07-23 10:01 | 2 | 11558 | 67 | Brass | Nickel | 0.35 | 270 | 40 | 3.5 | 57.42 | C3 | 4.17 | N | 49.83 | N | 3.404 | N | 2.344 | 7.525 | 0.6313 | Bath_3
JUL_23_1 | 2025-07-23 10:01 | 2 | 11560 | 67 | Brass | Nickel | 0.35 | 270 | 40 | 3.5 | 57.34 | C3 | 4.18 | N | 49.82 | N | 3.424 | N | 2.344 | 7.527 | 0.6313 | Bath_3
JUL_23_1 | 2025-07-23 10:01 | 2 | 11562 | 67 | Brass | Nickel | 0.35 | 270 | 40 | 3.5 | 57.42 | C3 | 4.17 | N | 49.84 | N | 3.425 | N | 2.344 | 7.528 | 0.6313 | Bath_3
JUL_23_1 | 2025-07-23 10:01 | 2 | 11564 | 67 | Brass | Nickel | 0.35 | 270 | 40 | 3.5 | 57.28 | C3 | 4.17 | N | 49.82 | N | 3.384 | N | 2.344 | 7.529 | 0.6313 | Bath_3
JUL_23_1 | 2025-07-23 10:01 | 2 | 11566 | 67 | Brass | Nickel | 0.35 | 270 | 40 | 3.5 | 57.29 | C3 | 4.18 | N | 49.83 | N | 3.382 | N | 2.343 | 7.528 | 0.6313 | Bath_3
JUL_23_1 | 2025-07-23 10:01 | 2 | 11568 | 67 | Brass | Nickel | 0.35 | 270 | 40 | 3.5 | 57.29 | C3 | 4.17 | N | 49.83 | N | 3.4 | N | 2.344 | 7.532 | 0.6313 | Bath_3
JUL_23_1 | 2025-07-23 10:01 | 2 | 11570 | 67 | Brass | Nickel | 0.35 | 270 | 40 | 3.5 | 57.28 | C3 | 4.17 | N | 49.83 | N | 3.411 | N | 2.344 | 7.533 | 0.6313 | Bath_3
JUL_23_1 | 2025-07-23 10:01 | 2 | 11572 | 67 | Brass | Nickel | 0.35 | 270 | 40 | 3.5 | 57.28 | C3 | 4.17 | N | 49.83 | N | 3.434 | N | 2.344 | 7.534 | 0.6313 | Bath_3
JUL_23_1 | 2025-07-23 10:01 | 2 | 11574 | 67 | Brass | Nickel | 0.35 | 270 | 40 | 3.5 | 57.29 | C3 | 4.17 | N | 49.81 | N | 3.373 | N | 2.344 | 7.536 | 0.6313 | Bath_3
JUL_23_1 | 2025-07-23 10:01 | 2 | 11576 | 67 | Brass | Nickel | 0.35 | 270 | 40 | 3.5 | 57.29 | C3 | 4.17 | N | 49.83 | N | 3.382 | N | 2.343 | 7.535 | 0.6313 | Bath_3
JUL_23_1 | 2025-07-23 10:01 | 2 | 11578 | 67 | Brass | Nickel | 0.35 | 270 | 40 | 3.5 | 57.21 | C3 | 4.18 | N | 49.82 | N | 3.437 | N | 2.344 | 7.538 | 0.6313 | Bath_3
JUL_23_1 | 2025-07-23 10:01 | 2 | 11580 | 67 | Brass | Nickel | 0.35 | 270 | 40 | 3.5 | 57.13 | C3 | 4.17 | N | 49.82 | N | 3.404 | N | 2.344 | 7.54 | 0.6313 | Bath_3
JUL_23_1 | 2025-07-23 10:01 | 2 | 11582 | 67 | Brass | Nickel | 0.35 | 270 | 40 | 3.5 | 57.21 | C3 | 4.17 | N | 49.84 | N | 3.426 | N | 2.344 | 7.541 | 0.6313 | Bath_3
JUL_23_1 | 2025-07-23 10:01 | 2 | 11584 | 67 | Brass | Nickel | 0.35 | 270 | 40 | 3.5 | 57.28 | C3 | 4.17 | N | 49.83 | N | 3.43 | N | 2.344 | 7.542 | 0.6313 | Bath_3
JUL_23_1 | 2025-07-23 10:01 | 2 | 11586 | 67 | Brass | Nickel | 0.35 | 270 | 40 | 3.5 | 57.35 | C3 | 4.17 | N | 49.83 | N | 3.418 | N | 2.344 | 7.544 | 0.6313 | Bath_3
JUL_23_1 | 2025-07-23 10:01 | 2 | 11588 | 67 | Brass | Nickel | 0.35 | 270 | 40 | 3.5 | 57.42 | C3 | 4.17 | N | 49.84 | N | 3.388 | N | 2.344 | 7.545 | 0.6313 | Bath_3
JUL_23_1 | 2025-07-23 10:01 | 2 | 11590 | 67 | Brass | Nickel | 0.35 | 270 | 40 | 3.5 | 57.42 | C3 | 4.17 | N | 49.84 | N | 3.438 | N | 2.344 | 7.546 | 0.6313 | Bath_3
JUL_23_1 | 2025-07-23 10:01 | 2 | 11592 | 67 | Brass | Nickel | 0.35 | 270 | 40 | 3.5 | 57.42 | C3 | 4.17 | N | 49.83 | N | 3.443 | N | 2.344 | 7.548 | 0.6313 | Bath_3
JUL_23_1 | 2025-07-23 10:01 | 2 | 11594 | 67 | Brass | Nickel | 0.35 | 270 | 40 | 3.5 | 57.28 | C3 | 4.17 | N | 49.84 | N | 3.345 | N | 2.344 | 7.549 | 0.6313 | Bath_3
JUL_23_1 | 2025-07-23 10:01 | 2 | 11596 | 67 | Brass | Nickel | 0.35 | 270 | 40 | 3.5 | 57.28 | C3 | 4.17 | N | 49.83 | N | 3.348 | N | 2.343 | 7.548 | 0.6313 | Bath_3
JUL_23_1 | 2025-07-23 10:02 | 2 | 11598 | 67 | Brass | Nickel | 0.35 | 270 | 40 | 3.5 | 57.28 | C3 | 4.17 | N | 49.82 | N | 3.351 | N | 2.344 | 7.551 | 0.6313 | Bath_3
JUL_23_1 | 2025-07-23 10:02 | 2 | 11600 | 67 | Brass | Nickel | 0.35 | 270 | 40 | 3.5 | 57.42 | C3 | 4.17 | N | 49.84 | N | 3.404 | N | 2.344 | 7.553 | 0.6313 | Bath_3
JUL_23_1 | 2025-07-23 10:02 | 2 | 11602 | 67 | Brass | Nickel | 0.35 | 270 | 40 | 3.5 | 57.5 | C3 | 4.18 | N | 49.83 | N | 3.357 | N | 2.343 | 7.551 | 0.6313 | Bath_3
JUL_23_1 | 2025-07-23 10:02 | 2 | 11604 | 67 | Brass | Nickel | 0.35 | 270 | 40 | 3.5 | 57.42 | C3 | 4.18 | N | 49.85 | N | 3.394 | N | 2.343 | 7.553 | 0.6313 | Bath_3
JUL_23_1 | 2025-07-23 10:02 | 2 | 11606 | 67 | Brass | Nickel | 0.35 | 270 | 40 | 3.5 | 57.57 | C3 | 4.17 | N | 49.83 | N | 3.399 | N | 2.344 | 7.557 | 0.6313 | Bath_3
JUL_23_1 | 2025-07-23 10:02 | 2 | 11608 | 67 | Brass | Nickel | 0.35 | 270 | 40 | 3.5 | 57.29 | C3 | 4.17 | N | 49.86 | N | 3.385 | N | 2.343 | 7.555 | 0.6313 | Bath_3
JUL_23_1 | 2025-07-23 10:02 | 2 | 11610 | 67 | Brass | Nickel | 0.35 | 270 | 40 | 3.5 | 57.28 | C3 | 4.17 | N | 49.85 | N | 3.428 | N | 2.344 | 7.559 | 0.6313 | Bath_3
JUL_23_1 | 2025-07-23 10:02 | 2 | 11612 | 67 | Brass | Nickel | 0.35 | 270 | 40 | 3.5 | 57.28 | C3 | 4.17 | N | 49.84 | N | 3.39 | N | 2.344 | 7.561 | 0.6313 | Bath_3
JUL_23_1 | 2025-07-23 10:02 | 2 | 11614 | 67 | Brass | Nickel | 0.35 | 270 | 40 | 3.5 | 57.13 | C3 | 4.17 | N | 49.83 | N | 3.428 | N | 2.344 | 7.562 | 0.6313 | Bath_3
JUL_23_1 | 2025-07-23 10:02 | 2 | 11616 | 67 | Brass | Nickel | 0.35 | 270 | 40 | 3.5 | 57.29 | C3 | 4.17 | N | 49.82 | N | 3.418 | N | 2.344 | 7.563 | 0.6313 | Bath_3
JUL_23_1 | 2025-07-23 10:02 | 2 | 11618 | 67 | Brass | Nickel | 0.35 | 270 | 40 | 3.5 | 57.42 | C3 | 4.17 | N | 49.82 | N | 3.421 | N | 2.344 | 7.564 | 0.6313 | Bath_3
JUL_23_1 | 2025-07-23 10:02 | 2 | 11620 | 67 | Brass | Nickel | 0.35 | 270 | 40 | 3.5 | 57.42 | C3 | 4.18 | N | 49.83 | N | 3.459 | N | 2.344 | 7.566 | 0.6313 | Bath_3
JUL_23_1 | 2025-07-23 10:02 | 2 | 11622 | 67 | Brass | Nickel | 0.35 | 270 | 40 | 3.5 | 57.43 | C3 | 4.17 | N | 49.83 | N | 3.405 | N | 2.344 | 7.567 | 0.6313 | Bath_3
JUL_23_1 | 2025-07-23 10:02 | 2 | 11624 | 67 | Brass | Nickel | 0.35 | 270 | 40 | 3.5 | 57.42 | C3 | 4.17 | N | 49.83 | N | 3.378 | N | 2.343 | 7.566 | 0.6313 | Bath_3
JUL_23_1 | 2025-07-23 10:02 | 2 | 11626 | 67 | Brass | Nickel | 0.35 | 270 | 40 | 3.5 | 57.29 | C3 | 4.17 | N | 49.84 | N | 3.411 | N | 2.344 | 7.57 | 0.6313 | Bath_3
JUL_23_1 | 2025-07-23 10:02 | 2 | 11628 | 67 | Brass | Nickel | 0.35 | 270 | 40 | 3.5 | 57.43 | C3 | 4.17 | N | 49.83 | N | 3.436 | N | 2.344 | 7.571 | 0.6313 | Bath_3
JUL_23_1 | 2025-07-23 10:02 | 2 | 11630 | 67 | Brass | Nickel | 0.35 | 270 | 40 | 3.5 | 57.29 | C3 | 4.17 | N | 49.85 | N | 3.384 | N | 2.344 | 7.572 | 0.6313 | Bath_3
JUL_23_1 | 2025-07-23 10:02 | 2 | 11632 | 67 | Brass | Nickel | 0.35 | 270 | 40 | 3.5 | 57.29 | C3 | 4.17 | N | 49.85 | N | 3.403 | N | 2.344 | 7.574 | 0.6313 | Bath_3
JUL_23_1 | 2025-07-23 10:02 | 2 | 11634 | 67 | Brass | Nickel | 0.35 | 270 | 40 | 3.5 | 57.28 | C3 | 4.17 | N | 49.83 | N | 3.391 | N | 2.344 | 7.575 | 0.6313 | Bath_3
JUL_23_1 | 2025-07-23 10:02 | 2 | 11636 | 67 | Brass | Nickel | 0.35 | 270 | 40 | 3.5 | 57.29 | C3 | 4.17 | N | 49.84 | N | 3.405 | N | 2.344 | 7.576 | 0.6313 | Bath_3
JUL_23_1 | 2025-07-23 10:02 | 2 | 11638 | 67 | Brass | Nickel | 0.35 | 270 | 40 | 3.5 | 57.21 | C3 | 4.17 | N | 49.83 | N | 3.381 | N | 2.343 | 7.575 | 0.6313 | Bath_3
JUL_23_1 | 2025-07-23 10:02 | 2 | 11640 | 67 | Brass | Nickel | 0.35 | 270 | 40 | 3.5 | 57.21 | C3 | 4.17 | N | 49.83 | N | 3.43 | N | 2.344 | 7.579 | 0.6313 | Bath_3
JUL_23_1 | 2025-07-23 10:02 | 2 | 11642 | 67 | Brass | Nickel | 0.35 | 270 | 40 | 3.5 | 57.35 | C3 | 4.17 | N | 49.85 | N | 3.45 | N | 2.344 | 7.58 | 0.6313 | Bath_3
JUL_23_1 | 2025-07-23 10:02 | 2 | 11644 | 67 | Brass | Nickel | 0.35 | 270 | 40 | 3.5 | 57.35 | C3 | 4.17 | N | 49.82 | N | 3.382 | N | 2.344 | 7.581 | 0.6313 | Bath_3
JUL_23_1 | 2025-07-23 10:02 | 2 | 11646 | 67 | Brass | Nickel | 0.35 | 270 | 40 | 3.5 | 57.35 | C3 | 4.18 | N | 49.84 | N | 3.418 | N | 2.344 | 7.583 | 0.6313 | Bath_3
JUL_23_1 | 2025-07-23 10:02 | 2 | 11648 | 67 | Brass | Nickel | 0.35 | 270 | 40 | 3.5 | 57.35 | C3 | 4.17 | N | 49.83 | N | 3.408 | N | 2.344 | 7.584 | 0.6313 | Bath_3
JUL_23_1 | 2025-07-23 10:02 | 2 | 11650 | 67 | Brass | Nickel | 0.35 | 270 | 40 | 3.5 | 57.35 | C3 | 4.17 | N | 49.81 | N | 3.397 | N | 2.344 | 7.585 | 0.6313 | Bath_3
JUL_23_1 | 2025-07-23 10:02 | 2 | 11652 | 67 | Brass | Nickel | 0.35 | 270 | 40 | 3.5 | 57.35 | C3 | 4.17 | N | 49.82 | N | 3.42 | N | 2.343 | 7.584 | 0.6313 | Bath_3
JUL_23_1 | 2025-07-23 10:02 | 2 | 11654 | 67 | Brass | Nickel | 0.35 | 270 | 40 | 3.5 | 57.35 | C3 | 4.17 | N | 49.83 | N | 3.414 | N | 2.344 | 7.588 | 0.6313 | Bath_3
JUL_23_1 | 2025-07-23 10:03 | 2 | 11656 | 67 | Brass | Nickel | 0.35 | 270 | 40 | 3.5 | 57.35 | C3 | 4.17 | N | 49.83 | N | 3.398 | N | 2.344 | 7.589 | 0.6313 | Bath_3
JUL_23_1 | 2025-07-23 10:03 | 2 | 11658 | 67 | Brass | Nickel | 0.35 | 270 | 40 | 3.5 | 57.43 | C3 | 4.17 | N | 49.84 | N | 3.395 | N | 2.344 | 7.59 | 0.6313 | Bath_3
JUL_23_1 | 2025-07-23 10:03 | 2 | 11660 | 67 | Brass | Nickel | 0.35 | 270 | 40 | 3.5 | 57.21 | C3 | 4.17 | N | 49.84 | N | 3.4 | N | 2.344 | 7.592 | 0.6313 | Bath_3
JUL_23_1 | 2025-07-23 10:03 | 2 | 11662 | 67 | Brass | Nickel | 0.35 | 270 | 40 | 3.5 | 57.21 | C3 | 4.17 | N | 49.84 | N | 3.38 | N | 2.344 | 7.593 | 0.6313 | Bath_3
JUL_23_1 | 2025-07-23 10:03 | 2 | 11664 | 67 | Brass | Nickel | 0.35 | 270 | 40 | 3.5 | 57.35 | C3 | 4.17 | N | 49.83 | N | 3.401 | N | 2.344 | 7.594 | 0.6313 | Bath_3
JUL_23_1 | 2025-07-23 10:03 | 2 | 11666 | 67 | Brass | Nickel | 0.35 | 270 | 40 | 3.5 | 57.35 | C3 | 4.17 | N | 49.82 | N | 3.368 | N | 2.344 | 7.596 | 0.6313 | Bath_3
JUL_23_1 | 2025-07-23 10:03 | 2 | 11668 | 67 | Brass | Nickel | 0.35 | 270 | 40 | 3.5 | 57.35 | C3 | 4.17 | N | 49.83 | N | 3.413 | N | 2.344 | 7.597 | 0.6313 | Bath_3
JUL_23_1 | 2025-07-23 10:03 | 2 | 11670 | 67 | Brass | Nickel | 0.35 | 270 | 40 | 3.5 | 57.35 | C3 | 4.17 | N | 49.83 | N | 3.409 | N | 2.344 | 7.598 | 0.6313 | Bath_3
JUL_23_1 | 2025-07-23 10:03 | 2 | 11672 | 67 | Brass | Nickel | 0.35 | 270 | 40 | 3.5 | 57.35 | C3 | 4.17 | N | 49.83 | N | 3.438 | N | 2.344 | 7.6 | 0.6313 | Bath_3
JUL_23_1 | 2025-07-23 10:03 | 2 | 11674 | 67 | Brass | Nickel | 0.35 | 270 | 40 | 3.5 | 57.35 | C3 | 4.17 | N | 49.84 | N | 3.382 | N | 2.343 | 7.598 | 0.6313 | Bath_3
JUL_23_1 | 2025-07-23 10:03 | 2 | 11676 | 67 | Brass | Nickel | 0.35 | 270 | 40 | 3.5 | 57.35 | C3 | 4.17 | N | 49.84 | N | 3.391 | N | 2.344 | 7.602 | 0.6313 | Bath_3
JUL_23_1 | 2025-07-23 10:03 | 2 | 11678 | 67 | Brass | Nickel | 0.35 | 270 | 40 | 3.5 | 57.35 | C3 | 4.17 | N | 49.82 | N | 3.425 | N | 2.344 | 7.604 | 0.6313 | Bath_3
JUL_23_1 | 2025-07-23 10:03 | 2 | 11680 | 67 | Brass | Nickel | 0.35 | 270 | 40 | 3.5 | 57.35 | C3 | 4.17 | N | 49.82 | N | 3.416 | N | 2.344 | 7.605 | 0.6313 | Bath_3
JUL_23_1 | 2025-07-23 10:03 | 2 | 11682 | 67 | Brass | Nickel | 0.35 | 270 | 40 | 3.5 | 57.35 | C3 | 4.17 | N | 49.81 | N | 3.437 | N | 2.344 | 7.606 | 0.6313 | Bath_3
JUL_23_1 | 2025-07-23 10:03 | 2 | 11684 | 67 | Brass | Nickel | 0.35 | 270 | 40 | 3.5 | 57.35 | C3 | 4.17 | N | 49.83 | N | 3.399 | N | 2.343 | 7.605 | 0.6313 | Bath_3
JUL_23_1 | 2025-07-23 10:03 | 2 | 11686 | 67 | Brass | Nickel | 0.35 | 270 | 40 | 3.5 | 57.35 | C3 | 4.17 | N | 49.83 | N | 3.382 | N | 2.343 | 7.606 | 0.6313 | Bath_3
JUL_23_1 | 2025-07-23 10:03 | 2 | 11688 | 67 | Brass | Nickel | 0.35 | 270 | 40 | 3.5 | 57.29 | C3 | 4.17 | N | 49.81 | N | 3.4 | N | 2.344 | 7.61 | 0.6313 | Bath_3
JUL_23_1 | 2025-07-23 10:03 | 2 | 11690 | 67 | Brass | Nickel | 0.35 | 270 | 40 | 3.5 | 57.28 | C3 | 4.17 | N | 49.83 | N | 3.381 | N | 2.343 | 7.609 | 0.6313 | Bath_3
JUL_23_1 | 2025-07-23 10:03 | 2 | 11692 | 67 | Brass | Nickel | 0.35 | 270 | 40 | 3.5 | 57.42 | C3 | 4.17 | N | 49.82 | N | 3.384 | N | 2.344 | 7.613 | 0.6313 | Bath_3
JUL_23_1 | 2025-07-23 10:03 | 2 | 11694 | 67 | Brass | Nickel | 0.35 | 270 | 40 | 3.5 | 57.43 | C3 | 4.17 | N | 49.81 | N | 3.384 | N | 2.344 | 7.614 | 0.6313 | Bath_3
JUL_23_1 | 2025-07-23 10:03 | 2 | 11696 | 67 | Brass | Nickel | 0.35 | 270 | 40 | 3.5 | 57.28 | C3 | 4.17 | N | 49.82 | N | 3.404 | N | 2.343 | 7.613 | 0.6313 | Bath_3
JUL_23_1 | 2025-07-23 10:03 | 2 | 11698 | 67 | Brass | Nickel | 0.35 | 270 | 40 | 3.5 | 57.42 | C3 | 4.17 | N | 49.82 | N | 3.388 | N | 2.344 | 7.617 | 0.6313 | Bath_3
JUL_23_1 | 2025-07-23 10:03 | 2 | 11700 | 67 | Brass | Nickel | 0.35 | 270 | 40 | 3.5 | 57.5 | C3 | 4.17 | N | 49.81 | N | 3.391 | N | 2.343 | 7.615 | 0.6313 | Bath_3
JUL_23_1 | 2025-07-23 10:03 | 2 | 11702 | 67 | Brass | Nickel | 0.35 | 270 | 40 | 3.5 | 57.28 | C3 | 4.17 | N | 49.85 | N | 3.352 | N | 2.344 | 7.619 | 0.6313 | Bath_3
JUL_23_1 | 2025-07-23 10:03 | 2 | 11704 | 67 | Brass | Nickel | 0.35 | 270 | 40 | 3.5 | 57.57 | C3 | 4.17 | N | 49.81 | N | 3.42 | N | 2.344 | 7.62 | 0.6313 | Bath_3
JUL_23_1 | 2025-07-23 10:03 | 2 | 11706 | 67 | Brass | Nickel | 0.35 | 270 | 40 | 3.5 | 57.5 | C3 | 4.17 | N | 49.83 | N | 3.336 | N | 2.344 | 7.622 | 0.6313 | Bath_3
JUL_23_1 | 2025-07-23 10:03 | 2 | 11708 | 67 | Brass | Nickel | 0.35 | 270 | 40 | 3.5 | 57.43 | C3 | 4.17 | N | 49.85 | N | 3.356 | N | 2.344 | 7.623 | 0.6313 | Bath_3
JUL_23_1 | 2025-07-23 10:03 | 2 | 11710 | 67 | Brass | Nickel | 0.35 | 270 | 40 | 3.5 | 57.43 | C3 | 4.17 | N | 49.83 | N | 3.43 | N | 2.344 | 7.624 | 0.6313 | Bath_3
JUL_23_1 | 2025-07-23 10:03 | 2 | 11712 | 67 | Brass | Nickel | 0.35 | 270 | 40 | 3.5 | 57.35 | C3 | 4.17 | N | 49.83 | N | 3.377 | N | 2.344 | 7.626 | 0.6313 | Bath_3
JUL_23_1 | 2025-07-23 10:03 | 2 | 11714 | 67 | Brass | Nickel | 0.35 | 270 | 40 | 3.5 | 57.28 | C3 | 4.17 | N | 49.83 | N | 3.377 | N | 2.344 | 7.627 | 0.6313 | Bath_3
JUL_23_1 | 2025-07-23 10:04 | 2 | 11716 | 67 | Brass | Nickel | 0.35 | 270 | 40 | 3.5 | 57.28 | C3 | 4.17 | N | 49.81 | N | 3.394 | N | 2.344 | 7.628 | 0.6313 | Bath_3
JUL_23_1 | 2025-07-23 10:04 | 2 | 11718 | 67 | Brass | Nickel | 0.35 | 270 | 40 | 3.5 | 57.29 | C3 | 4.17 | N | 49.84 | N | 3.386 | N | 2.343 | 7.627 | 0.6313 | Bath_3
JUL_23_1 | 2025-07-23 10:04 | 2 | 11720 | 67 | Brass | Nickel | 0.35 | 270 | 40 | 3.5 | 57.21 | C3 | 4.18 | N | 49.82 | N | 3.403 | N | 2.343 | 7.628 | 0.6313 | Bath_3
JUL_23_1 | 2025-07-23 10:04 | 2 | 11722 | 67 | Brass | Nickel | 0.35 | 270 | 40 | 3.5 | 57.28 | C3 | 4.17 | N | 49.82 | N | 3.409 | N | 2.344 | 7.632 | 0.6313 | Bath_3
JUL_23_1 | 2025-07-23 10:04 | 2 | 11724 | 67 | Brass | Nickel | 0.35 | 270 | 40 | 3.5 | 57.35 | C3 | 4.17 | N | 49.83 | N | 3.409 | N | 2.344 | 7.633 | 0.6313 | Bath_3
JUL_23_1 | 2025-07-23 10:04 | 2 | 11726 | 67 | Brass | Nickel | 0.35 | 270 | 40 | 3.5 | 57.21 | C3 | 4.17 | N | 49.81 | N | 3.433 | N | 2.344 | 7.635 | 0.6313 | Bath_3
JUL_23_1 | 2025-07-23 10:04 | 2 | 11728 | 67 | Brass | Nickel | 0.35 | 270 | 40 | 3.5 | 57.35 | C3 | 4.17 | N | 49.82 | N | 3.409 | N | 2.344 | 7.636 | 0.6313 | Bath_3
JUL_23_1 | 2025-07-23 10:04 | 2 | 11730 | 67 | Brass | Nickel | 0.35 | 270 | 40 | 3.5 | 57.35 | C3 | 4.18 | N | 49.81 | N | 3.323 | V1 | 2.343 | 7.635 | 0.6313 | Bath_3
JUL_23_1 | 2025-07-23 10:04 | 2 | 11732 | 67 | Brass | Nickel | 0.35 | 270 | 40 | 3.5 | 57.21 | C3 | 4.17 | N | 49.81 | N | 3.33 | V1 | 2.344 | 7.639 | 0.6313 | Bath_3
JUL_23_1 | 2025-07-23 10:04 | 2 | 11734 | 67 | Brass | Nickel | 0.35 | 270 | 40 | 3.5 | 57.43 | C3 | 4.18 | N | 49.82 | N | 3.33 | V1 | 2.344 | 7.64 | 0.6313 | Bath_3
JUL_23_1 | 2025-07-23 10:04 | 2 | 11736 | 67 | Brass | Nickel | 0.35 | 270 | 40 | 3.5 | 57.35 | C3 | 4.17 | N | 49.8 | N | 3.322 | V1 | 2.344 | 7.641 | 0.6313 | Bath_3
JUL_23_1 | 2025-07-23 10:04 | 2 | 11738 | 67 | Brass | Nickel | 0.35 | 270 | 40 | 3.5 | 57.21 | C3 | 4.17 | N | 49.81 | N | 3.32 | V1 | 2.344 | 7.643 | 0.6313 | Bath_3
JUL_23_1 | 2025-07-23 10:04 | 2 | 11740 | 67 | Brass | Nickel | 0.35 | 270 | 40 | 3.5 | 57.42 | C3 | 4.17 | N | 49.83 | N | 3.322 | V1 | 2.343 | 7.641 | 0.6313 | Bath_3
JUL_23_1 | 2025-07-23 10:04 | 2 | 11742 | 67 | Brass | Nickel | 0.35 | 270 | 40 | 3.5 | 57.21 | C3 | 4.18 | N | 49.83 | N | 3.322 | V1 | 2.344 | 7.645 | 0.6313 | Bath_3
JUL_23_1 | 2025-07-23 10:04 | 2 | 11744 | 67 | Brass | Nickel | 0.35 | 270 | 40 | 3.5 | 57.21 | C3 | 4.17 | N | 49.85 | N | 3.322 | V1 | 2.344 | 7.646 | 0.6313 | Bath_3
JUL_23_1 | 2025-07-23 10:04 | 2 | 11746 | 67 | Brass | Nickel | 0.35 | 270 | 40 | 3.5 | 57.43 | C3 | 4.17 | N | 49.85 | N | 3.328 | V1 | 2.344 | 7.648 | 0.6313 | Bath_3
JUL_23_1 | 2025-07-23 10:04 | 2 | 11748 | 67 | Brass | Nickel | 0.35 | 270 | 40 | 3.5 | 57.29 | C3 | 4.17 | N | 49.82 | N | 3.328 | V1 | 2.344 | 7.649 | 0.6313 | Bath_3
JUL_23_1 | 2025-07-23 10:04 | 2 | 11750 | 67 | Brass | Nickel | 0.35 | 270 | 40 | 3.5 | 57.42 | C3 | 4.17 | N | 49.85 | N | 3.326 | V1 | 2.343 | 7.648 | 0.6313 | Bath_3
JUL_23_1 | 2025-07-23 10:04 | 2 | 11752 | 67 | Brass | Nickel | 0.35 | 270 | 40 | 3.5 | 57.5 | C3 | 4.17 | N | 49.85 | N | 3.335 | V1 | 2.344 | 7.652 | 0.6313 | Bath_3
JUL_23_1 | 2025-07-23 10:04 | 2 | 11754 | 67 | Brass | Nickel | 0.35 | 270 | 40 | 3.5 | 57.42 | C3 | 4.17 | N | 49.84 | N | 3.335 | V1 | 2.344 | 7.653 | 0.6313 | Bath_3
JUL_23_1 | 2025-07-23 10:04 | 2 | 11756 | 67 | Brass | Nickel | 0.35 | 270 | 40 | 3.5 | 57.42 | C3 | 4.17 | N | 49.84 | N | 3.394 | N | 2.343 | 7.652 | 0.6313 | Bath_3
JUL_23_1 | 2025-07-23 10:04 | 2 | 11758 | 67 | Brass | Nickel | 0.35 | 270 | 40 | 3.5 | 57.42 | C3 | 4.17 | N | 49.85 | N | 3.39 | N | 2.344 | 7.656 | 0.6313 | Bath_3
JUL_23_1 | 2025-07-23 10:04 | 2 | 11760 | 67 | Brass | Nickel | 0.35 | 270 | 40 | 3.5 | 57.35 | C3 | 4.17 | N | 49.85 | N | 3.404 | N | 2.344 | 7.657 | 0.6313 | Bath_3
JUL_23_1 | 2025-07-23 10:04 | 2 | 11762 | 67 | Brass | Nickel | 0.35 | 270 | 40 | 3.5 | 57.43 | C3 | 4.17 | N | 49.86 | N | 3.429 | N | 2.344 | 7.658 | 0.6313 | Bath_3
JUL_23_1 | 2025-07-23 10:04 | 2 | 11764 | 67 | Brass | Nickel | 0.35 | 270 | 40 | 3.5 | 57.35 | C3 | 4.17 | N | 49.83 | N | 3.429 | N | 2.344 | 7.66 | 0.6313 | Bath_3
JUL_23_1 | 2025-07-23 10:04 | 2 | 11766 | 67 | Brass | Nickel | 0.35 | 270 | 40 | 3.5 | 57.21 | C3 | 4.17 | N | 49.83 | N | 3.407 | N | 2.343 | 7.658 | 0.6313 | Bath_3
JUL_23_1 | 2025-07-23 10:04 | 2 | 11768 | 67 | Brass | Nickel | 0.35 | 270 | 40 | 3.5 | 57.42 | C3 | 4.17 | N | 49.83 | N | 3.414 | N | 2.344 | 7.662 | 0.6313 | Bath_3
JUL_23_1 | 2025-07-23 10:04 | 2 | 11770 | 67 | Brass | Nickel | 0.35 | 270 | 40 | 3.5 | 57.31 | C3 | 4.17 | N | 49.83 | N | 3.376 | N | 2.344 | 7.663 | 0.6313 | Bath_3
JUL_23_1 | 2025-07-23 10:04 | 2 | 11772 | 67 | Brass | Nickel | 0.35 | 270 | 40 | 3.5 | 57.35 | C3 | 4.17 | N | 49.83 | N | 3.376 | N | 2.344 | 7.665 | 0.6313 | Bath_3
JUL_23_1 | 2025-07-23 10:04 | 2 | 11774 | 67 | Brass | Nickel | 0.35 | 270 | 40 | 3.5 | 57.42 | C3 | 4.17 | N | 49.83 | N | 3.373 | N | 2.343 | 7.663 | 0.6313 | Bath_3
JUL_23_1 | 2025-07-23 10:05 | 2 | 11776 | 67 | Brass | Nickel | 0.35 | 270 | 40 | 3.5 | 57.35 | C3 | 4.17 | N | 49.83 | N | 3.395 | N | 2.344 | 7.667 | 0.6313 | Bath_3
JUL_23_1 | 2025-07-23 10:05 | 2 | 11778 | 67 | Brass | Nickel | 0.35 | 270 | 40 | 3.5 | 57.43 | C3 | 4.17 | N | 49.85 | N | 3.378 | N | 2.344 | 7.669 | 0.6313 | Bath_3
JUL_23_1 | 2025-07-23 10:05 | 2 | 11780 | 67 | Brass | Nickel | 0.35 | 270 | 40 | 3.5 | 57.42 | C3 | 4.18 | N | 49.84 | N | 3.381 | N | 2.343 | 7.667 | 0.6313 | Bath_3
JUL_23_1 | 2025-07-23 10:05 | 2 | 11782 | 67 | Brass | Nickel | 0.35 | 270 | 40 | 3.5 | 57.28 | C3 | 4.17 | N | 49.85 | N | 3.413 | N | 2.344 | 7.671 | 0.6313 | Bath_3
JUL_23_1 | 2025-07-23 10:05 | 2 | 11784 | 67 | Brass | Nickel | 0.35 | 270 | 40 | 3.5 | 57.43 | C3 | 4.17 | N | 49.84 | N | 3.385 | N | 2.344 | 7.673 | 0.6313 | Bath_3
JUL_23_1 | 2025-07-23 10:05 | 2 | 11786 | 67 | Brass | Nickel | 0.35 | 270 | 40 | 3.5 | 57.29 | C3 | 4.17 | N | 49.85 | N | 3.397 | N | 2.344 | 7.674 | 0.6313 | Bath_3
JUL_23_1 | 2025-07-23 10:05 | 2 | 11788 | 67 | Brass | Nickel | 0.35 | 270 | 40 | 3.5 | 57.43 | C3 | 4.17 | N | 49.83 | N | 3.39 | N | 2.344 | 7.675 | 0.6313 | Bath_3
JUL_23_1 | 2025-07-23 10:05 | 2 | 11790 | 67 | Brass | Nickel | 0.35 | 270 | 40 | 3.5 | 57.43 | C3 | 4.17 | N | 49.83 | N | 3.409 | N | 2.343 | 7.674 | 0.6313 | Bath_3
JUL_23_1 | 2025-07-23 10:05 | 2 | 11792 | 67 | Brass | Nickel | 0.35 | 270 | 40 | 3.5 | 57.29 | C3 | 4.17 | N | 49.82 | N | 3.397 | N | 2.344 | 7.678 | 0.6313 | Bath_3
JUL_23_1 | 2025-07-23 10:05 | 2 | 11794 | 67 | Brass | Nickel | 0.35 | 270 | 40 | 3.5 | 57.29 | C3 | 4.17 | N | 49.83 | N | 3.421 | N | 2.344 | 7.679 | 0.6313 | Bath_3
JUL_23_1 | 2025-07-23 10:05 | 2 | 11796 | 67 | Brass | Nickel | 0.35 | 270 | 40 | 3.5 | 57.28 | C3 | 4.17 | N | 49.82 | N | 3.412 | N | 2.344 | 7.68 | 0.6313 | Bath_3
JUL_23_1 | 2025-07-23 10:05 | 2 | 11798 | 67 | Brass | Nickel | 0.35 | 270 | 40 | 3.5 | 57.43 | C3 | 4.17 | N | 49.84 | N | 3.418 | N | 2.344 | 7.682 | 0.6313 | Bath_3
JUL_23_1 | 2025-07-23 10:05 | 2 | 11800 | 67 | Brass | Nickel | 0.35 | 270 | 40 | 3.5 | 57.42 | C3 | 4.17 | N | 49.85 | N | 3.416 | N | 2.344 | 7.683 | 0.6313 | Bath_3
JUL_23_1 | 2025-07-23 10:05 | 2 | 11802 | 67 | Brass | Nickel | 0.35 | 270 | 40 | 3.5 | 57.42 | C3 | 4.17 | N | 49.83 | N | 3.404 | N | 2.344 | 7.684 | 0.6313 | Bath_3
JUL_23_1 | 2025-07-23 10:05 | 2 | 11804 | 67 | Brass | Nickel | 0.35 | 270 | 40 | 3.5 | 57.35 | C3 | 4.17 | N | 49.84 | N | 3.374 | N | 2.344 | 7.686 | 0.6313 | Bath_3
JUL_23_1 | 2025-07-23 10:05 | 2 | 11806 | 67 | Brass | Nickel | 0.35 | 270 | 40 | 3.5 | 57.35 | C3 | 4.17 | N | 49.84 | N | 3.384 | N | 2.344 | 7.687 | 0.6313 | Bath_3
JUL_23_1 | 2025-07-23 10:05 | 2 | 11808 | 67 | Brass | Nickel | 0.35 | 270 | 40 | 3.5 | 57.57 | C3 | 4.17 | N | 49.83 | N | 3.411 | N | 2.344 | 7.688 | 0.6313 | Bath_3
JUL_23_1 | 2025-07-23 10:05 | 2 | 11810 | 67 | Brass | Nickel | 0.35 | 270 | 40 | 3.5 | 57.5 | C3 | 4.18 | N | 49.84 | N | 3.398 | N | 2.344 | 7.689 | 0.6313 | Bath_3
JUL_23_1 | 2025-07-23 10:05 | 2 | 11812 | 67 | Brass | Nickel | 0.35 | 270 | 40 | 3.5 | 57.57 | C3 | 4.17 | N | 49.83 | N | 3.378 | N | 2.343 | 7.688 | 0.6313 | Bath_3
JUL_23_1 | 2025-07-23 10:05 | 2 | 11814 | 67 | Brass | Nickel | 0.35 | 270 | 40 | 3.5 | 57.5 | C3 | 4.17 | N | 49.83 | N | 3.382 | N | 2.344 | 7.692 | 0.6313 | Bath_3
JUL_23_1 | 2025-07-23 10:05 | 2 | 11816 | 67 | Brass | Nickel | 0.35 | 270 | 40 | 3.5 | 57.5 | C3 | 4.17 | N | 49.86 | N | 3.386 | N | 2.344 | 7.693 | 0.6313 | Bath_3
JUL_23_1 | 2025-07-23 10:05 | 2 | 11818 | 67 | Brass | Nickel | 0.35 | 270 | 40 | 3.5 | 57.35 | C3 | 4.17 | N | 49.84 | N | 3.361 | N | 2.344 | 7.695 | 0.6313 | Bath_3
JUL_23_1 | 2025-07-23 10:05 | 2 | 11820 | 67 | Brass | Nickel | 0.35 | 270 | 40 | 3.5 | 57.21 | C3 | 4.17 | N | 49.86 | N | 3.391 | N | 2.344 | 7.696 | 0.6313 | Bath_3
JUL_23_1 | 2025-07-23 10:05 | 2 | 11822 | 67 | Brass | Nickel | 0.35 | 270 | 40 | 3.5 | 57.35 | C3 | 4.17 | N | 49.86 | N | 3.417 | N | 2.343 | 7.695 | 0.6313 | Bath_3
JUL_23_1 | 2025-07-23 10:05 | 2 | 11824 | 67 | Brass | Nickel | 0.35 | 270 | 40 | 3.5 | 57.21 | C3 | 4.17 | N | 49.86 | N | 3.414 | N | 2.343 | 7.696 | 0.6313 | Bath_3
JUL_23_1 | 2025-07-23 10:05 | 2 | 11826 | 67 | Brass | Nickel | 0.35 | 270 | 40 | 3.5 | 57.29 | C3 | 4.17 | N | 49.86 | N | 3.404 | N | 2.344 | 7.7 | 0.6313 | Bath_3
JUL_23_1 | 2025-07-23 10:05 | 2 | 11828 | 67 | Brass | Nickel | 0.35 | 270 | 40 | 3.5 | 57.29 | C3 | 4.17 | N | 49.86 | N | 3.404 | N | 2.344 | 7.701 | 0.6313 | Bath_3
JUL_23_1 | 2025-07-23 10:05 | 2 | 11830 | 67 | Brass | Nickel | 0.35 | 270 | 40 | 3.5 | 57.21 | C3 | 4.17 | N | 49.83 | N | 3.384 | N | 2.344 | 7.702 | 0.6313 | Bath_3
JUL_23_1 | 2025-07-23 10:05 | 2 | 11832 | 67 | Brass | Nickel | 0.35 | 270 | 40 | 3.5 | 57.57 | C3 | 4.17 | N | 49.84 | N | 3.414 | N | 2.344 | 7.704 | 0.6313 | Bath_3
JUL_23_1 | 2025-07-23 10:05 | 2 | 11834 | 67 | Brass | Nickel | 0.35 | 270 | 40 | 3.5 | 57.21 | C3 | 4.17 | N | 49.84 | N | 3.391 | N | 2.344 | 7.705 | 0.6313 | Bath_3
JUL_23_1 | 2025-07-23 10:06 | 2 | 11836 | 67 | Brass | Nickel | 0.35 | 270 | 40 | 3.5 | 57.42 | C3 | 4.17 | N | 49.82 | N | 3.416 | N | 2.344 | 7.706 | 0.6313 | Bath_3
JUL_23_1 | 2025-07-23 10:06 | 2 | 11838 | 67 | Brass | Nickel | 0.35 | 270 | 40 | 3.5 | 57.43 | C3 | 4.17 | N | 49.83 | N | 3.425 | N | 2.343 | 7.705 | 0.6313 | Bath_3
JUL_23_1 | 2025-07-23 10:06 | 2 | 11840 | 67 | Brass | Nickel | 0.35 | 270 | 40 | 3.5 | 57.35 | C3 | 4.17 | N | 49.83 | N | 3.389 | N | 2.344 | 7.709 | 0.6313 | Bath_3
JUL_23_1 | 2025-07-23 10:06 | 2 | 11842 | 67 | Brass | Nickel | 0.35 | 270 | 40 | 3.5 | 57.42 | C3 | 4.17 | N | 49.83 | N | 3.373 | N | 2.344 | 7.71 | 0.6313 | Bath_3
JUL_23_1 | 2025-07-23 10:06 | 2 | 11844 | 67 | Brass | Nickel | 0.35 | 270 | 40 | 3.5 | 57.43 | C3 | 4.17 | N | 49.83 | N | 3.421 | N | 2.344 | 7.712 | 0.6313 | Bath_3
JUL_23_1 | 2025-07-23 10:06 | 2 | 11846 | 67 | Brass | Nickel | 0.35 | 270 | 40 | 3.5 | 57.35 | C3 | 4.18 | N | 49.83 | N | 3.42 | N | 2.343 | 7.71 | 0.6313 | Bath_3
JUL_23_1 | 2025-07-23 10:06 | 2 | 11848 | 67 | Brass | Nickel | 0.35 | 270 | 40 | 3.5 | 57.43 | C3 | 4.17 | N | 49.82 | N | 3.389 | N | 2.344 | 7.714 | 0.6313 | Bath_3
JUL_23_1 | 2025-07-23 10:06 | 2 | 11850 | 67 | Brass | Nickel | 0.35 | 270 | 40 | 3.5 | 57.35 | C3 | 4.17 | N | 49.83 | N | 3.414 | N | 2.343 | 7.713 | 0.6313 | Bath_3
JUL_23_1 | 2025-07-23 10:06 | 2 | 11852 | 67 | Brass | Nickel | 0.35 | 270 | 40 | 3.5 | 57.21 | C3 | 4.17 | N | 49.83 | N | 3.401 | N | 2.343 | 7.714 | 0.6313 | Bath_3
JUL_23_1 | 2025-07-23 10:06 | 2 | 11854 | 67 | Brass | Nickel | 0.35 | 270 | 40 | 3.5 | 57.43 | C3 | 4.17 | N | 49.84 | N | 3.397 | N | 2.343 | 7.716 | 0.6313 | Bath_3
JUL_23_1 | 2025-07-23 10:06 | 2 | 11856 | 67 | Brass | Nickel | 0.35 | 270 | 40 | 3.5 | 57.15 | C3 | 4.18 | N | 49.81 | N | 3.389 | N | 2.344 | 7.719 | 0.6313 | Bath_3
JUL_23_1 | 2025-07-23 10:06 | 2 | 11858 | 67 | Brass | Nickel | 0.35 | 270 | 40 | 3.5 | 57.29 | C3 | 4.17 | N | 49.81 | N | 3.388 | N | 2.344 | 7.721 | 0.6313 | Bath_3
JUL_23_1 | 2025-07-23 10:06 | 2 | 11860 | 67 | Brass | Nickel | 0.35 | 270 | 40 | 3.5 | 57.43 | C3 | 4.17 | N | 49.81 | N | 3.403 | N | 2.343 | 7.719 | 0.6313 | Bath_3
JUL_23_1 | 2025-07-23 10:06 | 2 | 11862 | 67 | Brass | Nickel | 0.35 | 270 | 40 | 3.5 | 57.29 | C3 | 4.18 | N | 49.8 | N | 3.374 | N | 2.344 | 7.723 | 0.6313 | Bath_3
JUL_23_1 | 2025-07-23 10:06 | 2 | 11864 | 67 | Brass | Nickel | 0.35 | 270 | 40 | 3.5 | 57.29 | C3 | 4.17 | N | 49.81 | N | 3.355 | N | 2.343 | 7.722 | 0.6313 | Bath_3
JUL_23_1 | 2025-07-23 10:06 | 2 | 11866 | 67 | Brass | Nickel | 0.35 | 270 | 40 | 3.5 | 57.57 | C3 | 4.17 | N | 49.81 | N | 3.381 | N | 2.343 | 7.723 | 0.6313 | Bath_3
JUL_23_1 | 2025-07-23 10:06 | 2 | 11868 | 67 | Brass | Nickel | 0.35 | 270 | 40 | 3.5 | 57.13 | C3 | 4.17 | N | 49.82 | N | 3.385 | N | 2.343 | 7.725 | 0.6313 | Bath_3
JUL_23_1 | 2025-07-23 10:06 | 2 | 11870 | 67 | Brass | Nickel | 0.35 | 270 | 40 | 3.5 | 57.35 | C3 | 4.17 | N | 49.84 | N | 3.391 | N | 2.343 | 7.726 | 0.6313 | Bath_3
JUL_23_1 | 2025-07-23 10:06 | 2 | 11872 | 67 | Brass | Nickel | 0.35 | 270 | 40 | 3.5 | 57.35 | C3 | 4.17 | N | 49.81 | N | 3.398 | N | 2.343 | 7.727 | 0.6313 | Bath_3
JUL_23_1 | 2025-07-23 10:06 | 2 | 11874 | 67 | Brass | Nickel | 0.35 | 270 | 40 | 3.5 | 57.35 | C3 | 4.17 | N | 49.83 | N | 3.389 | N | 2.344 | 7.731 | 0.6313 | Bath_3
JUL_23_1 | 2025-07-23 10:06 | 2 | 11876 | 67 | Brass | Nickel | 0.35 | 270 | 40 | 3.5 | 57.35 | C3 | 4.17 | N | 49.82 | N | 3.36 | N | 2.344 | 7.732 | 0.6313 | Bath_3
JUL_23_1 | 2025-07-23 10:06 | 2 | 11878 | 67 | Brass | Nickel | 0.35 | 270 | 40 | 3.5 | 57.5 | C3 | 4.17 | N | 49.83 | N | 3.372 | N | 2.344 | 7.734 | 0.6313 | Bath_3
JUL_23_1 | 2025-07-23 10:06 | 2 | 11880 | 67 | Brass | Nickel | 0.35 | 270 | 40 | 3.5 | 57.21 | C3 | 4.17 | N | 49.83 | N | 3.345 | N | 2.344 | 7.735 | 0.6313 | Bath_3
JUL_23_1 | 2025-07-23 10:06 | 2 | 11882 | 67 | Brass | Nickel | 0.35 | 270 | 40 | 3.5 | 57.13 | C3 | 4.17 | N | 49.83 | N | 3.373 | N | 2.343 | 7.734 | 0.6313 | Bath_3
JUL_23_1 | 2025-07-23 10:06 | 2 | 11884 | 67 | Brass | Nickel | 0.35 | 270 | 40 | 3.5 | 57.5 | C3 | 4.17 | N | 49.83 | N | 3.355 | N | 2.344 | 7.738 | 0.6313 | Bath_3
JUL_23_1 | 2025-07-23 10:06 | 2 | 11886 | 67 | Brass | Nickel | 0.35 | 270 | 40 | 3.5 | 57.13 | C3 | 4.17 | N | 49.83 | N | 3.353 | N | 2.343 | 7.736 | 0.6313 | Bath_3
JUL_23_1 | 2025-07-23 10:06 | 2 | 11888 | 67 | Brass | Nickel | 0.35 | 270 | 40 | 3.5 | 57.29 | C3 | 4.17 | N | 49.82 | N | 3.357 | N | 2.344 | 7.74 | 0.6313 | Bath_3
JUL_23_1 | 2025-07-23 10:06 | 2 | 11890 | 67 | Brass | Nickel | 0.35 | 270 | 40 | 3.5 | 57.5 | C3 | 4.17 | N | 49.83 | N | 3.345 | N | 2.344 | 7.742 | 0.6313 | Bath_3
JUL_23_1 | 2025-07-23 10:06 | 2 | 11892 | 67 | Brass | Nickel | 0.35 | 270 | 40 | 3.5 | 57.15 | C3 | 4.18 | N | 49.84 | N | 3.429 | N | 2.343 | 7.74 | 0.6313 | Bath_3
JUL_23_1 | 2025-07-23 10:06 | 2 | 11894 | 67 | Brass | Nickel | 0.35 | 270 | 40 | 3.5 | 57.29 | C3 | 4.17 | N | 49.85 | N | 3.351 | N | 2.344 | 7.744 | 0.6313 | Bath_3
JUL_23_1 | 2025-07-23 10:07 | 2 | 11896 | 67 | Brass | Nickel | 0.35 | 270 | 40 | 3.5 | 57.35 | C3 | 4.17 | N | 49.83 | N | 3.376 | N | 2.343 | 7.743 | 0.6313 | Bath_3
JUL_23_1 | 2025-07-23 10:07 | 2 | 11898 | 67 | Brass | Nickel | 0.35 | 270 | 40 | 3.5 | 57.26 | C3 | 4.17 | N | 49.85 | N | 3.363 | N | 2.344 | 7.747 | 0.6313 | Bath_3
JUL_23_1 | 2025-07-23 10:07 | 2 | 11900 | 67 | Brass | Nickel | 0.35 | 270 | 40 | 3.5 | 57.43 | C3 | 4.18 | N | 49.82 | N | 3.384 | N | 2.343 | 7.745 | 0.6313 | Bath_3
JUL_23_1 | 2025-07-23 10:07 | 2 | 11902 | 67 | Brass | Nickel | 0.35 | 270 | 40 | 3.5 | 57.35 | C3 | 4.17 | N | 49.85 | N | 3.386 | N | 2.344 | 7.749 | 0.6313 | Bath_3
JUL_23_1 | 2025-07-23 10:07 | 2 | 11904 | 67 | Brass | Nickel | 0.35 | 270 | 40 | 3.5 | 57.35 | C3 | 4.17 | N | 49.84 | N | 3.412 | N | 2.344 | 7.751 | 0.6313 | Bath_3
JUL_23_1 | 2025-07-23 10:07 | 2 | 11906 | 67 | Brass | Nickel | 0.35 | 270 | 40 | 3.5 | 57.42 | C3 | 4.17 | N | 49.82 | N | 3.385 | N | 2.343 | 7.749 | 0.6313 | Bath_3
JUL_23_1 | 2025-07-23 10:07 | 2 | 11908 | 67 | Brass | Nickel | 0.35 | 270 | 40 | 3.5 | 57.35 | C3 | 4.17 | N | 49.84 | N | 3.381 | N | 2.343 | 7.751 | 0.6313 | Bath_3
JUL_23_1 | 2025-07-23 10:07 | 2 | 11910 | 67 | Brass | Nickel | 0.35 | 270 | 40 | 3.5 | 57.43 | C3 | 4.17 | N | 49.83 | N | 3.381 | N | 2.344 | 7.755 | 0.6313 | Bath_3
JUL_23_1 | 2025-07-23 10:07 | 2 | 11912 | 67 | Brass | Nickel | 0.35 | 270 | 40 | 3.5 | 57.43 | C3 | 4.17 | N | 49.85 | N | 3.382 | N | 2.344 | 7.756 | 0.6313 | Bath_3
JUL_23_1 | 2025-07-23 10:07 | 2 | 11914 | 67 | Brass | Nickel | 0.35 | 270 | 40 | 3.5 | 57.35 | C3 | 4.17 | N | 49.83 | N | 3.359 | N | 2.344 | 7.757 | 0.6313 | Bath_3
JUL_23_1 | 2025-07-23 10:07 | 2 | 11916 | 67 | Brass | Nickel | 0.35 | 270 | 40 | 3.5 | 57.43 | C3 | 4.17 | N | 49.84 | N | 3.381 | N | 2.343 | 7.756 | 0.6313 | Bath_3
JUL_23_1 | 2025-07-23 10:07 | 2 | 11918 | 67 | Brass | Nickel | 0.35 | 270 | 40 | 3.5 | 57.43 | C3 | 4.17 | N | 49.82 | N | 3.411 | N | 2.344 | 7.76 | 0.6313 | Bath_3
JUL_23_1 | 2025-07-23 10:07 | 2 | 11920 | 67 | Brass | Nickel | 0.35 | 270 | 40 | 3.5 | 57.35 | C3 | 4.17 | N | 49.82 | N | 3.373 | N | 2.344 | 7.761 | 0.6313 | Bath_3
JUL_23_1 | 2025-07-23 10:07 | 2 | 11922 | 67 | Brass | Nickel | 0.35 | 270 | 40 | 3.5 | 57.43 | C3 | 4.17 | N | 49.81 | N | 3.4 | N | 2.344 | 7.762 | 0.6313 | Bath_3
JUL_23_1 | 2025-07-23 10:07 | 2 | 11924 | 67 | Brass | Nickel | 0.35 | 270 | 40 | 3.5 | 57.43 | C3 | 4.18 | N | 49.81 | N | 3.361 | N | 2.343 | 7.761 | 0.6313 | Bath_3
JUL_23_1 | 2025-07-23 10:07 | 2 | 11926 | 67 | Brass | Nickel | 0.35 | 270 | 40 | 3.5 | 57.21 | C3 | 4.17 | N | 49.81 | N | 3.345 | N | 2.343 | 7.762 | 0.6313 | Bath_3
JUL_23_1 | 2025-07-23 10:07 | 2 | 11928 | 67 | Brass | Nickel | 0.35 | 270 | 40 | 3.5 | 57.26 | C3 | 4.17 | N | 49.82 | N | 3.351 | N | 2.343 | 7.764 | 0.6313 | Bath_3
JUL_23_1 | 2025-07-23 10:07 | 2 | 11930 | 67 | Brass | Nickel | 0.35 | 270 | 40 | 3.5 | 57.21 | C3 | 4.17 | N | 49.83 | N | 3.382 | N | 2.343 | 7.765 | 0.6313 | Bath_3
JUL_23_1 | 2025-07-23 10:07 | 2 | 11932 | 67 | Brass | Nickel | 0.35 | 270 | 40 | 3.5 | 57.29 | C3 | 4.17 | N | 49.81 | N | 3.408 | N | 2.343 | 7.766 | 0.6313 | Bath_3
JUL_23_1 | 2025-07-23 10:07 | 2 | 11934 | 67 | Brass | Nickel | 0.35 | 270 | 40 | 3.5 | 57.35 | C3 | 4.18 | N | 49.83 | N | 3.4 | N | 2.344 | 7.77 | 0.6313 | Bath_3
JUL_23_1 | 2025-07-23 10:07 | 2 | 11936 | 67 | Brass | Nickel | 0.35 | 270 | 40 | 3.5 | 57.35 | C3 | 4.17 | N | 49.83 | N | 3.363 | N | 2.343 | 7.769 | 0.6313 | Bath_3
JUL_23_1 | 2025-07-23 10:07 | 2 | 11938 | 67 | Brass | Nickel | 0.35 | 270 | 40 | 3.5 | 57.35 | C3 | 4.17 | N | 49.82 | N | 3.422 | N | 2.343 | 7.77 | 0.6313 | Bath_3
JUL_23_1 | 2025-07-23 10:07 | 2 | 11940 | 67 | Brass | Nickel | 0.35 | 270 | 40 | 3.5 | 57.35 | C3 | 4.18 | N | 49.83 | N | 3.376 | N | 2.344 | 7.774 | 0.6313 | Bath_3
JUL_23_1 | 2025-07-23 10:07 | 2 | 11942 | 67 | Brass | Nickel | 0.35 | 270 | 40 | 3.5 | 57.35 | C3 | 4.17 | N | 49.82 | N | 3.4 | N | 2.344 | 7.775 | 0.6313 | Bath_3
JUL_23_1 | 2025-07-23 10:07 | 2 | 11944 | 67 | Brass | Nickel | 0.35 | 270 | 40 | 3.5 | 57.35 | C3 | 4.17 | N | 49.84 | N | 3.359 | N | 2.343 | 7.774 | 0.6313 | Bath_3
JUL_23_1 | 2025-07-23 10:07 | 2 | 11946 | 67 | Brass | Nickel | 0.35 | 270 | 40 | 3.5 | 57.43 | C3 | 4.17 | N | 49.82 | N | 3.364 | N | 2.343 | 7.775 | 0.6313 | Bath_3
JUL_23_1 | 2025-07-23 10:07 | 2 | 11948 | 67 | Brass | Nickel | 0.35 | 270 | 40 | 3.5 | 57.43 | C3 | 4.18 | N | 49.82 | N | 3.334 | N | 2.343 | 7.777 | 0.6313 | Bath_3
JUL_23_1 | 2025-07-23 10:07 | 2 | 11950 | 67 | Brass | Nickel | 0.35 | 270 | 40 | 3.5 | 57.43 | C3 | 4.17 | N | 49.82 | N | 3.37 | N | 2.343 | 7.778 | 0.6313 | Bath_3
JUL_23_1 | 2025-07-23 10:07 | 2 | 11952 | 67 | Brass | Nickel | 0.35 | 270 | 40 | 3.5 | 57.43 | C3 | 4.17 | N | 49.82 | N | 3.372 | N | 2.343 | 7.779 | 0.6313 | Bath_3
JUL_23_1 | 2025-07-23 10:07 | 2 | 11954 | 67 | Brass | Nickel | 0.35 | 270 | 40 | 3.5 | 57.35 | C3 | 4.17 | N | 49.81 | N | 3.378 | N | 2.344 | 7.783 | 0.6313 | Bath_3
JUL_23_1 | 2025-07-23 10:08 | 2 | 11956 | 67 | Brass | Nickel | 0.35 | 270 | 40 | 3.5 | 57.35 | C3 | 4.17 | N | 49.84 | N | 3.34 | N | 2.343 | 7.782 | 0.6313 | Bath_3
JUL_23_1 | 2025-07-23 10:08 | 2 | 11958 | 67 | Brass | Nickel | 0.35 | 270 | 40 | 3.5 | 57.35 | C3 | 4.18 | N | 49.82 | N | 3.374 | N | 2.343 | 7.783 | 0.6313 | Bath_3
JUL_23_1 | 2025-07-23 10:08 | 2 | 11960 | 67 | Brass | Nickel | 0.35 | 270 | 40 | 3.5 | 57.29 | C3 | 4.17 | N | 49.81 | N | 3.37 | N | 2.344 | 7.787 | 0.6313 | Bath_3
JUL_23_2 | 2025-07-23 10:16 | 2 | 12162 | 67 | Brass | Nickel | 0.35 | 270 | 40 | 3.5 | 57.43 | C3 | 4.17 | N | 49.71 | N | 3.563 | N | 2.343 | 7.916 | 0.634 | Bath_3
JUL_23_2 | 2025-07-23 10:16 | 2 | 12164 | 67 | Brass | Nickel | 0.35 | 270 | 40 | 3.5 | 57.43 | C3 | 4.17 | N | 49.7 | N | 3.545 | N | 2.343 | 7.917 | 0.634 | Bath_3
JUL_23_2 | 2025-07-23 10:16 | 2 | 12166 | 67 | Brass | Nickel | 0.35 | 270 | 40 | 3.5 | 57.57 | C3 | 4.18 | N | 49.7 | N | 3.545 | N | 2.343 | 7.919 | 0.634 | Bath_3
JUL_23_2 | 2025-07-23 10:16 | 2 | 12168 | 67 | Brass | Nickel | 0.35 | 270 | 40 | 3.5 | 57.43 | C3 | 4.17 | N | 49.71 | N | 3.517 | N | 2.343 | 7.92 | 0.634 | Bath_3
JUL_23_2 | 2025-07-23 10:16 | 2 | 12170 | 67 | Brass | Nickel | 0.35 | 270 | 40 | 3.5 | 57.57 | C3 | 4.17 | N | 49.69 | N | 3.543 | N | 2.343 | 7.921 | 0.634 | Bath_3
JUL_23_2 | 2025-07-23 10:17 | 2 | 12172 | 67 | Brass | Nickel | 0.35 | 270 | 40 | 3.5 | 57.43 | C3 | 4.17 | N | 49.71 | N | 3.571 | N | 2.343 | 7.922 | 0.634 | Bath_3
JUL_23_2 | 2025-07-23 10:17 | 2 | 12174 | 67 | Brass | Nickel | 0.35 | 270 | 40 | 3.5 | 57.43 | C3 | 4.17 | N | 49.71 | N | 3.529 | N | 2.343 | 7.924 | 0.634 | Bath_3
JUL_23_2 | 2025-07-23 10:17 | 2 | 12176 | 67 | Brass | Nickel | 0.35 | 270 | 40 | 3.5 | 57.43 | C3 | 4.18 | N | 49.69 | N | 3.478 | N | 2.343 | 7.925 | 0.634 | Bath_3
JUL_23_2 | 2025-07-23 10:17 | 2 | 12178 | 67 | Brass | Nickel | 0.35 | 270 | 40 | 3.5 | 57.43 | C3 | 4.18 | N | 49.7 | N | 3.525 | N | 2.343 | 7.926 | 0.634 | Bath_3
JUL_23_2 | 2025-07-23 10:17 | 2 | 12180 | 67 | Brass | Nickel | 0.35 | 270 | 40 | 3.5 | 57.43 | C3 | 4.18 | N | 49.69 | N | 3.486 | N | 2.343 | 7.928 | 0.634 | Bath_3
JUL_23_2 | 2025-07-23 10:17 | 2 | 12182 | 67 | Brass | Nickel | 0.35 | 270 | 40 | 3.5 | 57.43 | C3 | 4.18 | N | 49.7 | N | 3.524 | N | 2.343 | 7.929 | 0.634 | Bath_3
JUL_23_2 | 2025-07-23 10:17 | 2 | 12184 | 67 | Brass | Nickel | 0.35 | 270 | 40 | 3.5 | 57.43 | C3 | 4.19 | N | 49.69 | N | 3.516 | N | 2.343 | 7.93 | 0.634 | Bath_3
JUL_23_2 | 2025-07-23 10:17 | 2 | 12186 | 67 | Brass | Nickel | 0.35 | 270 | 40 | 3.5 | 57.43 | C3 | 4.19 | N | 49.7 | N | 3.5 | N | 2.343 | 7.932 | 0.634 | Bath_3
JUL_23_2 | 2025-07-23 10:17 | 2 | 12188 | 67 | Brass | Nickel | 0.35 | 270 | 40 | 3.5 | 57.29 | C3 | 4.18 | N | 49.7 | N | 3.507 | N | 2.343 | 7.933 | 0.634 | Bath_3
JUL_23_2 | 2025-07-23 10:17 | 2 | 12190 | 67 | Brass | Nickel | 0.35 | 270 | 40 | 3.5 | 57.29 | C3 | 4.18 | N | 49.71 | N | 3.507 | N | 2.343 | 7.934 | 0.634 | Bath_3
JUL_23_2 | 2025-07-23 10:17 | 2 | 12192 | 67 | Brass | Nickel | 0.35 | 270 | 40 | 3.5 | 57.29 | C3 | 4.18 | N | 49.69 | N | 3.521 | N | 2.343 | 7.936 | 0.634 | Bath_3
JUL_23_2 | 2025-07-23 10:17 | 2 | 12194 | 67 | Brass | Nickel | 0.35 | 270 | 40 | 3.5 | 57.35 | C3 | 4.18 | N | 49.69 | N | 3.528 | N | 2.343 | 7.937 | 0.634 | Bath_3
JUL_23_2 | 2025-07-23 10:17 | 2 | 12196 | 67 | Brass | Nickel | 0.35 | 270 | 40 | 3.5 | 57.43 | C3 | 4.18 | N | 49.71 | N | 3.559 | N | 2.343 | 7.938 | 0.634 | Bath_3
JUL_23_2 | 2025-07-23 10:17 | 2 | 12198 | 67 | Brass | Nickel | 0.35 | 270 | 40 | 3.5 | 57.43 | C3 | 4.18 | N | 49.69 | N | 3.528 | N | 2.343 | 7.939 | 0.634 | Bath_3
JUL_23_2 | 2025-07-23 10:17 | 2 | 12200 | 67 | Brass | Nickel | 0.35 | 270 | 40 | 3.5 | 57.51 | C3 | 4.18 | N | 49.72 | N | 3.545 | N | 2.343 | 7.941 | 0.634 | Bath_3
JUL_23_2 | 2025-07-23 10:17 | 2 | 12202 | 67 | Brass | Nickel | 0.35 | 270 | 40 | 3.5 | 57.43 | C3 | 4.18 | N | 49.71 | N | 3.516 | N | 2.343 | 7.942 | 0.634 | Bath_3
JUL_23_2 | 2025-07-23 10:17 | 2 | 12204 | 67 | Brass | Nickel | 0.35 | 270 | 40 | 3.5 | 57.5 | C3 | 4.18 | N | 49.71 | N | 3.514 | N | 2.343 | 7.943 | 0.634 | Bath_3
JUL_23_2 | 2025-07-23 10:17 | 2 | 12206 | 67 | Brass | Nickel | 0.35 | 270 | 40 | 3.5 | 57.43 | C3 | 4.18 | N | 49.71 | N | 3.546 | N | 2.343 | 7.945 | 0.634 | Bath_3
JUL_23_2 | 2025-07-23 10:17 | 2 | 12208 | 67 | Brass | Nickel | 0.35 | 270 | 40 | 3.5 | 57.23 | C3 | 4.18 | N | 49.72 | N | 3.546 | N | 2.343 | 7.946 | 0.634 | Bath_3
JUL_23_2 | 2025-07-23 10:17 | 2 | 12210 | 67 | Brass | Nickel | 0.35 | 270 | 40 | 3.5 | 57.43 | C3 | 4.19 | N | 49.73 | N | 3.528 | N | 2.343 | 7.947 | 0.634 | Bath_3
JUL_23_2 | 2025-07-23 10:17 | 2 | 12212 | 67 | Brass | Nickel | 0.35 | 270 | 40 | 3.5 | 57.21 | C3 | 4.19 | N | 49.72 | N | 3.509 | N | 2.343 | 7.949 | 0.634 | Bath_3
JUL_23_2 | 2025-07-23 10:17 | 2 | 12214 | 67 | Brass | Nickel | 0.35 | 270 | 40 | 3.5 | 57.29 | C3 | 4.18 | N | 49.71 | N | 3.539 | N | 2.343 | 7.95 | 0.634 | Bath_3
JUL_23_2 | 2025-07-23 10:17 | 2 | 12216 | 67 | Brass | Nickel | 0.35 | 270 | 40 | 3.5 | 57.51 | C3 | 4.18 | N | 49.73 | N | 3.528 | N | 2.343 | 7.951 | 0.634 | Bath_3
JUL_23_2 | 2025-07-23 10:17 | 2 | 12218 | 67 | Brass | Nickel | 0.35 | 270 | 40 | 3.5 | 57.29 | C3 | 4.19 | N | 49.72 | N | 3.511 | N | 2.343 | 7.952 | 0.634 | Bath_3
JUL_23_2 | 2025-07-23 10:17 | 2 | 12220 | 67 | Brass | Nickel | 0.35 | 270 | 40 | 3.5 | 57.51 | C3 | 4.19 | N | 49.72 | N | 3.511 | N | 2.343 | 7.954 | 0.634 | Bath_3
JUL_23_2 | 2025-07-23 10:17 | 2 | 12222 | 67 | Brass | Nickel | 0.35 | 270 | 40 | 3.5 | 57.57 | C3 | 4.19 | N | 49.72 | N | 3.483 | N | 2.343 | 7.955 | 0.634 | Bath_3
JUL_23_2 | 2025-07-23 10:17 | 2 | 12224 | 67 | Brass | Nickel | 0.35 | 270 | 40 | 3.5 | 57.35 | C3 | 4.19 | N | 49.74 | N | 3.517 | N | 2.343 | 7.956 | 0.634 | Bath_3
JUL_23_2 | 2025-07-23 10:17 | 2 | 12226 | 67 | Brass | Nickel | 0.35 | 270 | 40 | 3.5 | 57.35 | C3 | 4.18 | N | 49.73 | N | 3.504 | N | 2.343 | 7.958 | 0.634 | Bath_3
JUL_23_2 | 2025-07-23 10:17 | 2 | 12228 | 67 | Brass | Nickel | 0.35 | 270 | 40 | 3.5 | 57.29 | C3 | 4.18 | N | 49.75 | N | 3.483 | N | 2.343 | 7.959 | 0.634 | Bath_3
JUL_23_2 | 2025-07-23 10:17 | 2 | 12230 | 67 | Brass | Nickel | 0.35 | 270 | 40 | 3.5 | 57.23 | C3 | 4.19 | N | 49.71 | N | 3.467 | N | 2.343 | 7.96 | 0.634 | Bath_3
JUL_23_2 | 2025-07-23 10:18 | 2 | 12232 | 67 | Brass | Nickel | 0.35 | 270 | 40 | 3.5 | 57.29 | C3 | 4.19 | N | 49.74 | N | 3.483 | N | 2.343 | 7.962 | 0.634 | Bath_3
JUL_23_2 | 2025-07-23 10:18 | 2 | 12234 | 67 | Brass | Nickel | 0.35 | 270 | 40 | 3.5 | 57.35 | C3 | 4.19 | N | 49.72 | N | 3.478 | N | 2.343 | 7.963 | 0.634 | Bath_3
JUL_23_2 | 2025-07-23 10:18 | 2 | 12236 | 67 | Brass | Nickel | 0.35 | 270 | 40 | 3.5 | 57.35 | C3 | 4.19 | N | 49.71 | N | 3.489 | N | 2.343 | 7.964 | 0.634 | Bath_3
JUL_23_2 | 2025-07-23 10:18 | 2 | 12238 | 67 | Brass | Nickel | 0.35 | 270 | 40 | 3.5 | 57.35 | C3 | 4.19 | N | 49.73 | N | 3.476 | N | 2.343 | 7.965 | 0.634 | Bath_3
JUL_23_2 | 2025-07-23 10:18 | 2 | 12240 | 67 | Brass | Nickel | 0.35 | 270 | 40 | 3.5 | 57.43 | C3 | 4.19 | N | 49.72 | N | 3.493 | N | 2.343 | 7.967 | 0.634 | Bath_3
JUL_23_2 | 2025-07-23 10:18 | 2 | 12242 | 67 | Brass | Nickel | 0.35 | 270 | 40 | 3.5 | 57.37 | C3 | 4.19 | N | 49.73 | N | 3.538 | N | 2.343 | 7.968 | 0.634 | Bath_3
JUL_23_2 | 2025-07-23 10:18 | 2 | 12244 | 67 | Brass | Nickel | 0.35 | 270 | 40 | 3.5 | 57.35 | C3 | 4.19 | N | 49.72 | N | 3.529 | N | 2.343 | 7.969 | 0.634 | Bath_3
JUL_23_2 | 2025-07-23 10:18 | 2 | 12246 | 67 | Brass | Nickel | 0.35 | 270 | 40 | 3.5 | 57.51 | C3 | 4.19 | N | 49.73 | N | 3.529 | N | 2.343 | 7.971 | 0.634 | Bath_3
JUL_23_2 | 2025-07-23 10:18 | 2 | 12248 | 67 | Brass | Nickel | 0.35 | 270 | 40 | 3.5 | 57.51 | C3 | 4.19 | N | 49.75 | N | 3.542 | N | 2.343 | 7.972 | 0.634 | Bath_3
JUL_23_2 | 2025-07-23 10:18 | 2 | 12250 | 67 | Brass | Nickel | 0.35 | 270 | 40 | 3.5 | 57.51 | C3 | 4.19 | N | 49.73 | N | 3.5 | N | 2.343 | 7.973 | 0.634 | Bath_3
JUL_23_2 | 2025-07-23 10:18 | 2 | 12252 | 67 | Brass | Nickel | 0.35 | 270 | 40 | 3.5 | 57.51 | C3 | 4.18 | N | 49.73 | N | 3.516 | N | 2.343 | 7.975 | 0.634 | Bath_3
JUL_23_2 | 2025-07-23 10:18 | 2 | 12254 | 67 | Brass | Nickel | 0.35 | 270 | 40 | 3.5 | 57.57 | C3 | 4.18 | N | 49.74 | N | 3.517 | N | 2.343 | 7.976 | 0.634 | Bath_3
JUL_23_2 | 2025-07-23 10:18 | 2 | 12256 | 67 | Brass | Nickel | 0.35 | 270 | 40 | 3.5 | 57.51 | C3 | 4.18 | N | 49.75 | N | 3.528 | N | 2.343 | 7.977 | 0.634 | Bath_3
JUL_23_2 | 2025-07-23 10:18 | 2 | 12258 | 67 | Brass | Nickel | 0.35 | 270 | 40 | 3.5 | 57.64 | C3 | 4.18 | N | 49.75 | N | 3.491 | N | 2.343 | 7.978 | 0.634 | Bath_3
JUL_23_2 | 2025-07-23 10:18 | 2 | 12260 | 67 | Brass | Nickel | 0.35 | 270 | 40 | 3.5 | 57.65 | C3 | 4.19 | N | 49.76 | N | 3.547 | N | 2.343 | 7.98 | 0.634 | Bath_3
JUL_23_2 | 2025-07-23 10:18 | 2 | 12262 | 67 | Brass | Nickel | 0.35 | 270 | 40 | 3.5 | 57.23 | C3 | 4.19 | N | 49.74 | N | 3.55 | N | 2.343 | 7.981 | 0.634 | Bath_3
JUL_23_2 | 2025-07-23 10:18 | 2 | 12264 | 67 | Brass | Nickel | 0.35 | 270 | 40 | 3.5 | 57.57 | C3 | 4.19 | N | 49.75 | N | 3.499 | N | 2.343 | 7.982 | 0.634 | Bath_3
JUL_23_2 | 2025-07-23 10:18 | 2 | 12266 | 67 | Brass | Nickel | 0.35 | 270 | 40 | 3.5 | 57.43 | C3 | 4.19 | N | 49.73 | N | 3.532 | N | 2.343 | 7.984 | 0.634 | Bath_3
JUL_23_2 | 2025-07-23 10:18 | 2 | 12268 | 67 | Brass | Nickel | 0.35 | 270 | 40 | 3.5 | 57.29 | C3 | 4.19 | N | 49.73 | N | 3.507 | N | 2.343 | 7.985 | 0.634 | Bath_3
JUL_23_2 | 2025-07-23 10:18 | 2 | 12270 | 67 | Brass | Nickel | 0.35 | 270 | 40 | 3.5 | 57.43 | C3 | 4.19 | N | 49.74 | N | 3.496 | N | 2.343 | 7.986 | 0.634 | Bath_3
JUL_23_2 | 2025-07-23 10:18 | 2 | 12272 | 67 | Brass | Nickel | 0.35 | 270 | 40 | 3.5 | 57.29 | C3 | 4.19 | N | 49.73 | N | 3.554 | N | 2.343 | 7.988 | 0.634 | Bath_3
JUL_23_2 | 2025-07-23 10:18 | 2 | 12274 | 67 | Brass | Nickel | 0.35 | 270 | 40 | 3.5 | 57.35 | C3 | 4.19 | N | 49.75 | N | 3.499 | N | 2.343 | 7.989 | 0.634 | Bath_3
JUL_23_2 | 2025-07-23 10:18 | 2 | 12276 | 67 | Brass | Nickel | 0.35 | 270 | 40 | 3.5 | 57.43 | C3 | 4.19 | N | 49.76 | N | 3.474 | N | 2.343 | 7.99 | 0.634 | Bath_3
JUL_23_2 | 2025-07-23 10:18 | 2 | 12278 | 67 | Brass | Nickel | 0.35 | 270 | 40 | 3.5 | 57.35 | C3 | 4.19 | N | 49.74 | N | 3.499 | N | 2.343 | 7.991 | 0.634 | Bath_3
JUL_23_2 | 2025-07-23 10:18 | 2 | 12280 | 67 | Brass | Nickel | 0.35 | 270 | 40 | 3.5 | 57.35 | C3 | 4.19 | N | 49.75 | N | 3.511 | N | 2.343 | 7.993 | 0.634 | Bath_3
JUL_23_2 | 2025-07-23 10:18 | 2 | 12282 | 67 | Brass | Nickel | 0.35 | 270 | 40 | 3.5 | 57.43 | C3 | 4.19 | N | 49.76 | N | 3.522 | N | 2.343 | 7.994 | 0.634 | Bath_3
JUL_23_2 | 2025-07-23 10:18 | 2 | 12284 | 67 | Brass | Nickel | 0.35 | 270 | 40 | 3.5 | 57.35 | C3 | 4.18 | N | 49.74 | N | 3.499 | N | 2.343 | 7.995 | 0.634 | Bath_3
JUL_23_2 | 2025-07-23 10:18 | 2 | 12286 | 67 | Brass | Nickel | 0.35 | 270 | 40 | 3.5 | 57.43 | C3 | 4.19 | N | 49.76 | N | 3.509 | N | 2.343 | 7.997 | 0.634 | Bath_3
JUL_23_2 | 2025-07-23 10:18 | 2 | 12288 | 67 | Brass | Nickel | 0.35 | 270 | 40 | 3.5 | 57.35 | C3 | 4.19 | N | 49.75 | N | 3.468 | N | 2.343 | 7.998 | 0.634 | Bath_3
JUL_23_2 | 2025-07-23 10:18 | 2 | 12290 | 67 | Brass | Nickel | 0.35 | 270 | 40 | 3.5 | 57.43 | C3 | 4.19 | N | 49.75 | N | 3.5 | N | 2.343 | 7.999 | 0.634 | Bath_3
JUL_23_2 | 2025-07-23 10:19 | 2 | 12292 | 67 | Brass | Nickel | 0.35 | 270 | 40 | 3.5 | 57.43 | C3 | 4.19 | N | 49.76 | N | 3.513 | N | 2.343 | 8.001 | 0.634 | Bath_3
JUL_23_2 | 2025-07-23 10:19 | 2 | 12294 | 67 | Brass | Nickel | 0.35 | 270 | 40 | 3.5 | 57.29 | C3 | 4.19 | N | 49.76 | N | 3.525 | N | 2.343 | 8.002 | 0.634 | Bath_3
JUL_23_2 | 2025-07-23 10:19 | 2 | 12296 | 67 | Brass | Nickel | 0.35 | 270 | 40 | 3.5 | 57.51 | C3 | 4.19 | N | 49.77 | N | 3.467 | N | 2.343 | 8.003 | 0.634 | Bath_3
JUL_23_2 | 2025-07-23 10:19 | 2 | 12298 | 67 | Brass | Nickel | 0.35 | 270 | 40 | 3.5 | 57.57 | C3 | 4.19 | N | 49.76 | N | 3.443 | N | 2.343 | 8.004 | 0.634 | Bath_3
JUL_23_2 | 2025-07-23 10:19 | 2 | 12300 | 67 | Brass | Nickel | 0.35 | 270 | 40 | 3.5 | 57.51 | C3 | 4.19 | N | 49.76 | N | 3.455 | N | 2.343 | 8.006 | 0.634 | Bath_3
JUL_23_2 | 2025-07-23 10:19 | 2 | 12302 | 67 | Brass | Nickel | 0.35 | 270 | 40 | 3.5 | 57.43 | C3 | 4.19 | N | 49.77 | N | 3.453 | N | 2.343 | 8.007 | 0.634 | Bath_3
JUL_23_2 | 2025-07-23 10:19 | 2 | 12304 | 67 | Brass | Nickel | 0.35 | 270 | 40 | 3.5 | 57.43 | C3 | 4.19 | N | 49.74 | N | 3.441 | N | 2.343 | 8.008 | 0.634 | Bath_3
JUL_23_2 | 2025-07-23 10:19 | 2 | 12306 | 67 | Brass | Nickel | 0.35 | 270 | 40 | 3.5 | 57.29 | C3 | 4.19 | N | 49.76 | N | 3.493 | N | 2.343 | 8.01 | 0.634 | Bath_3
JUL_23_2 | 2025-07-23 10:19 | 2 | 12308 | 67 | Brass | Nickel | 0.35 | 270 | 40 | 3.5 | 57.23 | C3 | 4.19 | N | 49.76 | N | 3.467 | N | 2.343 | 8.011 | 0.634 | Bath_3
JUL_23_2 | 2025-07-23 10:19 | 2 | 12310 | 67 | Brass | Nickel | 0.35 | 270 | 40 | 3.5 | 57.51 | C3 | 4.19 | N | 49.77 | N | 3.488 | N | 2.343 | 8.012 | 0.634 | Bath_3
JUL_23_2 | 2025-07-23 10:19 | 2 | 12312 | 67 | Brass | Nickel | 0.35 | 270 | 40 | 3.5 | 57.23 | C3 | 4.19 | N | 49.76 | N | 3.489 | N | 2.343 | 8.014 | 0.634 | Bath_3
JUL_23_2 | 2025-07-23 10:19 | 2 | 12314 | 67 | Brass | Nickel | 0.35 | 270 | 40 | 3.5 | 57.23 | C3 | 4.19 | N | 49.76 | N | 3.468 | N | 2.343 | 8.015 | 0.634 | Bath_3
JUL_23_2 | 2025-07-23 10:19 | 2 | 12316 | 67 | Brass | Nickel | 0.35 | 270 | 40 | 3.5 | 57.51 | C3 | 4.19 | N | 49.75 | N | 3.454 | N | 2.343 | 8.016 | 0.634 | Bath_3
JUL_23_2 | 2025-07-23 10:19 | 2 | 12318 | 67 | Brass | Nickel | 0.35 | 270 | 40 | 3.5 | 57.23 | C3 | 4.19 | N | 49.77 | N | 3.505 | N | 2.343 | 8.018 | 0.634 | Bath_3
JUL_23_2 | 2025-07-23 10:19 | 2 | 12320 | 67 | Brass | Nickel | 0.35 | 270 | 40 | 3.5 | 57.35 | C3 | 4.19 | N | 49.76 | N | 3.5 | N | 2.343 | 8.019 | 0.634 | Bath_3
JUL_23_2 | 2025-07-23 10:19 | 2 | 12322 | 67 | Brass | Nickel | 0.35 | 270 | 40 | 3.5 | 57.51 | C3 | 4.19 | N | 49.75 | N | 3.518 | N | 2.343 | 8.02 | 0.634 | Bath_3
JUL_23_2 | 2025-07-23 10:19 | 2 | 12324 | 67 | Brass | Nickel | 0.35 | 270 | 40 | 3.5 | 57.35 | C3 | 4.18 | N | 49.75 | N | 3.475 | N | 2.343 | 8.021 | 0.634 | Bath_3
JUL_23_2 | 2025-07-23 10:19 | 2 | 12326 | 67 | Brass | Nickel | 0.35 | 270 | 40 | 3.5 | 57.43 | C3 | 4.18 | N | 49.73 | N | 3.497 | N | 2.343 | 8.023 | 0.634 | Bath_3
JUL_23_2 | 2025-07-23 10:19 | 2 | 12328 | 67 | Brass | Nickel | 0.35 | 270 | 40 | 3.5 | 57.57 | C3 | 4.18 | N | 49.76 | N | 3.474 | N | 2.343 | 8.024 | 0.634 | Bath_3
JUL_23_2 | 2025-07-23 10:19 | 2 | 12330 | 67 | Brass | Nickel | 0.35 | 270 | 40 | 3.5 | 57.43 | C3 | 4.19 | N | 49.75 | N | 3.505 | N | 2.343 | 8.025 | 0.634 | Bath_3
JUL_23_2 | 2025-07-23 10:19 | 2 | 12332 | 67 | Brass | Nickel | 0.35 | 270 | 40 | 3.5 | 57.43 | C3 | 4.19 | N | 49.75 | N | 3.483 | N | 2.343 | 8.027 | 0.634 | Bath_3
JUL_23_2 | 2025-07-23 10:19 | 2 | 12334 | 67 | Brass | Nickel | 0.35 | 270 | 40 | 3.5 | 57.43 | C3 | 4.19 | N | 49.76 | N | 3.463 | N | 2.343 | 8.028 | 0.634 | Bath_3
JUL_23_2 | 2025-07-23 10:19 | 2 | 12336 | 67 | Brass | Nickel | 0.35 | 270 | 40 | 3.5 | 57.43 | C3 | 4.19 | N | 49.75 | N | 3.512 | N | 2.343 | 8.029 | 0.634 | Bath_3
JUL_23_2 | 2025-07-23 10:19 | 2 | 12338 | 67 | Brass | Nickel | 0.35 | 270 | 40 | 3.5 | 57.29 | C3 | 4.19 | N | 49.75 | N | 3.501 | N | 2.343 | 8.031 | 0.634 | Bath_3
JUL_23_2 | 2025-07-23 10:19 | 2 | 12340 | 67 | Brass | Nickel | 0.35 | 270 | 40 | 3.5 | 57.29 | C3 | 4.19 | N | 49.76 | N | 3.475 | N | 2.343 | 8.032 | 0.634 | Bath_3
JUL_23_2 | 2025-07-23 10:19 | 2 | 12342 | 67 | Brass | Nickel | 0.35 | 270 | 40 | 3.5 | 57.29 | C3 | 4.19 | N | 49.75 | N | 3.483 | N | 2.343 | 8.033 | 0.634 | Bath_3
JUL_23_2 | 2025-07-23 10:19 | 2 | 12344 | 67 | Brass | Nickel | 0.35 | 270 | 40 | 3.5 | 57.29 | C3 | 4.19 | N | 49.75 | N | 3.521 | N | 2.343 | 8.034 | 0.634 | Bath_3
JUL_23_2 | 2025-07-23 10:19 | 2 | 12346 | 67 | Brass | Nickel | 0.35 | 270 | 40 | 3.5 | 57.51 | C3 | 4.19 | N | 49.76 | N | 3.432 | N | 2.343 | 8.036 | 0.634 | Bath_3
JUL_23_2 | 2025-07-23 10:19 | 2 | 12348 | 67 | Brass | Nickel | 0.35 | 270 | 40 | 3.5 | 57.57 | C3 | 4.19 | N | 49.73 | N | 3.458 | N | 2.343 | 8.037 | 0.634 | Bath_3
JUL_23_2 | 2025-07-23 10:19 | 2 | 12350 | 67 | Brass | Nickel | 0.35 | 270 | 40 | 3.5 | 57.43 | C3 | 4.19 | N | 49.76 | N | 3.5 | N | 2.343 | 8.038 | 0.634 | Bath_3
JUL_23_2 | 2025-07-23 10:20 | 2 | 12352 | 67 | Brass | Nickel | 0.35 | 270 | 40 | 3.5 | 57.43 | C3 | 4.19 | N | 49.74 | N | 3.482 | N | 2.343 | 8.04 | 0.634 | Bath_3
JUL_23_2 | 2025-07-23 10:20 | 2 | 12354 | 67 | Brass | Nickel | 0.35 | 270 | 40 | 3.5 | 57.43 | C3 | 4.19 | N | 49.75 | N | 3.475 | N | 2.343 | 8.041 | 0.634 | Bath_3
JUL_23_2 | 2025-07-23 10:20 | 2 | 12356 | 67 | Brass | Nickel | 0.35 | 270 | 40 | 3.5 | 57.23 | C3 | 4.19 | N | 49.75 | N | 3.441 | N | 2.343 | 8.042 | 0.634 | Bath_3
JUL_23_2 | 2025-07-23 10:20 | 2 | 12358 | 67 | Brass | Nickel | 0.35 | 270 | 40 | 3.5 | 57.21 | C3 | 4.19 | N | 49.75 | N | 3.455 | N | 2.343 | 8.044 | 0.634 | Bath_3
JUL_23_2 | 2025-07-23 10:20 | 2 | 12360 | 67 | Brass | Nickel | 0.35 | 270 | 40 | 3.5 | 57.43 | C3 | 4.19 | N | 49.74 | N | 3.511 | N | 2.343 | 8.045 | 0.634 | Bath_3
JUL_23_2 | 2025-07-23 10:20 | 2 | 12362 | 67 | Brass | Nickel | 0.35 | 270 | 40 | 3.5 | 57.43 | C3 | 4.19 | N | 49.75 | N | 3.493 | N | 2.343 | 8.046 | 0.634 | Bath_3
JUL_23_2 | 2025-07-23 10:20 | 2 | 12364 | 67 | Brass | Nickel | 0.35 | 270 | 40 | 3.5 | 57.43 | C3 | 4.19 | N | 49.74 | N | 3.511 | N | 2.343 | 8.047 | 0.634 | Bath_3
JUL_23_2 | 2025-07-23 10:20 | 2 | 12366 | 67 | Brass | Nickel | 0.35 | 270 | 40 | 3.5 | 57.43 | C3 | 4.19 | N | 49.75 | N | 3.441 | N | 2.343 | 8.049 | 0.634 | Bath_3
JUL_23_2 | 2025-07-23 10:20 | 2 | 12368 | 67 | Brass | Nickel | 0.35 | 270 | 40 | 3.5 | 57.46 | C3 | 4.18 | N | 49.76 | N | 3.458 | N | 2.343 | 8.05 | 0.634 | Bath_3
JUL_23_2 | 2025-07-23 10:20 | 2 | 12370 | 67 | Brass | Nickel | 0.35 | 270 | 40 | 3.5 | 57.35 | C3 | 4.18 | N | 49.77 | N | 3.478 | N | 2.343 | 8.051 | 0.634 | Bath_3
JUL_23_2 | 2025-07-23 10:20 | 2 | 12372 | 67 | Brass | Nickel | 0.35 | 270 | 40 | 3.5 | 57.43 | C3 | 4.18 | N | 49.78 | N | 3.463 | N | 2.343 | 8.053 | 0.634 | Bath_3
JUL_23_2 | 2025-07-23 10:20 | 2 | 12374 | 67 | Brass | Nickel | 0.35 | 270 | 40 | 3.5 | 57.43 | C3 | 4.18 | N | 49.76 | N | 3.484 | N | 2.343 | 8.054 | 0.634 | Bath_3
JUL_23_2 | 2025-07-23 10:20 | 2 | 12376 | 67 | Brass | Nickel | 0.35 | 270 | 40 | 3.5 | 57.29 | C3 | 4.18 | N | 49.77 | N | 3.474 | N | 2.343 | 8.055 | 0.634 | Bath_3
JUL_23_2 | 2025-07-23 10:20 | 2 | 12378 | 67 | Brass | Nickel | 0.35 | 270 | 40 | 3.5 | 57.43 | C3 | 4.18 | N | 49.76 | N | 3.462 | N | 2.343 | 8.057 | 0.634 | Bath_3
JUL_23_2 | 2025-07-23 10:20 | 2 | 12380 | 67 | Brass | Nickel | 0.35 | 270 | 40 | 3.5 | 57.43 | C3 | 4.18 | N | 49.76 | N | 3.483 | N | 2.343 | 8.058 | 0.634 | Bath_3
JUL_23_2 | 2025-07-23 10:20 | 2 | 12382 | 67 | Brass | Nickel | 0.35 | 270 | 40 | 3.5 | 57.29 | C3 | 4.18 | N | 49.76 | N | 3.447 | N | 2.343 | 8.059 | 0.634 | Bath_3
JUL_23_2 | 2025-07-23 10:20 | 2 | 12384 | 67 | Brass | Nickel | 0.35 | 270 | 40 | 3.5 | 57.43 | C3 | 4.19 | N | 49.76 | N | 3.455 | N | 2.343 | 8.06 | 0.634 | Bath_3
JUL_23_2 | 2025-07-23 10:20 | 2 | 12386 | 67 | Brass | Nickel | 0.35 | 270 | 40 | 3.5 | 57.43 | C3 | 4.19 | N | 49.76 | N | 3.454 | N | 2.343 | 8.062 | 0.634 | Bath_3
JUL_23_2 | 2025-07-23 10:20 | 2 | 12388 | 67 | Brass | Nickel | 0.35 | 270 | 40 | 3.5 | 57.43 | C3 | 4.19 | N | 49.77 | N | 3.475 | N | 2.343 | 8.063 | 0.634 | Bath_3
JUL_23_2 | 2025-07-23 10:20 | 2 | 12390 | 67 | Brass | Nickel | 0.35 | 270 | 40 | 3.5 | 57.43 | C3 | 4.19 | N | 49.76 | N | 3.493 | N | 2.343 | 8.064 | 0.634 | Bath_3
JUL_23_2 | 2025-07-23 10:20 | 2 | 12392 | 67 | Brass | Nickel | 0.35 | 270 | 40 | 3.5 | 57.37 | C3 | 4.19 | N | 49.76 | N | 3.508 | N | 2.343 | 8.066 | 0.634 | Bath_3
JUL_23_2 | 2025-07-23 10:20 | 2 | 12394 | 67 | Brass | Nickel | 0.35 | 270 | 40 | 3.5 | 57.35 | C3 | 4.19 | N | 49.76 | N | 3.453 | N | 2.343 | 8.067 | 0.634 | Bath_3
JUL_23_2 | 2025-07-23 10:20 | 2 | 12396 | 67 | Brass | Nickel | 0.35 | 270 | 40 | 3.5 | 57.65 | C3 | 4.19 | N | 49.75 | N | 3.451 | N | 2.343 | 8.068 | 0.634 | Bath_3
JUL_23_2 | 2025-07-23 10:20 | 2 | 12398 | 67 | Brass | Nickel | 0.35 | 270 | 40 | 3.5 | 57.5 | C3 | 4.19 | N | 49.76 | N | 3.455 | N | 2.343 | 8.07 | 0.634 | Bath_3
JUL_23_2 | 2025-07-23 10:20 | 2 | 12400 | 67 | Brass | Nickel | 0.35 | 270 | 40 | 3.5 | 57.57 | C3 | 4.19 | N | 49.76 | N | 3.489 | N | 2.343 | 8.071 | 0.634 | Bath_3
JUL_23_2 | 2025-07-23 10:20 | 2 | 12402 | 67 | Brass | Nickel | 0.35 | 270 | 40 | 3.5 | 57.51 | C3 | 4.19 | N | 49.75 | N | 3.461 | N | 2.343 | 8.072 | 0.634 | Bath_3
JUL_23_2 | 2025-07-23 10:20 | 2 | 12404 | 67 | Brass | Nickel | 0.35 | 270 | 40 | 3.5 | 57.37 | C3 | 4.19 | N | 49.76 | N | 3.466 | N | 2.343 | 8.073 | 0.634 | Bath_3
JUL_23_2 | 2025-07-23 10:20 | 2 | 12406 | 67 | Brass | Nickel | 0.35 | 270 | 40 | 3.5 | 57.35 | C3 | 4.19 | N | 49.74 | N | 3.491 | N | 2.343 | 8.075 | 0.634 | Bath_3
JUL_23_2 | 2025-07-23 10:20 | 2 | 12408 | 67 | Brass | Nickel | 0.35 | 270 | 40 | 3.5 | 57.29 | C3 | 4.19 | N | 49.76 | N | 3.461 | N | 2.343 | 8.076 | 0.634 | Bath_3
JUL_23_2 | 2025-07-23 10:20 | 2 | 12410 | 67 | Brass | Nickel | 0.35 | 270 | 40 | 3.5 | 57.35 | C3 | 4.19 | N | 49.74 | N | 3.466 | N | 2.343 | 8.077 | 0.634 | Bath_3
JUL_23_2 | 2025-07-23 10:21 | 2 | 12412 | 67 | Brass | Nickel | 0.35 | 270 | 40 | 3.5 | 57.57 | C3 | 4.19 | N | 49.74 | N | 3.476 | N | 2.343 | 8.079 | 0.634 | Bath_3
JUL_23_2 | 2025-07-23 10:21 | 2 | 12414 | 67 | Brass | Nickel | 0.35 | 270 | 40 | 3.5 | 57.43 | C3 | 4.19 | N | 49.76 | N | 3.491 | N | 2.343 | 8.08 | 0.634 | Bath_3
JUL_23_2 | 2025-07-23 10:21 | 2 | 12416 | 67 | Brass | Nickel | 0.35 | 270 | 40 | 3.5 | 57.57 | C3 | 4.19 | N | 49.74 | N | 3.5 | N | 2.343 | 8.081 | 0.634 | Bath_3
JUL_23_2 | 2025-07-23 10:21 | 2 | 12418 | 67 | Brass | Nickel | 0.35 | 270 | 40 | 3.5 | 57.43 | C3 | 4.19 | N | 49.74 | N | 3.457 | N | 2.343 | 8.083 | 0.634 | Bath_3
JUL_23_2 | 2025-07-23 10:21 | 2 | 12420 | 67 | Brass | Nickel | 0.35 | 270 | 40 | 3.5 | 57.35 | C3 | 4.19 | N | 49.76 | N | 3.484 | N | 2.343 | 8.084 | 0.634 | Bath_3
JUL_23_2 | 2025-07-23 10:21 | 2 | 12422 | 67 | Brass | Nickel | 0.35 | 270 | 40 | 3.5 | 57.35 | C3 | 4.19 | N | 49.75 | N | 3.47 | N | 2.343 | 8.085 | 0.634 | Bath_3
JUL_23_2 | 2025-07-23 10:21 | 2 | 12424 | 67 | Brass | Nickel | 0.35 | 270 | 40 | 3.5 | 57.35 | C3 | 4.19 | N | 49.76 | N | 3.461 | N | 2.343 | 8.087 | 0.634 | Bath_3
JUL_23_2 | 2025-07-23 10:21 | 2 | 12426 | 67 | Brass | Nickel | 0.35 | 270 | 40 | 3.5 | 57.35 | C3 | 4.19 | N | 49.76 | N | 3.501 | N | 2.343 | 8.088 | 0.634 | Bath_3
JUL_23_2 | 2025-07-23 10:21 | 2 | 12428 | 67 | Brass | Nickel | 0.35 | 270 | 40 | 3.5 | 57.43 | C3 | 4.19 | N | 49.74 | N | 3.479 | N | 2.343 | 8.089 | 0.634 | Bath_3
JUL_23_2 | 2025-07-23 10:21 | 2 | 12430 | 67 | Brass | Nickel | 0.35 | 270 | 40 | 3.5 | 57.43 | C3 | 4.19 | N | 49.76 | N | 3.449 | N | 2.343 | 8.09 | 0.634 | Bath_3
JUL_23_2 | 2025-07-23 10:21 | 2 | 12432 | 67 | Brass | Nickel | 0.35 | 270 | 40 | 3.5 | 57.43 | C3 | 4.19 | N | 49.75 | N | 3.492 | N | 2.343 | 8.092 | 0.634 | Bath_3
JUL_23_2 | 2025-07-23 10:21 | 2 | 12434 | 67 | Brass | Nickel | 0.35 | 270 | 40 | 3.5 | 57.43 | C3 | 4.19 | N | 49.75 | N | 3.437 | N | 2.343 | 8.093 | 0.634 | Bath_3
JUL_23_2 | 2025-07-23 10:21 | 2 | 12436 | 67 | Brass | Nickel | 0.35 | 270 | 40 | 3.5 | 57.51 | C3 | 4.19 | N | 49.76 | N | 3.442 | N | 2.343 | 8.094 | 0.634 | Bath_3
JUL_23_2 | 2025-07-23 10:21 | 2 | 12438 | 67 | Brass | Nickel | 0.35 | 270 | 40 | 3.5 | 57.29 | C3 | 4.19 | N | 49.75 | N | 3.495 | N | 2.343 | 8.096 | 0.634 | Bath_3
JUL_23_2 | 2025-07-23 10:21 | 2 | 12440 | 67 | Brass | Nickel | 0.35 | 270 | 40 | 3.5 | 57.29 | C3 | 4.19 | N | 49.76 | N | 3.445 | N | 2.343 | 8.097 | 0.634 | Bath_3
JUL_23_2 | 2025-07-23 10:21 | 2 | 12442 | 67 | Brass | Nickel | 0.35 | 270 | 40 | 3.5 | 57.35 | C3 | 4.19 | N | 49.76 | N | 3.445 | N | 2.343 | 8.098 | 0.634 | Bath_3
JUL_23_2 | 2025-07-23 10:21 | 2 | 12444 | 67 | Brass | Nickel | 0.35 | 270 | 40 | 3.5 | 57.35 | C3 | 4.19 | N | 49.75 | N | 3.454 | N | 2.343 | 8.1 | 0.634 | Bath_3
JUL_23_2 | 2025-07-23 10:21 | 2 | 12446 | 67 | Brass | Nickel | 0.35 | 270 | 40 | 3.5 | 57.37 | C3 | 4.19 | N | 49.76 | N | 3.464 | N | 2.343 | 8.101 | 0.634 | Bath_3
JUL_23_2 | 2025-07-23 10:21 | 2 | 12448 | 67 | Brass | Nickel | 0.35 | 270 | 40 | 3.5 | 57.37 | C3 | 4.19 | N | 49.77 | N | 3.425 | N | 2.343 | 8.102 | 0.634 | Bath_3
JUL_23_2 | 2025-07-23 10:21 | 2 | 12450 | 67 | Brass | Nickel | 0.35 | 270 | 40 | 3.5 | 57.43 | C3 | 4.19 | N | 49.76 | N | 3.451 | N | 2.343 | 8.103 | 0.634 | Bath_3
JUL_23_2 | 2025-07-23 10:21 | 2 | 12452 | 67 | Brass | Nickel | 0.35 | 270 | 40 | 3.5 | 57.43 | C3 | 4.19 | N | 49.78 | N | 3.436 | N | 2.343 | 8.105 | 0.634 | Bath_3
JUL_23_2 | 2025-07-23 10:21 | 2 | 12454 | 67 | Brass | Nickel | 0.35 | 270 | 40 | 3.5 | 57.43 | C3 | 4.19 | N | 49.76 | N | 3.453 | N | 2.343 | 8.106 | 0.634 | Bath_3
JUL_23_2 | 2025-07-23 10:21 | 2 | 12456 | 67 | Brass | Nickel | 0.35 | 270 | 40 | 3.5 | 57.43 | C3 | 4.19 | N | 49.77 | N | 3.446 | N | 2.344 | 8.11 | 0.634 | Bath_3
JUL_23_2 | 2025-07-23 10:21 | 2 | 12458 | 67 | Brass | Nickel | 0.35 | 270 | 40 | 3.5 | 57.43 | C3 | 4.19 | N | 49.77 | N | 3.441 | N | 2.343 | 8.109 | 0.634 | Bath_3
JUL_23_2 | 2025-07-23 10:21 | 2 | 12460 | 67 | Brass | Nickel | 0.35 | 270 | 40 | 3.5 | 57.29 | C3 | 4.19 | N | 49.75 | N | 3.441 | N | 2.343 | 8.11 | 0.634 | Bath_3
JUL_23_2 | 2025-07-23 10:21 | 2 | 12462 | 67 | Brass | Nickel | 0.35 | 270 | 40 | 3.5 | 57.29 | C3 | 4.19 | N | 49.76 | N | 3.42 | N | 2.343 | 8.111 | 0.634 | Bath_3
JUL_23_2 | 2025-07-23 10:21 | 2 | 12464 | 67 | Brass | Nickel | 0.35 | 270 | 40 | 3.5 | 57.29 | C3 | 4.19 | N | 49.76 | N | 3.437 | N | 2.343 | 8.113 | 0.634 | Bath_3
JUL_23_2 | 2025-07-23 10:21 | 2 | 12466 | 67 | Brass | Nickel | 0.35 | 270 | 40 | 3.5 | 57.29 | C3 | 4.19 | N | 49.76 | N | 3.451 | N | 2.343 | 8.114 | 0.634 | Bath_3
JUL_23_2 | 2025-07-23 10:21 | 2 | 12468 | 67 | Brass | Nickel | 0.35 | 270 | 40 | 3.5 | 57.29 | C3 | 4.19 | N | 49.76 | N | 3.451 | N | 2.343 | 8.115 | 0.634 | Bath_3
JUL_23_2 | 2025-07-23 10:21 | 2 | 12470 | 67 | Brass | Nickel | 0.35 | 270 | 40 | 3.5 | 57.29 | C3 | 4.19 | N | 49.76 | N | 3.417 | N | 2.343 | 8.116 | 0.634 | Bath_3
JUL_23_2 | 2025-07-23 10:22 | 2 | 12472 | 67 | Brass | Nickel | 0.35 | 270 | 40 | 3.5 | 57.43 | C3 | 4.19 | N | 49.76 | N | 3.437 | N | 2.343 | 8.118 | 0.634 | Bath_3
JUL_23_2 | 2025-07-23 10:22 | 2 | 12474 | 67 | Brass | Nickel | 0.35 | 270 | 40 | 3.5 | 57.43 | C3 | 4.19 | N | 49.77 | N | 3.445 | N | 2.344 | 8.122 | 0.634 | Bath_3
JUL_23_2 | 2025-07-23 10:22 | 2 | 12476 | 67 | Brass | Nickel | 0.35 | 270 | 40 | 3.5 | 57.43 | C3 | 4.19 | N | 49.77 | N | 3.462 | N | 2.343 | 8.12 | 0.634 | Bath_3
JUL_23_2 | 2025-07-23 10:22 | 2 | 12478 | 67 | Brass | Nickel | 0.35 | 270 | 40 | 3.5 | 57.43 | C3 | 4.19 | N | 49.78 | N | 3.488 | N | 2.343 | 8.122 | 0.634 | Bath_3
JUL_23_2 | 2025-07-23 10:22 | 2 | 12480 | 67 | Brass | Nickel | 0.35 | 270 | 40 | 3.5 | 57.42 | C3 | 4.19 | N | 49.78 | N | 3.462 | N | 2.343 | 8.123 | 0.634 | Bath_3
JUL_23_2 | 2025-07-23 10:22 | 2 | 12482 | 67 | Brass | Nickel | 0.35 | 270 | 40 | 3.5 | 57.29 | C3 | 4.19 | N | 49.77 | N | 3.439 | N | 2.343 | 8.124 | 0.634 | Bath_3
JUL_23_2 | 2025-07-23 10:22 | 2 | 12484 | 67 | Brass | Nickel | 0.35 | 270 | 40 | 3.5 | 57.35 | C3 | 4.19 | N | 49.79 | N | 3.439 | N | 2.343 | 8.126 | 0.634 | Bath_3
JUL_23_2 | 2025-07-23 10:22 | 2 | 12486 | 67 | Brass | Nickel | 0.35 | 270 | 40 | 3.5 | 57.51 | C3 | 4.19 | N | 49.79 | N | 3.462 | N | 2.343 | 8.127 | 0.634 | Bath_3
JUL_23_2 | 2025-07-23 10:22 | 2 | 12488 | 67 | Brass | Nickel | 0.35 | 270 | 40 | 3.5 | 57.23 | C3 | 4.19 | N | 49.78 | N | 3.438 | N | 2.343 | 8.128 | 0.634 | Bath_3
JUL_23_2 | 2025-07-23 10:22 | 2 | 12490 | 67 | Brass | Nickel | 0.35 | 270 | 40 | 3.5 | 57.51 | C3 | 4.19 | N | 49.79 | N | 3.474 | N | 2.343 | 8.129 | 0.634 | Bath_3
JUL_23_2 | 2025-07-23 10:22 | 2 | 12492 | 67 | Brass | Nickel | 0.35 | 270 | 40 | 3.5 | 57.51 | C3 | 4.19 | N | 49.79 | N | 3.486 | N | 2.343 | 8.131 | 0.634 | Bath_3
JUL_23_2 | 2025-07-23 10:22 | 2 | 12494 | 67 | Brass | Nickel | 0.35 | 270 | 40 | 3.5 | 57.23 | C3 | 4.19 | N | 49.77 | N | 3.479 | N | 2.343 | 8.132 | 0.634 | Bath_3
JUL_23_2 | 2025-07-23 10:22 | 2 | 12496 | 67 | Brass | Nickel | 0.35 | 270 | 40 | 3.5 | 57.43 | C3 | 4.19 | N | 49.76 | N | 3.478 | N | 2.343 | 8.133 | 0.634 | Bath_3
JUL_23_2 | 2025-07-23 10:22 | 2 | 12498 | 67 | Brass | Nickel | 0.35 | 270 | 40 | 3.5 | 57.43 | C3 | 4.19 | N | 49.77 | N | 3.468 | N | 2.343 | 8.135 | 0.634 | Bath_3
JUL_23_2 | 2025-07-23 10:22 | 2 | 12500 | 67 | Brass | Nickel | 0.35 | 270 | 40 | 3.5 | 57.29 | C3 | 4.19 | N | 49.79 | N | 3.493 | N | 2.343 | 8.136 | 0.634 | Bath_3
JUL_23_2 | 2025-07-23 10:22 | 2 | 12502 | 67 | Brass | Nickel | 0.35 | 270 | 40 | 3.5 | 57.35 | C3 | 4.19 | N | 49.78 | N | 3.459 | N | 2.343 | 8.137 | 0.634 | Bath_3
JUL_23_2 | 2025-07-23 10:22 | 2 | 12504 | 67 | Brass | Nickel | 0.35 | 270 | 40 | 3.5 | 57.37 | C3 | 4.19 | N | 49.78 | N | 3.459 | N | 2.343 | 8.139 | 0.634 | Bath_3
JUL_23_2 | 2025-07-23 10:22 | 2 | 12506 | 67 | Brass | Nickel | 0.35 | 270 | 40 | 3.5 | 57.29 | C3 | 4.19 | N | 49.79 | N | 3.467 | N | 2.343 | 8.14 | 0.634 | Bath_3
JUL_23_2 | 2025-07-23 10:22 | 2 | 12508 | 67 | Brass | Nickel | 0.35 | 270 | 40 | 3.5 | 57.35 | C3 | 4.19 | N | 49.77 | N | 3.479 | N | 2.343 | 8.141 | 0.634 | Bath_3
JUL_23_2 | 2025-07-23 10:22 | 2 | 12510 | 67 | Brass | Nickel | 0.35 | 270 | 40 | 3.5 | 57.29 | C3 | 4.19 | N | 49.77 | N | 3.487 | N | 2.343 | 8.142 | 0.634 | Bath_3
JUL_23_2 | 2025-07-23 10:22 | 2 | 12512 | 67 | Brass | Nickel | 0.35 | 270 | 40 | 3.5 | 57.37 | C3 | 4.19 | N | 49.75 | N | 3.424 | N | 2.343 | 8.144 | 0.634 | Bath_3
JUL_23_2 | 2025-07-23 10:22 | 2 | 12514 | 67 | Brass | Nickel | 0.35 | 270 | 40 | 3.5 | 57.37 | C3 | 4.19 | N | 49.76 | N | 3.442 | N | 2.343 | 8.145 | 0.634 | Bath_3
JUL_23_2 | 2025-07-23 10:22 | 2 | 12516 | 67 | Brass | Nickel | 0.35 | 270 | 40 | 3.5 | 57.23 | C3 | 4.19 | N | 49.79 | N | 3.463 | N | 2.343 | 8.146 | 0.634 | Bath_3
JUL_23_2 | 2025-07-23 10:22 | 2 | 12518 | 67 | Brass | Nickel | 0.35 | 270 | 40 | 3.5 | 57.37 | C3 | 4.19 | N | 49.76 | N | 3.449 | N | 2.343 | 8.148 | 0.634 | Bath_3
JUL_23_2 | 2025-07-23 10:22 | 2 | 12520 | 67 | Brass | Nickel | 0.35 | 270 | 40 | 3.5 | 57.29 | C3 | 4.19 | N | 49.76 | N | 3.445 | N | 2.343 | 8.149 | 0.634 | Bath_3
JUL_23_2 | 2025-07-23 10:22 | 2 | 12522 | 67 | Brass | Nickel | 0.35 | 270 | 40 | 3.5 | 57.29 | C3 | 4.19 | N | 49.76 | N | 3.429 | N | 2.343 | 8.15 | 0.634 | Bath_3
JUL_23_2 | 2025-07-23 10:22 | 2 | 12524 | 67 | Brass | Nickel | 0.35 | 270 | 40 | 3.5 | 57.23 | C3 | 4.19 | N | 49.8 | N | 3.436 | N | 2.343 | 8.152 | 0.634 | Bath_3
JUL_23_2 | 2025-07-23 10:22 | 2 | 12526 | 67 | Brass | Nickel | 0.35 | 270 | 40 | 3.5 | 57.43 | C3 | 4.19 | N | 49.76 | N | 3.432 | N | 2.343 | 8.153 | 0.634 | Bath_3
JUL_23_2 | 2025-07-23 10:22 | 2 | 12528 | 67 | Brass | Nickel | 0.35 | 270 | 40 | 3.5 | 57.51 | C3 | 4.19 | N | 49.75 | N | 3.424 | N | 2.343 | 8.154 | 0.634 | Bath_3
JUL_23_2 | 2025-07-23 10:22 | 2 | 12530 | 67 | Brass | Nickel | 0.35 | 270 | 40 | 3.5 | 57.51 | C3 | 4.19 | N | 49.76 | N | 3.426 | N | 2.343 | 8.155 | 0.634 | Bath_3
JUL_23_2 | 2025-07-23 10:23 | 2 | 12532 | 67 | Brass | Nickel | 0.35 | 270 | 40 | 3.5 | 57.51 | C3 | 4.19 | N | 49.76 | N | 3.479 | N | 2.343 | 8.157 | 0.634 | Bath_3
JUL_23_2 | 2025-07-23 10:23 | 2 | 12534 | 67 | Brass | Nickel | 0.35 | 270 | 40 | 3.5 | 57.51 | C3 | 4.19 | N | 49.76 | N | 3.449 | N | 2.343 | 8.158 | 0.634 | Bath_3
JUL_23_2 | 2025-07-23 10:23 | 2 | 12536 | 67 | Brass | Nickel | 0.35 | 270 | 40 | 3.5 | 57.35 | C3 | 4.19 | N | 49.75 | N | 3.445 | N | 2.343 | 8.159 | 0.634 | Bath_3
JUL_23_2 | 2025-07-23 10:23 | 2 | 12538 | 67 | Brass | Nickel | 0.35 | 270 | 40 | 3.5 | 57.29 | C3 | 4.19 | N | 49.76 | N | 3.466 | N | 2.343 | 8.161 | 0.634 | Bath_3
JUL_23_2 | 2025-07-23 10:23 | 2 | 12540 | 67 | Brass | Nickel | 0.35 | 270 | 40 | 3.5 | 57.37 | C3 | 4.19 | N | 49.75 | N | 3.472 | N | 2.343 | 8.162 | 0.634 | Bath_3
JUL_23_2 | 2025-07-23 10:23 | 2 | 12542 | 67 | Brass | Nickel | 0.35 | 270 | 40 | 3.5 | 57.29 | C3 | 4.19 | N | 49.76 | N | 3.488 | N | 2.343 | 8.163 | 0.634 | Bath_3
JUL_23_2 | 2025-07-23 10:23 | 2 | 12544 | 67 | Brass | Nickel | 0.35 | 270 | 40 | 3.5 | 57.37 | C3 | 4.19 | N | 49.76 | N | 3.455 | N | 2.343 | 8.165 | 0.634 | Bath_3
JUL_23_2 | 2025-07-23 10:23 | 2 | 12546 | 67 | Brass | Nickel | 0.35 | 270 | 40 | 3.5 | 57.37 | C3 | 4.19 | N | 49.75 | N | 3.464 | N | 2.343 | 8.166 | 0.634 | Bath_3
JUL_23_2 | 2025-07-23 10:23 | 2 | 12548 | 67 | Brass | Nickel | 0.35 | 270 | 40 | 3.5 | 57.37 | C3 | 4.19 | N | 49.76 | N | 3.47 | N | 2.343 | 8.167 | 0.634 | Bath_3
JUL_23_2 | 2025-07-23 10:23 | 2 | 12550 | 67 | Brass | Nickel | 0.35 | 270 | 40 | 3.5 | 57.37 | C3 | 4.19 | N | 49.76 | N | 3.486 | N | 2.343 | 8.169 | 0.634 | Bath_3
JUL_23_2 | 2025-07-23 10:23 | 2 | 12552 | 67 | Brass | Nickel | 0.35 | 270 | 40 | 3.5 | 57.35 | C3 | 4.19 | N | 49.76 | N | 3.411 | N | 2.343 | 8.17 | 0.634 | Bath_3
JUL_23_2 | 2025-07-23 10:23 | 2 | 12554 | 67 | Brass | Nickel | 0.35 | 270 | 40 | 3.5 | 57.29 | C3 | 4.19 | N | 49.77 | N | 3.405 | N | 2.343 | 8.171 | 0.634 | Bath_3
JUL_23_2 | 2025-07-23 10:23 | 2 | 12556 | 67 | Brass | Nickel | 0.35 | 270 | 40 | 3.5 | 57.35 | C3 | 4.19 | N | 49.76 | N | 3.463 | N | 2.343 | 8.172 | 0.634 | Bath_3
JUL_23_2 | 2025-07-23 10:23 | 2 | 12558 | 67 | Brass | Nickel | 0.35 | 270 | 40 | 3.5 | 57.37 | C3 | 4.19 | N | 49.79 | N | 3.474 | N | 2.343 | 8.174 | 0.634 | Bath_3
JUL_23_2 | 2025-07-23 10:23 | 2 | 12560 | 67 | Brass | Nickel | 0.35 | 270 | 40 | 3.5 | 57.35 | C3 | 4.19 | N | 49.76 | N | 3.463 | N | 2.343 | 8.175 | 0.634 | Bath_3
JUL_23_2 | 2025-07-23 10:23 | 2 | 12562 | 67 | Brass | Nickel | 0.35 | 270 | 40 | 3.5 | 57.35 | C3 | 4.19 | N | 49.78 | N | 3.463 | N | 2.343 | 8.176 | 0.634 | Bath_3
JUL_23_2 | 2025-07-23 10:23 | 2 | 12564 | 67 | Brass | Nickel | 0.35 | 270 | 40 | 3.5 | 57.35 | C3 | 4.19 | N | 49.77 | N | 3.439 | N | 2.343 | 8.178 | 0.634 | Bath_3
JUL_23_2 | 2025-07-23 10:23 | 2 | 12566 | 67 | Brass | Nickel | 0.35 | 270 | 40 | 3.5 | 57.35 | C3 | 4.19 | N | 49.76 | N | 3.416 | N | 2.343 | 8.179 | 0.634 | Bath_3
JUL_23_2 | 2025-07-23 10:23 | 2 | 12568 | 67 | Brass | Nickel | 0.35 | 270 | 40 | 3.5 | 57.37 | C3 | 4.19 | N | 49.78 | N | 3.426 | N | 2.343 | 8.18 | 0.634 | Bath_3
JUL_23_2 | 2025-07-23 10:23 | 2 | 12570 | 67 | Brass | Nickel | 0.35 | 270 | 40 | 3.5 | 57.35 | C3 | 4.19 | N | 49.78 | N | 3.422 | N | 2.343 | 8.182 | 0.634 | Bath_3
JUL_23_2 | 2025-07-23 10:23 | 2 | 12572 | 67 | Brass | Nickel | 0.35 | 270 | 40 | 3.5 | 57.35 | C3 | 4.19 | N | 49.79 | N | 3.433 | N | 2.343 | 8.183 | 0.634 | Bath_3
JUL_23_2 | 2025-07-23 10:23 | 2 | 12574 | 67 | Brass | Nickel | 0.35 | 270 | 40 | 3.5 | 57.37 | C3 | 4.19 | N | 49.8 | N | 3.461 | N | 2.343 | 8.184 | 0.634 | Bath_3
JUL_23_2 | 2025-07-23 10:23 | 2 | 12576 | 67 | Brass | Nickel | 0.35 | 270 | 40 | 3.5 | 57.43 | C3 | 4.19 | N | 49.78 | N | 3.457 | N | 2.343 | 8.185 | 0.634 | Bath_3
JUL_23_2 | 2025-07-23 10:23 | 2 | 12578 | 67 | Brass | Nickel | 0.35 | 270 | 40 | 3.5 | 57.21 | C3 | 4.19 | N | 49.77 | N | 3.412 | N | 2.343 | 8.187 | 0.634 | Bath_3
JUL_23_2 | 2025-07-23 10:23 | 2 | 12580 | 67 | Brass | Nickel | 0.35 | 270 | 40 | 3.5 | 57.43 | C3 | 4.19 | N | 49.77 | N | 3.459 | N | 2.343 | 8.188 | 0.634 | Bath_3
JUL_23_2 | 2025-07-23 10:23 | 2 | 12582 | 67 | Brass | Nickel | 0.35 | 270 | 40 | 3.5 | 57.37 | C3 | 4.19 | N | 49.77 | N | 3.421 | N | 2.344 | 8.192 | 0.634 | Bath_3
JUL_23_2 | 2025-07-23 10:23 | 2 | 12584 | 67 | Brass | Nickel | 0.35 | 270 | 40 | 3.5 | 57.37 | C3 | 4.19 | N | 49.78 | N | 3.426 | N | 2.343 | 8.191 | 0.634 | Bath_3
JUL_23_2 | 2025-07-23 10:23 | 2 | 12586 | 67 | Brass | Nickel | 0.35 | 270 | 40 | 3.5 | 57.51 | C3 | 4.19 | N | 49.78 | N | 3.436 | N | 2.343 | 8.192 | 0.634 | Bath_3
JUL_23_2 | 2025-07-23 10:23 | 2 | 12588 | 67 | Brass | Nickel | 0.35 | 270 | 40 | 3.5 | 57.37 | C3 | 4.19 | N | 49.77 | N | 3.421 | N | 2.344 | 8.196 | 0.634 | Bath_3
JUL_23_2 | 2025-07-23 10:24 | 2 | 12590 | 67 | Brass | Nickel | 0.35 | 270 | 40 | 3.5 | 57.51 | C3 | 4.19 | N | 49.79 | N | 3.417 | N | 2.343 | 8.195 | 0.634 | Bath_3
JUL_23_2 | 2025-07-23 10:24 | 2 | 12592 | 67 | Brass | Nickel | 0.35 | 270 | 40 | 3.5 | 57.51 | C3 | 4.19 | N | 49.79 | N | 3.429 | N | 2.343 | 8.196 | 0.634 | Bath_3
JUL_23_2 | 2025-07-23 10:24 | 2 | 12594 | 67 | Brass | Nickel | 0.35 | 270 | 40 | 3.5 | 57.29 | C3 | 4.19 | N | 49.8 | N | 3.436 | N | 2.343 | 8.197 | 0.634 | Bath_3
JUL_23_2 | 2025-07-23 10:24 | 2 | 12596 | 67 | Brass | Nickel | 0.35 | 270 | 40 | 3.5 | 57.51 | C3 | 4.19 | N | 49.81 | N | 3.436 | N | 2.343 | 8.198 | 0.634 | Bath_3
JUL_23_2 | 2025-07-23 10:24 | 2 | 12598 | 67 | Brass | Nickel | 0.35 | 270 | 40 | 3.5 | 57.29 | C3 | 4.19 | N | 49.79 | N | 3.421 | N | 2.343 | 8.2 | 0.634 | Bath_3
JUL_23_2 | 2025-07-23 10:24 | 2 | 12600 | 67 | Brass | Nickel | 0.35 | 270 | 40 | 3.5 | 57.51 | C3 | 4.19 | N | 49.79 | N | 3.412 | N | 2.343 | 8.201 | 0.634 | Bath_3
JUL_23_2 | 2025-07-23 10:24 | 2 | 12602 | 67 | Brass | Nickel | 0.35 | 270 | 40 | 3.5 | 57.51 | C3 | 4.19 | N | 49.79 | N | 3.403 | N | 2.343 | 8.202 | 0.634 | Bath_3
JUL_23_2 | 2025-07-23 10:24 | 2 | 12604 | 67 | Brass | Nickel | 0.35 | 270 | 40 | 3.5 | 57.51 | C3 | 4.19 | N | 49.77 | N | 3.385 | N | 2.344 | 8.206 | 0.634 | Bath_3
JUL_23_2 | 2025-07-23 10:24 | 2 | 12606 | 67 | Brass | Nickel | 0.35 | 270 | 40 | 3.5 | 57.43 | C3 | 4.19 | N | 49.77 | N | 3.385 | N | 2.344 | 8.208 | 0.634 | Bath_3
JUL_23_2 | 2025-07-23 10:24 | 2 | 12608 | 67 | Brass | Nickel | 0.35 | 270 | 40 | 3.5 | 57.43 | C3 | 4.19 | N | 49.77 | N | 3.432 | N | 2.343 | 8.206 | 0.634 | Bath_3
JUL_23_2 | 2025-07-23 10:24 | 2 | 12610 | 67 | Brass | Nickel | 0.35 | 270 | 40 | 3.5 | 57.37 | C3 | 4.19 | N | 49.78 | N | 3.442 | N | 2.343 | 8.208 | 0.634 | Bath_3
JUL_23_2 | 2025-07-23 10:24 | 2 | 12612 | 67 | Brass | Nickel | 0.35 | 270 | 40 | 3.5 | 57.29 | C3 | 4.19 | N | 49.78 | N | 3.442 | N | 2.343 | 8.209 | 0.634 | Bath_3
JUL_23_2 | 2025-07-23 10:24 | 2 | 12614 | 67 | Brass | Nickel | 0.35 | 270 | 40 | 3.5 | 57.57 | C3 | 4.19 | N | 49.77 | N | 3.424 | N | 2.343 | 8.21 | 0.634 | Bath_3
JUL_23_2 | 2025-07-23 10:24 | 2 | 12616 | 67 | Brass | Nickel | 0.35 | 270 | 40 | 3.5 | 57.29 | C3 | 4.19 | N | 49.76 | N | 3.462 | N | 2.343 | 8.211 | 0.634 | Bath_3
JUL_23_2 | 2025-07-23 10:24 | 2 | 12618 | 67 | Brass | Nickel | 0.35 | 270 | 40 | 3.5 | 57.23 | C3 | 4.19 | N | 49.8 | N | 3.42 | N | 2.343 | 8.213 | 0.634 | Bath_3
JUL_23_2 | 2025-07-23 10:24 | 2 | 12620 | 67 | Brass | Nickel | 0.35 | 270 | 40 | 3.5 | 57.51 | C3 | 4.19 | N | 49.78 | N | 3.386 | N | 2.344 | 8.217 | 0.634 | Bath_3
JUL_23_2 | 2025-07-23 10:24 | 2 | 12622 | 67 | Brass | Nickel | 0.35 | 270 | 40 | 3.5 | 57.15 | C3 | 4.19 | N | 49.78 | N | 3.393 | N | 2.343 | 8.215 | 0.634 | Bath_3
JUL_23_2 | 2025-07-23 10:24 | 2 | 12624 | 67 | Brass | Nickel | 0.35 | 270 | 40 | 3.5 | 57.43 | C3 | 4.19 | N | 49.77 | N | 3.389 | N | 2.343 | 8.217 | 0.634 | Bath_3
JUL_23_2 | 2025-07-23 10:24 | 2 | 12626 | 67 | Brass | Nickel | 0.35 | 270 | 40 | 3.5 | 57.51 | C3 | 4.19 | N | 49.78 | N | 3.408 | N | 2.343 | 8.218 | 0.634 | Bath_3
JUL_23_2 | 2025-07-23 10:24 | 2 | 12628 | 67 | Brass | Nickel | 0.35 | 270 | 40 | 3.5 | 57.15 | C3 | 4.19 | N | 49.76 | N | 3.393 | N | 2.343 | 8.219 | 0.634 | Bath_3
JUL_23_2 | 2025-07-23 10:24 | 2 | 12630 | 67 | Brass | Nickel | 0.35 | 270 | 40 | 3.5 | 57.43 | C3 | 4.19 | N | 49.77 | N | 3.425 | N | 2.343 | 8.221 | 0.634 | Bath_3
JUL_23_2 | 2025-07-23 10:24 | 2 | 12632 | 67 | Brass | Nickel | 0.35 | 270 | 40 | 3.5 | 57.43 | C3 | 4.19 | N | 49.76 | N | 3.421 | N | 2.343 | 8.222 | 0.634 | Bath_3
JUL_23_2 | 2025-07-23 10:24 | 2 | 12634 | 67 | Brass | Nickel | 0.35 | 270 | 40 | 3.5 | 57.15 | C3 | 4.19 | N | 49.78 | N | 3.457 | N | 2.343 | 8.223 | 0.634 | Bath_3
JUL_23_2 | 2025-07-23 10:24 | 2 | 12636 | 67 | Brass | Nickel | 0.35 | 270 | 40 | 3.5 | 57.43 | C3 | 4.19 | N | 49.76 | N | 3.471 | N | 2.343 | 8.224 | 0.634 | Bath_3
JUL_23_2 | 2025-07-23 10:24 | 2 | 12638 | 67 | Brass | Nickel | 0.35 | 270 | 40 | 3.5 | 57.51 | C3 | 4.19 | N | 49.78 | N | 3.457 | N | 2.343 | 8.226 | 0.634 | Bath_3
JUL_23_2 | 2025-07-23 10:24 | 2 | 12640 | 67 | Brass | Nickel | 0.35 | 270 | 40 | 3.5 | 57.23 | C3 | 4.19 | N | 49.79 | N | 3.472 | N | 2.343 | 8.227 | 0.634 | Bath_3
JUL_23_2 | 2025-07-23 10:24 | 2 | 12642 | 67 | Brass | Nickel | 0.35 | 270 | 40 | 3.5 | 57.51 | C3 | 4.19 | N | 49.78 | N | 3.482 | N | 2.343 | 8.228 | 0.634 | Bath_3
JUL_23_2 | 2025-07-23 10:24 | 2 | 12644 | 67 | Brass | Nickel | 0.35 | 270 | 40 | 3.5 | 57.51 | C3 | 4.19 | N | 49.79 | N | 3.425 | N | 2.343 | 8.23 | 0.634 | Bath_3
JUL_23_2 | 2025-07-23 10:24 | 2 | 12646 | 67 | Brass | Nickel | 0.35 | 270 | 40 | 3.5 | 57.23 | C3 | 4.19 | N | 49.77 | N | 3.464 | N | 2.343 | 8.231 | 0.634 | Bath_3
JUL_23_2 | 2025-07-23 10:24 | 2 | 12648 | 67 | Brass | Nickel | 0.35 | 270 | 40 | 3.5 | 57.57 | C3 | 4.19 | N | 49.79 | N | 3.504 | N | 2.343 | 8.232 | 0.634 | Bath_3
JUL_23_2 | 2025-07-23 10:24 | 2 | 12650 | 67 | Brass | Nickel | 0.35 | 270 | 40 | 3.5 | 57.48 | C3 | 4.19 | N | 49.79 | N | 3.491 | N | 2.343 | 8.234 | 0.634 | Bath_3
JUL_23_2 | 2025-07-23 10:25 | 2 | 12652 | 67 | Brass | Nickel | 0.35 | 270 | 40 | 3.5 | 57.43 | C3 | 4.19 | N | 49.78 | N | 3.509 | N | 2.344 | 8.238 | 0.634 | Bath_3
JUL_23_2 | 2025-07-23 10:25 | 2 | 12654 | 67 | Brass | Nickel | 0.35 | 270 | 40 | 3.5 | 57.57 | C3 | 4.19 | N | 49.76 | N | 3.446 | N | 2.343 | 8.236 | 0.634 | Bath_3
JUL_23_2 | 2025-07-23 10:25 | 2 | 12656 | 67 | Brass | Nickel | 0.35 | 270 | 40 | 3.5 | 57.43 | C3 | 4.19 | N | 49.78 | N | 3.442 | N | 2.343 | 8.238 | 0.634 | Bath_3
JUL_23_2 | 2025-07-23 10:25 | 2 | 12658 | 67 | Brass | Nickel | 0.35 | 270 | 40 | 3.5 | 57.43 | C3 | 4.19 | N | 49.76 | N | 3.497 | N | 2.343 | 8.239 | 0.634 | Bath_3
JUL_23_2 | 2025-07-23 10:25 | 2 | 12660 | 67 | Brass | Nickel | 0.35 | 270 | 40 | 3.5 | 57.43 | C3 | 4.19 | N | 49.77 | N | 3.499 | N | 2.343 | 8.24 | 0.634 | Bath_3
JUL_23_2 | 2025-07-23 10:25 | 2 | 12662 | 67 | Brass | Nickel | 0.35 | 270 | 40 | 3.5 | 57.15 | C3 | 4.19 | N | 49.77 | N | 3.416 | N | 2.343 | 8.241 | 0.634 | Bath_3
JUL_23_2 | 2025-07-23 10:25 | 2 | 12664 | 67 | Brass | Nickel | 0.35 | 270 | 40 | 3.5 | 57.43 | C3 | 4.19 | N | 49.76 | N | 3.462 | N | 2.343 | 8.243 | 0.634 | Bath_3
JUL_23_2 | 2025-07-23 10:25 | 2 | 12666 | 67 | Brass | Nickel | 0.35 | 270 | 40 | 3.5 | 57.43 | C3 | 4.19 | N | 49.77 | N | 3.472 | N | 2.343 | 8.244 | 0.634 | Bath_3
JUL_23_2 | 2025-07-23 10:25 | 2 | 12668 | 67 | Brass | Nickel | 0.35 | 270 | 40 | 3.5 | 57.29 | C3 | 4.19 | N | 49.76 | N | 3.445 | N | 2.343 | 8.245 | 0.634 | Bath_3
JUL_23_2 | 2025-07-23 10:25 | 2 | 12670 | 67 | Brass | Nickel | 0.35 | 270 | 40 | 3.5 | 57.57 | C3 | 4.19 | N | 49.76 | N | 3.464 | N | 2.343 | 8.247 | 0.634 | Bath_3
JUL_23_2 | 2025-07-23 10:25 | 2 | 12672 | 67 | Brass | Nickel | 0.35 | 270 | 40 | 3.5 | 57.29 | C3 | 4.19 | N | 49.75 | N | 3.434 | N | 2.343 | 8.248 | 0.634 | Bath_3
JUL_23_2 | 2025-07-23 10:25 | 2 | 12674 | 67 | Brass | Nickel | 0.35 | 270 | 40 | 3.5 | 57.43 | C3 | 4.19 | N | 49.76 | N | 3.458 | N | 2.343 | 8.249 | 0.634 | Bath_3
JUL_23_2 | 2025-07-23 10:25 | 2 | 12676 | 67 | Brass | Nickel | 0.35 | 270 | 40 | 3.5 | 57.43 | C3 | 4.19 | N | 49.75 | N | 3.454 | N | 2.343 | 8.251 | 0.634 | Bath_3
JUL_23_2 | 2025-07-23 10:25 | 2 | 12678 | 67 | Brass | Nickel | 0.35 | 270 | 40 | 3.5 | 57.35 | C3 | 4.19 | N | 49.76 | N | 3.445 | N | 2.343 | 8.252 | 0.634 | Bath_3
JUL_23_2 | 2025-07-23 10:25 | 2 | 12680 | 67 | Brass | Nickel | 0.35 | 270 | 40 | 3.5 | 57.4 | C3 | 4.19 | N | 49.73 | N | 3.464 | N | 2.343 | 8.253 | 0.634 | Bath_3
JUL_23_2 | 2025-07-23 10:25 | 2 | 12682 | 67 | Brass | Nickel | 0.35 | 270 | 40 | 3.5 | 57.23 | C3 | 4.19 | N | 49.76 | N | 3.464 | N | 2.343 | 8.254 | 0.634 | Bath_3
JUL_23_2 | 2025-07-23 10:25 | 2 | 12684 | 67 | Brass | Nickel | 0.35 | 270 | 40 | 3.5 | 57.37 | C3 | 4.19 | N | 49.75 | N | 3.446 | N | 2.343 | 8.256 | 0.634 | Bath_3
JUL_23_2 | 2025-07-23 10:25 | 2 | 12686 | 67 | Brass | Nickel | 0.35 | 270 | 40 | 3.5 | 57.23 | C3 | 4.19 | N | 49.74 | N | 3.43 | N | 2.343 | 8.257 | 0.634 | Bath_3
JUL_23_2 | 2025-07-23 10:25 | 2 | 12688 | 67 | Brass | Nickel | 0.35 | 270 | 40 | 3.5 | 57.23 | C3 | 4.19 | N | 49.76 | N | 3.433 | N | 2.343 | 8.258 | 0.634 | Bath_3
JUL_23_2 | 2025-07-23 10:25 | 2 | 12690 | 67 | Brass | Nickel | 0.35 | 270 | 40 | 3.5 | 57.23 | C3 | 4.19 | N | 49.76 | N | 3.453 | N | 2.343 | 8.26 | 0.634 | Bath_3
JUL_23_2 | 2025-07-23 10:25 | 2 | 12692 | 67 | Brass | Nickel | 0.35 | 270 | 40 | 3.5 | 57.23 | C3 | 4.19 | N | 49.76 | N | 3.447 | N | 2.343 | 8.261 | 0.634 | Bath_3
JUL_23_2 | 2025-07-23 10:25 | 2 | 12694 | 67 | Brass | Nickel | 0.35 | 270 | 40 | 3.5 | 57.23 | C3 | 4.19 | N | 49.76 | N | 3.449 | N | 2.343 | 8.262 | 0.634 | Bath_3
JUL_23_2 | 2025-07-23 10:25 | 2 | 12696 | 67 | Brass | Nickel | 0.35 | 270 | 40 | 3.5 | 57.23 | C3 | 4.19 | N | 49.75 | N | 3.418 | N | 2.343 | 8.264 | 0.634 | Bath_3
JUL_23_2 | 2025-07-23 10:25 | 2 | 12698 | 67 | Brass | Nickel | 0.35 | 270 | 40 | 3.5 | 57.29 | C3 | 4.19 | N | 49.76 | N | 3.411 | N | 2.343 | 8.265 | 0.634 | Bath_3
JUL_23_2 | 2025-07-23 10:25 | 2 | 12700 | 67 | Brass | Nickel | 0.35 | 270 | 40 | 3.5 | 57.51 | C3 | 4.19 | N | 49.77 | N | 3.43 | N | 2.343 | 8.266 | 0.634 | Bath_3
JUL_23_2 | 2025-07-23 10:25 | 2 | 12702 | 67 | Brass | Nickel | 0.35 | 270 | 40 | 3.5 | 57.29 | C3 | 4.19 | N | 49.77 | N | 3.414 | N | 2.343 | 8.267 | 0.634 | Bath_3
JUL_23_2 | 2025-07-23 10:25 | 2 | 12704 | 67 | Brass | Nickel | 0.35 | 270 | 40 | 3.5 | 57.51 | C3 | 4.19 | N | 49.79 | N | 3.42 | N | 2.343 | 8.269 | 0.634 | Bath_3
JUL_23_2 | 2025-07-23 10:25 | 2 | 12706 | 67 | Brass | Nickel | 0.35 | 270 | 40 | 3.5 | 57.37 | C3 | 4.19 | N | 49.77 | N | 3.429 | N | 2.343 | 8.27 | 0.634 | Bath_3
JUL_23_2 | 2025-07-23 10:25 | 2 | 12708 | 67 | Brass | Nickel | 0.35 | 270 | 40 | 3.5 | 57.37 | C3 | 4.19 | N | 49.79 | N | 3.467 | N | 2.343 | 8.271 | 0.634 | Bath_3
JUL_23_2 | 2025-07-23 10:25 | 2 | 12710 | 67 | Brass | Nickel | 0.35 | 270 | 40 | 3.5 | 57.42 | C3 | 4.19 | N | 49.78 | N | 3.45 | N | 2.344 | 8.275 | 0.634 | Bath_3
JUL_23_2 | 2025-07-23 10:26 | 2 | 12712 | 67 | Brass | Nickel | 0.35 | 270 | 40 | 3.5 | 57.37 | C3 | 4.19 | N | 49.76 | N | 3.411 | N | 2.343 | 8.274 | 0.634 | Bath_3
JUL_23_2 | 2025-07-23 10:26 | 2 | 12714 | 67 | Brass | Nickel | 0.35 | 270 | 40 | 3.5 | 57.37 | C3 | 4.19 | N | 49.76 | N | 3.417 | N | 2.343 | 8.275 | 0.634 | Bath_3
JUL_23_2 | 2025-07-23 10:26 | 2 | 12716 | 67 | Brass | Nickel | 0.35 | 270 | 40 | 3.5 | 57.43 | C3 | 4.19 | N | 49.77 | N | 3.404 | N | 2.344 | 8.279 | 0.634 | Bath_3
JUL_23_2 | 2025-07-23 10:26 | 2 | 12718 | 67 | Brass | Nickel | 0.35 | 270 | 40 | 3.5 | 57.37 | C3 | 4.19 | N | 49.74 | N | 3.433 | N | 2.343 | 8.278 | 0.634 | Bath_3
JUL_23_2 | 2025-07-23 10:26 | 2 | 12720 | 67 | Brass | Nickel | 0.35 | 270 | 40 | 3.5 | 57.35 | C3 | 4.19 | N | 49.76 | N | 3.439 | N | 2.343 | 8.279 | 0.634 | Bath_3
JUL_23_2 | 2025-07-23 10:26 | 2 | 12722 | 67 | Brass | Nickel | 0.35 | 270 | 40 | 3.5 | 57.37 | C3 | 4.19 | N | 49.73 | N | 3.458 | N | 2.343 | 8.28 | 0.634 | Bath_3
JUL_23_2 | 2025-07-23 10:26 | 2 | 12724 | 67 | Brass | Nickel | 0.35 | 270 | 40 | 3.5 | 57.29 | C3 | 4.19 | N | 49.74 | N | 3.433 | N | 2.343 | 8.282 | 0.634 | Bath_3
JUL_23_2 | 2025-07-23 10:26 | 2 | 12726 | 67 | Brass | Nickel | 0.35 | 270 | 40 | 3.5 | 57.43 | C3 | 4.19 | N | 49.75 | N | 3.405 | N | 2.343 | 8.283 | 0.634 | Bath_3
JUL_23_2 | 2025-07-23 10:26 | 2 | 12728 | 67 | Brass | Nickel | 0.35 | 270 | 40 | 3.5 | 57.29 | C3 | 4.19 | N | 49.75 | N | 3.433 | N | 2.343 | 8.284 | 0.634 | Bath_3
JUL_23_2 | 2025-07-23 10:26 | 2 | 12730 | 67 | Brass | Nickel | 0.35 | 270 | 40 | 3.5 | 57.43 | C3 | 4.19 | N | 49.76 | N | 3.455 | N | 2.343 | 8.286 | 0.634 | Bath_3
JUL_23_2 | 2025-07-23 10:26 | 2 | 12732 | 67 | Brass | Nickel | 0.35 | 270 | 40 | 3.5 | 57.43 | C3 | 4.19 | N | 49.76 | N | 3.476 | N | 2.343 | 8.287 | 0.634 | Bath_3
JUL_23_2 | 2025-07-23 10:26 | 2 | 12734 | 67 | Brass | Nickel | 0.35 | 270 | 40 | 3.5 | 57.23 | C3 | 4.19 | N | 49.76 | N | 3.459 | N | 2.343 | 8.288 | 0.634 | Bath_3
JUL_23_2 | 2025-07-23 10:26 | 2 | 12736 | 67 | Brass | Nickel | 0.35 | 270 | 40 | 3.5 | 57.43 | C3 | 4.19 | N | 49.76 | N | 3.458 | N | 2.343 | 8.29 | 0.634 | Bath_3
JUL_23_2 | 2025-07-23 10:26 | 2 | 12738 | 67 | Brass | Nickel | 0.35 | 270 | 40 | 3.5 | 57.29 | C3 | 4.19 | N | 49.76 | N | 3.438 | N | 2.343 | 8.291 | 0.634 | Bath_3
JUL_23_2 | 2025-07-23 10:26 | 2 | 12740 | 67 | Brass | Nickel | 0.35 | 270 | 40 | 3.5 | 57.29 | C3 | 4.19 | N | 49.76 | N | 3.471 | N | 2.343 | 8.292 | 0.634 | Bath_3
JUL_23_2 | 2025-07-23 10:26 | 2 | 12742 | 67 | Brass | Nickel | 0.35 | 270 | 40 | 3.5 | 57.43 | C3 | 4.19 | N | 49.77 | N | 3.475 | N | 2.343 | 8.293 | 0.634 | Bath_3
JUL_23_2 | 2025-07-23 10:26 | 2 | 12744 | 67 | Brass | Nickel | 0.35 | 270 | 40 | 3.5 | 57.29 | C3 | 4.19 | N | 49.75 | N | 3.416 | N | 2.343 | 8.295 | 0.634 | Bath_3
JUL_23_2 | 2025-07-23 10:26 | 2 | 12746 | 67 | Brass | Nickel | 0.35 | 270 | 40 | 3.5 | 57.37 | C3 | 4.19 | N | 49.76 | N | 3.484 | N | 2.343 | 8.296 | 0.634 | Bath_3
JUL_23_2 | 2025-07-23 10:26 | 2 | 12748 | 67 | Brass | Nickel | 0.35 | 270 | 40 | 3.5 | 57.37 | C3 | 4.19 | N | 49.77 | N | 3.487 | N | 2.343 | 8.297 | 0.634 | Bath_3
JUL_23_2 | 2025-07-23 10:26 | 2 | 12750 | 67 | Brass | Nickel | 0.35 | 270 | 40 | 3.5 | 57.37 | C3 | 4.19 | N | 49.76 | N | 3.488 | N | 2.343 | 8.299 | 0.634 | Bath_3
JUL_23_2 | 2025-07-23 10:26 | 2 | 12752 | 67 | Brass | Nickel | 0.35 | 270 | 40 | 3.5 | 57.37 | C3 | 4.19 | N | 49.76 | N | 3.458 | N | 2.343 | 8.3 | 0.634 | Bath_3
JUL_23_2 | 2025-07-23 10:26 | 2 | 12754 | 67 | Brass | Nickel | 0.35 | 270 | 40 | 3.5 | 57.57 | C3 | 4.19 | N | 49.75 | N | 3.432 | N | 2.343 | 8.301 | 0.634 | Bath_3
JUL_23_2 | 2025-07-23 10:26 | 2 | 12756 | 67 | Brass | Nickel | 0.35 | 270 | 40 | 3.5 | 57.51 | C3 | 4.19 | N | 49.75 | N | 3.454 | N | 2.343 | 8.303 | 0.634 | Bath_3
JUL_23_2 | 2025-07-23 10:26 | 2 | 12758 | 67 | Brass | Nickel | 0.35 | 270 | 40 | 3.5 | 57.57 | C3 | 4.19 | N | 49.76 | N | 3.466 | N | 2.343 | 8.304 | 0.634 | Bath_3
JUL_23_2 | 2025-07-23 10:26 | 2 | 12760 | 67 | Brass | Nickel | 0.35 | 270 | 40 | 3.5 | 57.51 | C3 | 4.19 | N | 49.73 | N | 3.433 | N | 2.343 | 8.305 | 0.634 | Bath_3
JUL_23_2 | 2025-07-23 10:26 | 2 | 12762 | 67 | Brass | Nickel | 0.35 | 270 | 40 | 3.5 | 57.23 | C3 | 4.19 | N | 49.76 | N | 3.453 | N | 2.343 | 8.307 | 0.634 | Bath_3
JUL_23_2 | 2025-07-23 10:26 | 2 | 12764 | 67 | Brass | Nickel | 0.35 | 270 | 40 | 3.5 | 57.37 | C3 | 4.19 | N | 49.76 | N | 3.422 | N | 2.344 | 8.311 | 0.634 | Bath_3
JUL_23_2 | 2025-07-23 10:26 | 2 | 12766 | 67 | Brass | Nickel | 0.35 | 270 | 40 | 3.5 | 57.23 | C3 | 4.19 | N | 49.76 | N | 3.463 | N | 2.343 | 8.309 | 0.634 | Bath_3
JUL_23_2 | 2025-07-23 10:26 | 2 | 12768 | 67 | Brass | Nickel | 0.35 | 270 | 40 | 3.5 | 57.37 | C3 | 4.19 | N | 49.78 | N | 3.461 | N | 2.343 | 8.31 | 0.634 | Bath_3
JUL_23_2 | 2025-07-23 10:26 | 2 | 12770 | 67 | Brass | Nickel | 0.35 | 270 | 40 | 3.5 | 57.37 | C3 | 4.19 | N | 49.79 | N | 3.474 | N | 2.343 | 8.312 | 0.634 | Bath_3
JUL_23_2 | 2025-07-23 10:27 | 2 | 12772 | 67 | Brass | Nickel | 0.35 | 270 | 40 | 3.5 | 57.43 | C3 | 4.19 | N | 49.78 | N | 3.483 | N | 2.343 | 8.313 | 0.634 | Bath_3
JUL_23_2 | 2025-07-23 10:27 | 2 | 12774 | 67 | Brass | Nickel | 0.35 | 270 | 40 | 3.5 | 57.43 | C3 | 4.19 | N | 49.77 | N | 3.487 | N | 2.343 | 8.314 | 0.634 | Bath_3
JUL_23_2 | 2025-07-23 10:27 | 2 | 12776 | 67 | Brass | Nickel | 0.35 | 270 | 40 | 3.5 | 57.43 | C3 | 4.19 | N | 49.76 | N | 3.48 | N | 2.344 | 8.318 | 0.634 | Bath_3
JUL_23_2 | 2025-07-23 10:27 | 2 | 12778 | 67 | Brass | Nickel | 0.35 | 270 | 40 | 3.5 | 57.43 | C3 | 4.19 | N | 49.76 | N | 3.487 | N | 2.343 | 8.317 | 0.634 | Bath_3
JUL_23_2 | 2025-07-23 10:27 | 2 | 12780 | 67 | Brass | Nickel | 0.35 | 270 | 40 | 3.5 | 57.37 | C3 | 4.19 | N | 49.77 | N | 3.466 | N | 2.343 | 8.318 | 0.634 | Bath_3
JUL_23_2 | 2025-07-23 10:27 | 2 | 12782 | 67 | Brass | Nickel | 0.35 | 270 | 40 | 3.5 | 57.37 | C3 | 4.19 | N | 49.75 | N | 3.451 | N | 2.343 | 8.32 | 0.634 | Bath_3
JUL_23_2 | 2025-07-23 10:27 | 2 | 12784 | 67 | Brass | Nickel | 0.35 | 270 | 40 | 3.5 | 57.51 | C3 | 4.19 | N | 49.77 | N | 3.425 | N | 2.343 | 8.321 | 0.634 | Bath_3
JUL_23_2 | 2025-07-23 10:27 | 2 | 12786 | 67 | Brass | Nickel | 0.35 | 270 | 40 | 3.5 | 57.43 | C3 | 4.19 | N | 49.76 | N | 3.442 | N | 2.343 | 8.322 | 0.634 | Bath_3
JUL_23_2 | 2025-07-23 10:27 | 2 | 12788 | 67 | Brass | Nickel | 0.35 | 270 | 40 | 3.5 | 57.51 | C3 | 4.19 | N | 49.76 | N | 3.425 | N | 2.343 | 8.323 | 0.634 | Bath_3
JUL_23_2 | 2025-07-23 10:27 | 2 | 12790 | 67 | Brass | Nickel | 0.35 | 270 | 40 | 3.5 | 57.43 | C3 | 4.19 | N | 49.76 | N | 3.445 | N | 2.343 | 8.325 | 0.634 | Bath_3
JUL_23_2 | 2025-07-23 10:27 | 2 | 12792 | 67 | Brass | Nickel | 0.35 | 270 | 40 | 3.5 | 57.29 | C3 | 4.19 | N | 49.75 | N | 3.472 | N | 2.343 | 8.326 | 0.634 | Bath_3
JUL_23_2 | 2025-07-23 10:27 | 2 | 12794 | 67 | Brass | Nickel | 0.35 | 270 | 40 | 3.5 | 57.51 | C3 | 4.19 | N | 49.76 | N | 3.42 | N | 2.343 | 8.327 | 0.634 | Bath_3
JUL_23_2 | 2025-07-23 10:27 | 2 | 12796 | 67 | Brass | Nickel | 0.35 | 270 | 40 | 3.5 | 57.37 | C3 | 4.19 | N | 49.77 | N | 3.442 | N | 2.343 | 8.329 | 0.634 | Bath_3
JUL_23_2 | 2025-07-23 10:27 | 2 | 12798 | 67 | Brass | Nickel | 0.35 | 270 | 40 | 3.5 | 57.37 | C3 | 4.19 | N | 49.76 | N | 3.455 | N | 2.343 | 8.33 | 0.634 | Bath_3
JUL_23_2 | 2025-07-23 10:27 | 2 | 12800 | 67 | Brass | Nickel | 0.35 | 270 | 40 | 3.5 | 57.37 | C3 | 4.19 | N | 49.76 | N | 3.493 | N | 2.343 | 8.331 | 0.634 | Bath_3
JUL_23_2 | 2025-07-23 10:27 | 2 | 12802 | 67 | Brass | Nickel | 0.35 | 270 | 40 | 3.5 | 57.37 | C3 | 4.19 | N | 49.76 | N | 3.416 | N | 2.343 | 8.333 | 0.634 | Bath_3
JUL_23_2 | 2025-07-23 10:27 | 2 | 12804 | 67 | Brass | Nickel | 0.35 | 270 | 40 | 3.5 | 57.29 | C3 | 4.19 | N | 49.75 | N | 3.424 | N | 2.343 | 8.334 | 0.634 | Bath_3
JUL_23_2 | 2025-07-23 10:27 | 2 | 12806 | 67 | Brass | Nickel | 0.35 | 270 | 40 | 3.5 | 57.29 | C3 | 4.19 | N | 49.77 | N | 3.453 | N | 2.343 | 8.335 | 0.634 | Bath_3
JUL_23_2 | 2025-07-23 10:27 | 2 | 12808 | 67 | Brass | Nickel | 0.35 | 270 | 40 | 3.5 | 57.29 | C3 | 4.19 | N | 49.76 | N | 3.426 | N | 2.343 | 8.336 | 0.634 | Bath_3
JUL_23_2 | 2025-07-23 10:27 | 2 | 12810 | 67 | Brass | Nickel | 0.35 | 270 | 40 | 3.5 | 57.23 | C3 | 4.19 | N | 49.76 | N | 3.48 | N | 2.343 | 8.338 | 0.634 | Bath_3
JUL_23_2 | 2025-07-23 10:27 | 2 | 12812 | 67 | Brass | Nickel | 0.35 | 270 | 40 | 3.5 | 57.23 | C3 | 4.19 | N | 49.76 | N | 3.472 | N | 2.343 | 8.339 | 0.634 | Bath_3
JUL_23_2 | 2025-07-23 10:27 | 2 | 12814 | 67 | Brass | Nickel | 0.35 | 270 | 40 | 3.5 | 57.23 | C3 | 4.19 | N | 49.76 | N | 3.463 | N | 2.343 | 8.34 | 0.634 | Bath_3
JUL_23_2 | 2025-07-23 10:27 | 2 | 12816 | 67 | Brass | Nickel | 0.35 | 270 | 40 | 3.5 | 57.23 | C3 | 4.19 | N | 49.77 | N | 3.468 | N | 2.343 | 8.342 | 0.634 | Bath_3
JUL_23_2 | 2025-07-23 10:27 | 2 | 12818 | 67 | Brass | Nickel | 0.35 | 270 | 40 | 3.5 | 57.23 | C3 | 4.19 | N | 49.76 | N | 3.442 | N | 2.343 | 8.343 | 0.634 | Bath_3
JUL_23_2 | 2025-07-23 10:27 | 2 | 12820 | 67 | Brass | Nickel | 0.35 | 270 | 40 | 3.5 | 57.23 | C3 | 4.19 | N | 49.76 | N | 3.459 | N | 2.343 | 8.344 | 0.634 | Bath_3
JUL_23_2 | 2025-07-23 10:27 | 2 | 12822 | 67 | Brass | Nickel | 0.35 | 270 | 40 | 3.5 | 57.23 | C3 | 4.19 | N | 49.77 | N | 3.496 | N | 2.343 | 8.346 | 0.634 | Bath_3
JUL_23_2 | 2025-07-23 10:27 | 2 | 12824 | 67 | Brass | Nickel | 0.35 | 270 | 40 | 3.5 | 57.23 | C3 | 4.19 | N | 49.76 | N | 3.468 | N | 2.343 | 8.347 | 0.634 | Bath_3
JUL_23_2 | 2025-07-23 10:27 | 2 | 12826 | 67 | Brass | Nickel | 0.35 | 270 | 40 | 3.5 | 57.23 | C3 | 4.19 | N | 49.76 | N | 3.43 | N | 2.343 | 8.348 | 0.634 | Bath_3
JUL_23_2 | 2025-07-23 10:27 | 2 | 12828 | 67 | Brass | Nickel | 0.35 | 270 | 40 | 3.5 | 57.23 | C3 | 4.19 | N | 49.77 | N | 3.417 | N | 2.343 | 8.349 | 0.634 | Bath_3
JUL_23_2 | 2025-07-23 10:28 | 2 | 12830 | 67 | Brass | Nickel | 0.35 | 270 | 40 | 3.5 | 57.29 | C3 | 4.19 | N | 49.75 | N | 3.443 | N | 2.343 | 8.351 | 0.634 | Bath_3
JUL_23_2 | 2025-07-23 10:28 | 2 | 12832 | 67 | Brass | Nickel | 0.35 | 270 | 40 | 3.5 | 57.29 | C3 | 4.19 | N | 49.76 | N | 3.422 | N | 2.343 | 8.352 | 0.634 | Bath_3
JUL_23_2 | 2025-07-23 10:28 | 2 | 12834 | 67 | Brass | Nickel | 0.35 | 270 | 40 | 3.5 | 57.37 | C3 | 4.19 | N | 49.76 | N | 3.461 | N | 2.343 | 8.353 | 0.634 | Bath_3
JUL_23_2 | 2025-07-23 10:28 | 2 | 12836 | 67 | Brass | Nickel | 0.35 | 270 | 40 | 3.5 | 57.37 | C3 | 4.19 | N | 49.75 | N | 3.418 | N | 2.343 | 8.355 | 0.634 | Bath_3
JUL_23_2 | 2025-07-23 10:28 | 2 | 12838 | 67 | Brass | Nickel | 0.35 | 270 | 40 | 3.5 | 57.37 | C3 | 4.19 | N | 49.75 | N | 3.443 | N | 2.343 | 8.356 | 0.634 | Bath_3
JUL_23_2 | 2025-07-23 10:28 | 2 | 12840 | 67 | Brass | Nickel | 0.35 | 270 | 40 | 3.5 | 57.37 | C3 | 4.19 | N | 49.74 | N | 3.443 | N | 2.343 | 8.357 | 0.634 | Bath_3
JUL_23_2 | 2025-07-23 10:28 | 2 | 12842 | 67 | Brass | Nickel | 0.35 | 270 | 40 | 3.5 | 57.29 | C3 | 4.19 | N | 49.74 | N | 3.484 | N | 2.343 | 8.359 | 0.634 | Bath_3
JUL_23_2 | 2025-07-23 10:28 | 2 | 12844 | 67 | Brass | Nickel | 0.35 | 270 | 40 | 3.5 | 57.29 | C3 | 4.19 | N | 49.75 | N | 3.457 | N | 2.343 | 8.36 | 0.634 | Bath_3
JUL_23_2 | 2025-07-23 10:28 | 2 | 12846 | 67 | Brass | Nickel | 0.35 | 270 | 40 | 3.5 | 57.23 | C3 | 4.19 | N | 49.74 | N | 3.449 | N | 2.343 | 8.361 | 0.634 | Bath_3
JUL_23_2 | 2025-07-23 10:28 | 2 | 12848 | 67 | Brass | Nickel | 0.35 | 270 | 40 | 3.5 | 57.23 | C3 | 4.19 | N | 49.75 | N | 3.457 | N | 2.343 | 8.362 | 0.634 | Bath_3
JUL_23_2 | 2025-07-23 10:28 | 2 | 12850 | 67 | Brass | Nickel | 0.35 | 270 | 40 | 3.5 | 57.15 | C3 | 4.19 | N | 49.74 | N | 3.417 | N | 2.343 | 8.364 | 0.634 | Bath_3
JUL_23_2 | 2025-07-23 10:28 | 2 | 12852 | 67 | Brass | Nickel | 0.35 | 270 | 40 | 3.5 | 57.15 | C3 | 4.19 | N | 49.73 | N | 3.458 | N | 2.343 | 8.365 | 0.634 | Bath_3
JUL_23_2 | 2025-07-23 10:28 | 2 | 12854 | 67 | Brass | Nickel | 0.35 | 270 | 40 | 3.5 | 57.15 | C3 | 4.19 | N | 49.74 | N | 3.458 | N | 2.343 | 8.366 | 0.634 | Bath_3
JUL_23_2 | 2025-07-23 10:28 | 2 | 12856 | 67 | Brass | Nickel | 0.35 | 270 | 40 | 3.5 | 57.15 | C3 | 4.19 | N | 49.74 | N | 3.472 | N | 2.343 | 8.368 | 0.634 | Bath_3
JUL_23_2 | 2025-07-23 10:28 | 2 | 12858 | 67 | Brass | Nickel | 0.35 | 270 | 40 | 3.5 | 57.37 | C3 | 4.19 | N | 49.74 | N | 3.447 | N | 2.343 | 8.369 | 0.634 | Bath_3
JUL_23_2 | 2025-07-23 10:28 | 2 | 12860 | 67 | Brass | Nickel | 0.35 | 270 | 40 | 3.5 | 57.37 | C3 | 4.19 | N | 49.76 | N | 3.463 | N | 2.343 | 8.37 | 0.634 | Bath_3
JUL_23_2 | 2025-07-23 10:28 | 2 | 12862 | 67 | Brass | Nickel | 0.35 | 270 | 40 | 3.5 | 57.37 | C3 | 4.19 | N | 49.73 | N | 3.39 | N | 2.343 | 8.372 | 0.634 | Bath_3
JUL_23_2 | 2025-07-23 10:28 | 2 | 12864 | 67 | Brass | Nickel | 0.35 | 270 | 40 | 3.5 | 57.37 | C3 | 4.19 | N | 49.75 | N | 3.425 | N | 2.343 | 8.373 | 0.634 | Bath_3
JUL_23_2 | 2025-07-23 10:28 | 2 | 12866 | 67 | Brass | Nickel | 0.35 | 270 | 40 | 3.5 | 57.37 | C3 | 4.19 | N | 49.75 | N | 3.421 | N | 2.343 | 8.374 | 0.634 | Bath_3
JUL_23_2 | 2025-07-23 10:28 | 2 | 12868 | 67 | Brass | Nickel | 0.35 | 270 | 40 | 3.5 | 57.37 | C3 | 4.19 | N | 49.75 | N | 3.446 | N | 2.343 | 8.375 | 0.634 | Bath_3
JUL_23_2 | 2025-07-23 10:28 | 2 | 12870 | 67 | Brass | Nickel | 0.35 | 270 | 40 | 3.5 | 57.37 | C3 | 4.19 | N | 49.75 | N | 3.461 | N | 2.343 | 8.377 | 0.634 | Bath_3
JUL_23_2 | 2025-07-23 10:28 | 2 | 12872 | 67 | Brass | Nickel | 0.35 | 270 | 40 | 3.5 | 57.37 | C3 | 4.19 | N | 49.74 | N | 3.436 | N | 2.343 | 8.378 | 0.634 | Bath_3
JUL_23_2 | 2025-07-23 10:28 | 2 | 12874 | 67 | Brass | Nickel | 0.35 | 270 | 40 | 3.5 | 57.37 | C3 | 4.19 | N | 49.76 | N | 3.442 | N | 2.343 | 8.379 | 0.634 | Bath_3
JUL_23_2 | 2025-07-23 10:28 | 2 | 12876 | 67 | Brass | Nickel | 0.35 | 270 | 40 | 3.5 | 57.37 | C3 | 4.19 | N | 49.75 | N | 3.426 | N | 2.343 | 8.381 | 0.634 | Bath_3
JUL_23_2 | 2025-07-23 10:28 | 2 | 12878 | 67 | Brass | Nickel | 0.35 | 270 | 40 | 3.5 | 57.37 | C3 | 4.19 | N | 49.75 | N | 3.433 | N | 2.343 | 8.382 | 0.634 | Bath_3
JUL_23_2 | 2025-07-23 10:28 | 2 | 12880 | 67 | Brass | Nickel | 0.35 | 270 | 40 | 3.5 | 57.37 | C3 | 4.19 | N | 49.76 | N | 3.468 | N | 2.343 | 8.383 | 0.634 | Bath_3
JUL_23_2 | 2025-07-23 10:28 | 2 | 12882 | 67 | Brass | Nickel | 0.35 | 270 | 40 | 3.5 | 57.37 | C3 | 4.19 | N | 49.74 | N | 3.446 | N | 2.343 | 8.385 | 0.634 | Bath_3
JUL_23_2 | 2025-07-23 10:28 | 2 | 12884 | 67 | Brass | Nickel | 0.35 | 270 | 40 | 3.5 | 57.37 | C3 | 4.19 | N | 49.75 | N | 3.48 | N | 2.343 | 8.386 | 0.634 | Bath_3
JUL_23_2 | 2025-07-23 10:28 | 2 | 12886 | 67 | Brass | Nickel | 0.35 | 270 | 40 | 3.5 | 57.37 | C3 | 4.19 | N | 49.75 | N | 3.438 | N | 2.343 | 8.387 | 0.634 | Bath_3
JUL_23_2 | 2025-07-23 10:28 | 2 | 12888 | 67 | Brass | Nickel | 0.35 | 270 | 40 | 3.5 | 57.37 | C3 | 4.19 | N | 49.73 | N | 3.453 | N | 2.343 | 8.389 | 0.634 | Bath_3
JUL_23_2 | 2025-07-23 10:29 | 2 | 12890 | 67 | Brass | Nickel | 0.35 | 270 | 40 | 3.5 | 57.37 | C3 | 4.19 | N | 49.74 | N | 3.457 | N | 2.343 | 8.39 | 0.634 | Bath_3
JUL_23_2 | 2025-07-23 10:29 | 2 | 12892 | 67 | Brass | Nickel | 0.35 | 270 | 40 | 3.5 | 57.37 | C3 | 4.19 | N | 49.74 | N | 3.457 | N | 2.343 | 8.391 | 0.634 | Bath_3
JUL_23_2 | 2025-07-23 10:29 | 2 | 12894 | 67 | Brass | Nickel | 0.35 | 270 | 40 | 3.5 | 57.43 | C3 | 4.19 | N | 49.74 | N | 3.491 | N | 2.343 | 8.392 | 0.634 | Bath_3
JUL_23_2 | 2025-07-23 10:29 | 2 | 12896 | 67 | Brass | Nickel | 0.35 | 270 | 40 | 3.5 | 57.43 | C3 | 4.19 | N | 49.75 | N | 3.438 | N | 2.343 | 8.394 | 0.634 | Bath_3
JUL_23_2 | 2025-07-23 10:29 | 2 | 12898 | 67 | Brass | Nickel | 0.35 | 270 | 40 | 3.5 | 57.43 | C3 | 4.19 | N | 49.73 | N | 3.463 | N | 2.343 | 8.395 | 0.634 | Bath_3
JUL_23_2 | 2025-07-23 10:29 | 2 | 12900 | 67 | Brass | Nickel | 0.35 | 270 | 40 | 3.5 | 57.43 | C3 | 4.19 | N | 49.75 | N | 3.451 | N | 2.343 | 8.396 | 0.634 | Bath_3
JUL_23_2 | 2025-07-23 10:29 | 2 | 12902 | 67 | Brass | Nickel | 0.35 | 270 | 40 | 3.5 | 57.37 | C3 | 4.19 | N | 49.74 | N | 3.445 | N | 2.343 | 8.398 | 0.634 | Bath_3
JUL_23_2 | 2025-07-23 10:29 | 2 | 12904 | 67 | Brass | Nickel | 0.35 | 270 | 40 | 3.5 | 57.29 | C3 | 4.19 | N | 49.76 | N | 3.403 | N | 2.343 | 8.399 | 0.634 | Bath_3
JUL_23_2 | 2025-07-23 10:29 | 2 | 12906 | 67 | Brass | Nickel | 0.35 | 270 | 40 | 3.5 | 57.29 | C3 | 4.19 | N | 49.77 | N | 3.413 | N | 2.343 | 8.4 | 0.634 | Bath_3
JUL_23_2 | 2025-07-23 10:29 | 2 | 12908 | 67 | Brass | Nickel | 0.35 | 270 | 40 | 3.5 | 57.29 | C3 | 4.19 | N | 49.76 | N | 3.412 | N | 2.343 | 8.402 | 0.634 | Bath_3
JUL_23_2 | 2025-07-23 10:29 | 2 | 12910 | 67 | Brass | Nickel | 0.35 | 270 | 40 | 3.5 | 57.29 | C3 | 4.19 | N | 49.76 | N | 3.42 | N | 2.343 | 8.403 | 0.634 | Bath_3
JUL_23_2 | 2025-07-23 10:29 | 2 | 12912 | 67 | Brass | Nickel | 0.35 | 270 | 40 | 3.5 | 57.37 | C3 | 4.19 | N | 49.76 | N | 3.426 | N | 2.343 | 8.404 | 0.634 | Bath_3
JUL_23_2 | 2025-07-23 10:29 | 2 | 12914 | 67 | Brass | Nickel | 0.35 | 270 | 40 | 3.5 | 57.37 | C3 | 4.19 | N | 49.76 | N | 3.45 | N | 2.343 | 8.405 | 0.634 | Bath_3
JUL_23_2 | 2025-07-23 10:29 | 2 | 12916 | 67 | Brass | Nickel | 0.35 | 270 | 40 | 3.5 | 57.37 | C3 | 4.19 | N | 49.75 | N | 3.429 | N | 2.343 | 8.407 | 0.634 | Bath_3
JUL_23_2 | 2025-07-23 10:29 | 2 | 12918 | 67 | Brass | Nickel | 0.35 | 270 | 40 | 3.5 | 57.37 | C3 | 4.19 | N | 49.74 | N | 3.453 | N | 2.343 | 8.408 | 0.634 | Bath_3
JUL_23_2 | 2025-07-23 10:29 | 2 | 12920 | 67 | Brass | Nickel | 0.35 | 270 | 40 | 3.5 | 57.37 | C3 | 4.19 | N | 49.74 | N | 3.399 | N | 2.343 | 8.409 | 0.634 | Bath_3
JUL_23_2 | 2025-07-23 10:29 | 2 | 12922 | 67 | Brass | Nickel | 0.35 | 270 | 40 | 3.5 | 57.37 | C3 | 4.19 | N | 49.76 | N | 3.403 | N | 2.343 | 8.411 | 0.634 | Bath_3
JUL_23_2 | 2025-07-23 10:29 | 2 | 12924 | 67 | Brass | Nickel | 0.35 | 270 | 40 | 3.5 | 57.37 | C3 | 4.19 | N | 49.75 | N | 3.405 | N | 2.343 | 8.412 | 0.634 | Bath_3
JUL_23_2 | 2025-07-23 10:29 | 2 | 12926 | 67 | Brass | Nickel | 0.35 | 270 | 40 | 3.5 | 57.37 | C3 | 4.19 | N | 49.76 | N | 3.398 | N | 2.343 | 8.413 | 0.634 | Bath_3
JUL_23_2 | 2025-07-23 10:29 | 2 | 12928 | 67 | Brass | Nickel | 0.35 | 270 | 40 | 3.5 | 57.37 | C3 | 4.19 | N | 49.76 | N | 3.413 | N | 2.344 | 8.417 | 0.634 | Bath_3
JUL_23_2 | 2025-07-23 10:29 | 2 | 12930 | 67 | Brass | Nickel | 0.35 | 270 | 40 | 3.5 | 57.37 | C3 | 4.19 | N | 49.74 | N | 3.412 | N | 2.343 | 8.416 | 0.634 | Bath_3
JUL_23_2 | 2025-07-23 10:29 | 2 | 12932 | 67 | Brass | Nickel | 0.35 | 270 | 40 | 3.5 | 57.43 | C3 | 4.19 | N | 49.75 | N | 3.411 | N | 2.343 | 8.417 | 0.634 | Bath_3
JUL_23_2 | 2025-07-23 10:29 | 2 | 12934 | 67 | Brass | Nickel | 0.35 | 270 | 40 | 3.5 | 57.23 | C3 | 4.19 | N | 49.73 | N | 3.468 | N | 2.343 | 8.418 | 0.634 | Bath_3
JUL_23_2 | 2025-07-23 10:29 | 2 | 12936 | 67 | Brass | Nickel | 0.35 | 270 | 40 | 3.5 | 57.15 | C3 | 4.19 | N | 49.74 | N | 3.453 | N | 2.343 | 8.42 | 0.634 | Bath_3
JUL_23_2 | 2025-07-23 10:29 | 2 | 12938 | 67 | Brass | Nickel | 0.35 | 270 | 40 | 3.5 | 57.37 | C3 | 4.19 | N | 49.75 | N | 3.462 | N | 2.343 | 8.421 | 0.634 | Bath_3
JUL_23_2 | 2025-07-23 10:29 | 2 | 12940 | 67 | Brass | Nickel | 0.35 | 270 | 40 | 3.5 | 57.37 | C3 | 4.19 | N | 49.73 | N | 3.37 | V1 | 2.343 | 8.422 | 0.634 | Bath_3
JUL_23_2 | 2025-07-23 10:29 | 2 | 12942 | 67 | Brass | Nickel | 0.35 | 270 | 40 | 3.5 | 57.37 | C3 | 4.19 | N | 49.76 | N | 3.365 | V1 | 2.343 | 8.424 | 0.634 | Bath_3
JUL_23_2 | 2025-07-23 10:29 | 2 | 12944 | 67 | Brass | Nickel | 0.35 | 270 | 40 | 3.5 | 57.37 | C3 | 4.19 | N | 49.76 | N | 3.36 | V1 | 2.343 | 8.425 | 0.634 | Bath_3
JUL_23_2 | 2025-07-23 10:29 | 2 | 12946 | 67 | Brass | Nickel | 0.35 | 270 | 40 | 3.5 | 57.57 | C3 | 4.19 | N | 49.74 | N | 3.36 | V1 | 2.343 | 8.426 | 0.634 | Bath_3
JUL_23_2 | 2025-07-23 10:29 | 2 | 12948 | 67 | Brass | Nickel | 0.35 | 270 | 40 | 3.5 | 57.29 | C3 | 4.19 | N | 49.75 | N | 3.359 | V1 | 2.343 | 8.428 | 0.634 | Bath_3
JUL_23_2 | 2025-07-23 10:30 | 2 | 12950 | 67 | Brass | Nickel | 0.35 | 270 | 40 | 3.5 | 57.15 | C3 | 4.19 | N | 49.75 | N | 3.357 | V1 | 2.343 | 8.429 | 0.634 | Bath_3
JUL_23_2 | 2025-07-23 10:30 | 2 | 12952 | 67 | Brass | Nickel | 0.35 | 270 | 40 | 3.5 | 57.57 | C3 | 4.19 | N | 49.74 | N | 3.361 | V1 | 2.343 | 8.43 | 0.634 | Bath_3
JUL_23_2 | 2025-07-23 10:30 | 2 | 12954 | 67 | Brass | Nickel | 0.35 | 270 | 40 | 3.5 | 57.43 | C3 | 4.19 | N | 49.76 | N | 3.363 | V1 | 2.343 | 8.431 | 0.634 | Bath_3
JUL_23_2 | 2025-07-23 10:30 | 2 | 12956 | 67 | Brass | Nickel | 0.35 | 270 | 40 | 3.5 | 57.37 | C3 | 4.19 | N | 49.75 | N | 3.363 | V1 | 2.343 | 8.433 | 0.634 | Bath_3
JUL_23_2 | 2025-07-23 10:30 | 2 | 12958 | 67 | Brass | Nickel | 0.35 | 270 | 40 | 3.5 | 57.43 | C3 | 4.19 | N | 49.76 | N | 3.363 | V1 | 2.343 | 8.434 | 0.634 | Bath_3
JUL_23_2 | 2025-07-23 10:30 | 2 | 12960 | 67 | Brass | Nickel | 0.35 | 270 | 40 | 3.5 | 57.43 | C3 | 4.19 | N | 49.76 | N | 3.364 | V1 | 2.343 | 8.435 | 0.634 | Bath_3
JUL_23_2 | 2025-07-23 10:30 | 2 | 12962 | 67 | Brass | Nickel | 0.35 | 270 | 40 | 3.5 | 57.37 | C3 | 4.19 | N | 49.76 | N | 3.363 | V1 | 2.343 | 8.437 | 0.634 | Bath_3
JUL_23_2 | 2025-07-23 10:30 | 2 | 12964 | 67 | Brass | Nickel | 0.35 | 270 | 40 | 3.5 | 57.51 | C3 | 4.19 | N | 49.76 | N | 3.363 | V1 | 2.343 | 8.438 | 0.634 | Bath_3
JUL_23_2 | 2025-07-23 10:30 | 2 | 12966 | 67 | Brass | Nickel | 0.35 | 270 | 40 | 3.5 | 57.51 | C3 | 4.19 | N | 49.76 | N | 3.363 | V1 | 2.343 | 8.439 | 0.634 | Bath_3
JUL_23_2 | 2025-07-23 10:30 | 2 | 12968 | 67 | Brass | Nickel | 0.35 | 270 | 40 | 3.5 | 57.23 | C3 | 4.19 | N | 49.75 | N | 3.363 | V1 | 2.343 | 8.441 | 0.634 | Bath_3
JUL_23_2 | 2025-07-23 10:30 | 2 | 12970 | 67 | Brass | Nickel | 0.35 | 270 | 40 | 3.5 | 57.51 | C3 | 4.19 | N | 49.76 | N | 3.364 | V1 | 2.343 | 8.442 | 0.634 | Bath_3
JUL_23_2 | 2025-07-23 10:30 | 2 | 12972 | 67 | Brass | Nickel | 0.35 | 270 | 40 | 3.5 | 57.23 | C3 | 4.19 | N | 49.74 | N | 3.366 | V1 | 2.343 | 8.443 | 0.634 | Bath_3
JUL_23_2 | 2025-07-23 10:30 | 2 | 12974 | 67 | Brass | Nickel | 0.35 | 270 | 40 | 3.5 | 57.29 | C3 | 4.19 | N | 49.76 | N | 3.365 | V1 | 2.343 | 8.444 | 0.634 | Bath_3
JUL_23_2 | 2025-07-23 10:30 | 2 | 12976 | 67 | Brass | Nickel | 0.35 | 270 | 40 | 3.5 | 57.57 | C3 | 4.19 | N | 49.76 | N | 3.37 | V1 | 2.343 | 8.446 | 0.634 | Bath_3
JUL_23_2 | 2025-07-23 10:30 | 2 | 12978 | 67 | Brass | Nickel | 0.35 | 270 | 40 | 3.5 | 57.23 | C3 | 4.19 | N | 49.75 | N | 3.37 | V1 | 2.343 | 8.447 | 0.634 | Bath_3
JUL_23_2 | 2025-07-23 10:30 | 2 | 12980 | 67 | Brass | Nickel | 0.35 | 270 | 40 | 3.5 | 57.23 | C3 | 4.19 | N | 49.76 | N | 3.372 | V1 | 2.343 | 8.448 | 0.634 | Bath_3
JUL_23_2 | 2025-07-23 10:30 | 2 | 12982 | 67 | Brass | Nickel | 0.35 | 270 | 40 | 3.5 | 57.23 | C3 | 4.19 | N | 49.74 | N | 3.372 | V1 | 2.343 | 8.45 | 0.634 | Bath_3
JUL_23_2 | 2025-07-23 10:30 | 2 | 12984 | 67 | Brass | Nickel | 0.35 | 270 | 40 | 3.5 | 57.23 | C3 | 4.19 | N | 49.74 | N | 3.374 | V1 | 2.343 | 8.451 | 0.634 | Bath_3
JUL_23_2 | 2025-07-23 10:30 | 2 | 12986 | 67 | Brass | Nickel | 0.35 | 270 | 40 | 3.5 | 57.23 | C3 | 4.19 | N | 49.74 | N | 3.376 | V1 | 2.343 | 8.452 | 0.634 | Bath_3
JUL_23_2 | 2025-07-23 10:30 | 2 | 12988 | 67 | Brass | Nickel | 0.35 | 270 | 40 | 3.5 | 57.37 | C3 | 4.19 | N | 49.74 | N | 3.38 | V1 | 2.343 | 8.454 | 0.634 | Bath_3
JUL_23_2 | 2025-07-23 10:30 | 2 | 12990 | 67 | Brass | Nickel | 0.35 | 270 | 40 | 3.5 | 57.37 | C3 | 4.19 | N | 49.74 | N | 3.381 | V1 | 2.343 | 8.455 | 0.634 | Bath_3
JUL_23_2 | 2025-07-23 10:30 | 2 | 12992 | 67 | Brass | Nickel | 0.35 | 270 | 40 | 3.5 | 57.23 | C3 | 4.19 | N | 49.74 | N | 3.389 | V1 | 2.343 | 8.456 | 0.634 | Bath_3
JUL_23_2 | 2025-07-23 10:30 | 2 | 12994 | 67 | Brass | Nickel | 0.35 | 270 | 40 | 3.5 | 57.37 | C3 | 4.19 | N | 49.76 | N | 3.391 | V1 | 2.343 | 8.458 | 0.634 | Bath_3
JUL_23_2 | 2025-07-23 10:30 | 2 | 12996 | 67 | Brass | Nickel | 0.35 | 270 | 40 | 3.5 | 57.51 | C3 | 4.19 | N | 49.76 | N | 3.397 | V1 | 2.343 | 8.459 | 0.634 | Bath_3
JUL_23_2 | 2025-07-23 10:30 | 2 | 12998 | 67 | Brass | Nickel | 0.35 | 270 | 40 | 3.5 | 57.37 | C3 | 4.19 | N | 49.75 | N | 3.405 | V1 | 2.343 | 8.46 | 0.634 | Bath_3
JUL_23_2 | 2025-07-23 10:30 | 2 | 13000 | 67 | Brass | Nickel | 0.35 | 270 | 40 | 3.5 | 57.43 | C3 | 4.19 | N | 49.76 | N | 3.453 | N | 2.343 | 8.461 | 0.634 | Bath_3
JUL_23_2 | 2025-07-23 10:30 | 2 | 13002 | 67 | Brass | Nickel | 0.35 | 270 | 40 | 3.5 | 57.43 | C3 | 4.19 | N | 49.75 | N | 3.455 | N | 2.343 | 8.463 | 0.634 | Bath_3
JUL_23_2 | 2025-07-23 10:30 | 2 | 13004 | 67 | Brass | Nickel | 0.35 | 270 | 40 | 3.5 | 57.37 | C3 | 4.19 | N | 49.76 | N | 3.458 | N | 2.343 | 8.464 | 0.634 | Bath_3
JUL_23_2 | 2025-07-23 10:30 | 2 | 13006 | 67 | Brass | Nickel | 0.35 | 270 | 40 | 3.5 | 57.43 | C3 | 4.19 | N | 49.76 | N | 3.432 | N | 2.344 | 8.468 | 0.634 | Bath_3
JUL_23_2 | 2025-07-23 10:30 | 2 | 13008 | 67 | Brass | Nickel | 0.35 | 270 | 40 | 3.5 | 57.51 | C3 | 4.19 | N | 49.76 | N | 3.483 | N | 2.343 | 8.467 | 0.634 | Bath_3
JUL_23_2 | 2025-07-23 10:31 | 2 | 13010 | 67 | Brass | Nickel | 0.35 | 270 | 40 | 3.5 | 57.37 | C3 | 4.19 | N | 49.75 | N | 3.422 | N | 2.343 | 8.468 | 0.634 | Bath_3
JUL_23_2 | 2025-07-23 10:31 | 2 | 13012 | 67 | Brass | Nickel | 0.35 | 270 | 40 | 3.5 | 57.37 | C3 | 4.19 | N | 49.76 | N | 3.405 | N | 2.343 | 8.469 | 0.634 | Bath_3
JUL_23_2 | 2025-07-23 10:31 | 2 | 13014 | 67 | Brass | Nickel | 0.35 | 270 | 40 | 3.5 | 57.51 | C3 | 4.19 | N | 49.73 | N | 3.418 | N | 2.343 | 8.471 | 0.634 | Bath_3
JUL_23_2 | 2025-07-23 10:31 | 2 | 13016 | 67 | Brass | Nickel | 0.35 | 270 | 40 | 3.5 | 57.37 | C3 | 4.19 | N | 49.74 | N | 3.434 | N | 2.343 | 8.472 | 0.634 | Bath_3
JUL_23_2 | 2025-07-23 10:31 | 2 | 13018 | 67 | Brass | Nickel | 0.35 | 270 | 40 | 3.5 | 57.37 | C3 | 4.19 | N | 49.73 | N | 3.4 | N | 2.343 | 8.473 | 0.634 | Bath_3
JUL_23_2 | 2025-07-23 10:31 | 2 | 13020 | 67 | Brass | Nickel | 0.35 | 270 | 40 | 3.5 | 57.51 | C3 | 4.19 | N | 49.74 | N | 3.441 | N | 2.343 | 8.474 | 0.634 | Bath_3
JUL_23_2 | 2025-07-23 10:31 | 2 | 13022 | 67 | Brass | Nickel | 0.35 | 270 | 40 | 3.5 | 57.37 | C3 | 4.19 | N | 49.75 | N | 3.436 | N | 2.343 | 8.476 | 0.634 | Bath_3
JUL_23_2 | 2025-07-23 10:31 | 2 | 13024 | 67 | Brass | Nickel | 0.35 | 270 | 40 | 3.5 | 57.15 | C3 | 4.19 | N | 49.76 | N | 3.451 | N | 2.343 | 8.477 | 0.634 | Bath_3
JUL_23_2 | 2025-07-23 10:31 | 2 | 13026 | 67 | Brass | Nickel | 0.35 | 270 | 40 | 3.5 | 57.51 | C3 | 4.19 | N | 49.75 | N | 3.467 | N | 2.343 | 8.478 | 0.634 | Bath_3
JUL_23_2 | 2025-07-23 10:31 | 2 | 13028 | 67 | Brass | Nickel | 0.35 | 270 | 40 | 3.5 | 57.15 | C3 | 4.19 | N | 49.76 | N | 3.457 | N | 2.343 | 8.48 | 0.634 | Bath_3
JUL_23_2 | 2025-07-23 10:31 | 2 | 13030 | 67 | Brass | Nickel | 0.35 | 270 | 40 | 3.5 | 57.23 | C3 | 4.19 | N | 49.74 | N | 3.47 | N | 2.343 | 8.481 | 0.634 | Bath_3
JUL_23_2 | 2025-07-23 10:31 | 2 | 13032 | 67 | Brass | Nickel | 0.35 | 270 | 40 | 3.5 | 57.23 | C3 | 4.19 | N | 49.76 | N | 3.426 | N | 2.343 | 8.482 | 0.634 | Bath_3
JUL_23_2 | 2025-07-23 10:31 | 2 | 13034 | 67 | Brass | Nickel | 0.35 | 270 | 40 | 3.5 | 57.23 | C3 | 4.19 | N | 49.76 | N | 3.445 | N | 2.343 | 8.484 | 0.634 | Bath_3
JUL_23_2 | 2025-07-23 10:31 | 2 | 13036 | 67 | Brass | Nickel | 0.35 | 270 | 40 | 3.5 | 57.29 | C3 | 4.19 | N | 49.75 | N | 3.442 | N | 2.343 | 8.485 | 0.634 | Bath_3
JUL_23_2 | 2025-07-23 10:31 | 2 | 13038 | 67 | Brass | Nickel | 0.35 | 270 | 40 | 3.5 | 57.29 | C3 | 4.19 | N | 49.76 | N | 3.467 | N | 2.343 | 8.486 | 0.634 | Bath_3
JUL_23_2 | 2025-07-23 10:31 | 2 | 13040 | 67 | Brass | Nickel | 0.35 | 270 | 40 | 3.5 | 57.29 | C3 | 4.19 | N | 49.76 | N | 3.441 | N | 2.343 | 8.487 | 0.634 | Bath_3
JUL_23_2 | 2025-07-23 10:31 | 2 | 13042 | 67 | Brass | Nickel | 0.35 | 270 | 40 | 3.5 | 57.29 | C3 | 4.19 | N | 49.76 | N | 3.432 | N | 2.343 | 8.489 | 0.634 | Bath_3
JUL_23_2 | 2025-07-23 10:31 | 2 | 13044 | 67 | Brass | Nickel | 0.35 | 270 | 40 | 3.5 | 57.43 | C3 | 4.19 | N | 49.78 | N | 3.472 | N | 2.343 | 8.49 | 0.634 | Bath_3
JUL_23_2 | 2025-07-23 10:31 | 2 | 13046 | 67 | Brass | Nickel | 0.35 | 270 | 40 | 3.5 | 57.43 | C3 | 4.19 | N | 49.76 | N | 3.442 | N | 2.343 | 8.491 | 0.634 | Bath_3
JUL_23_2 | 2025-07-23 10:31 | 2 | 13048 | 67 | Brass | Nickel | 0.35 | 270 | 40 | 3.5 | 57.29 | C3 | 4.19 | N | 49.76 | N | 3.447 | N | 2.343 | 8.493 | 0.634 | Bath_3
JUL_23_2 | 2025-07-23 10:31 | 2 | 13050 | 67 | Brass | Nickel | 0.35 | 270 | 40 | 3.5 | 57.32 | C3 | 4.19 | N | 49.75 | N | 3.464 | N | 2.343 | 8.494 | 0.634 | Bath_3
JUL_23_2 | 2025-07-23 10:31 | 2 | 13052 | 67 | Brass | Nickel | 0.35 | 270 | 40 | 3.5 | 57.23 | C3 | 4.19 | N | 49.74 | N | 3.442 | N | 2.343 | 8.495 | 0.634 | Bath_3
JUL_23_2 | 2025-07-23 10:31 | 2 | 13054 | 67 | Brass | Nickel | 0.35 | 270 | 40 | 3.5 | 57.29 | C3 | 4.19 | N | 49.76 | N | 3.442 | N | 2.343 | 8.497 | 0.634 | Bath_3
JUL_23_2 | 2025-07-23 10:31 | 2 | 13056 | 67 | Brass | Nickel | 0.35 | 270 | 40 | 3.5 | 57.43 | C3 | 4.19 | N | 49.74 | N | 3.451 | N | 2.343 | 8.498 | 0.634 | Bath_3
JUL_23_2 | 2025-07-23 10:31 | 2 | 13058 | 67 | Brass | Nickel | 0.35 | 270 | 40 | 3.5 | 57.43 | C3 | 4.19 | N | 49.75 | N | 3.467 | N | 2.343 | 8.499 | 0.634 | Bath_3
JUL_23_2 | 2025-07-23 10:31 | 2 | 13060 | 67 | Brass | Nickel | 0.35 | 270 | 40 | 3.5 | 57.57 | C3 | 4.19 | N | 49.76 | N | 3.486 | N | 2.343 | 8.5 | 0.634 | Bath_3
JUL_23_2 | 2025-07-23 10:31 | 2 | 13062 | 67 | Brass | Nickel | 0.35 | 270 | 40 | 3.5 | 57.43 | C3 | 4.19 | N | 49.74 | N | 3.426 | N | 2.343 | 8.502 | 0.634 | Bath_3
JUL_23_2 | 2025-07-23 10:31 | 2 | 13064 | 67 | Brass | Nickel | 0.35 | 270 | 40 | 3.5 | 57.43 | C3 | 4.19 | N | 49.74 | N | 3.403 | N | 2.343 | 8.503 | 0.634 | Bath_3
JUL_23_2 | 2025-07-23 10:31 | 2 | 13066 | 67 | Brass | Nickel | 0.35 | 270 | 40 | 3.5 | 57.43 | C3 | 4.19 | N | 49.74 | N | 3.429 | N | 2.343 | 8.504 | 0.634 | Bath_3
JUL_23_2 | 2025-07-23 10:31 | 2 | 13068 | 67 | Brass | Nickel | 0.35 | 270 | 40 | 3.5 | 57.43 | C3 | 4.19 | N | 49.74 | N | 3.442 | N | 2.343 | 8.506 | 0.634 | Bath_3
JUL_23_2 | 2025-07-23 10:32 | 2 | 13070 | 67 | Brass | Nickel | 0.35 | 270 | 40 | 3.5 | 57.43 | C3 | 4.19 | N | 49.73 | N | 3.391 | N | 2.343 | 8.507 | 0.634 | Bath_3
JUL_23_2 | 2025-07-23 10:32 | 2 | 13072 | 67 | Brass | Nickel | 0.35 | 270 | 40 | 3.5 | 57.43 | C3 | 4.19 | N | 49.75 | N | 3.422 | N | 2.343 | 8.508 | 0.634 | Bath_3
JUL_23_2 | 2025-07-23 10:32 | 2 | 13074 | 67 | Brass | Nickel | 0.35 | 270 | 40 | 3.5 | 57.43 | C3 | 4.19 | N | 49.72 | N | 3.39 | N | 2.343 | 8.51 | 0.634 | Bath_3
JUL_23_2 | 2025-07-23 10:32 | 2 | 13076 | 67 | Brass | Nickel | 0.35 | 270 | 40 | 3.5 | 57.43 | C3 | 4.19 | N | 49.74 | N | 3.399 | N | 2.343 | 8.511 | 0.634 | Bath_3
JUL_23_2 | 2025-07-23 10:32 | 2 | 13078 | 67 | Brass | Nickel | 0.35 | 270 | 40 | 3.5 | 57.23 | C3 | 4.19 | N | 49.73 | N | 3.436 | N | 2.343 | 8.512 | 0.634 | Bath_3
JUL_23_2 | 2025-07-23 10:32 | 2 | 13080 | 67 | Brass | Nickel | 0.35 | 270 | 40 | 3.5 | 57.43 | C3 | 4.19 | N | 49.73 | N | 3.393 | N | 2.343 | 8.513 | 0.634 | Bath_3
JUL_23_2 | 2025-07-23 10:32 | 2 | 13082 | 67 | Brass | Nickel | 0.35 | 270 | 40 | 3.5 | 57.43 | C3 | 4.19 | N | 49.74 | N | 3.393 | N | 2.343 | 8.515 | 0.634 | Bath_3
JUL_23_2 | 2025-07-23 10:32 | 2 | 13084 | 67 | Brass | Nickel | 0.35 | 270 | 40 | 3.5 | 57.23 | C3 | 4.19 | N | 49.74 | N | 3.457 | N | 2.343 | 8.516 | 0.634 | Bath_3
JUL_23_2 | 2025-07-23 10:32 | 2 | 13086 | 67 | Brass | Nickel | 0.35 | 270 | 40 | 3.5 | 57.43 | C3 | 4.19 | N | 49.74 | N | 3.417 | N | 2.343 | 8.517 | 0.634 | Bath_3
JUL_23_2 | 2025-07-23 10:32 | 2 | 13088 | 67 | Brass | Nickel | 0.35 | 270 | 40 | 3.5 | 57.23 | C3 | 4.19 | N | 49.76 | N | 3.389 | N | 2.343 | 8.519 | 0.634 | Bath_3
JUL_23_2 | 2025-07-23 10:32 | 2 | 13090 | 67 | Brass | Nickel | 0.35 | 270 | 40 | 3.5 | 57.23 | C3 | 4.19 | N | 49.75 | N | 3.39 | N | 2.343 | 8.52 | 0.634 | Bath_3
JUL_23_2 | 2025-07-23 10:32 | 2 | 13092 | 67 | Brass | Nickel | 0.35 | 270 | 40 | 3.5 | 57.51 | C3 | 4.19 | N | 49.76 | N | 3.449 | N | 2.343 | 8.521 | 0.634 | Bath_3
JUL_23_2 | 2025-07-23 10:32 | 2 | 13094 | 67 | Brass | Nickel | 0.35 | 270 | 40 | 3.5 | 57.51 | C3 | 4.19 | N | 49.76 | N | 3.393 | N | 2.343 | 8.523 | 0.634 | Bath_3
JUL_23_2 | 2025-07-23 10:32 | 2 | 13096 | 67 | Brass | Nickel | 0.35 | 270 | 40 | 3.5 | 57.15 | C3 | 4.19 | N | 49.75 | N | 3.407 | N | 2.343 | 8.524 | 0.634 | Bath_3
JUL_23_2 | 2025-07-23 10:32 | 2 | 13098 | 67 | Brass | Nickel | 0.35 | 270 | 40 | 3.5 | 57.43 | C3 | 4.19 | N | 49.76 | N | 3.43 | N | 2.343 | 8.525 | 0.634 | Bath_3
JUL_23_2 | 2025-07-23 10:32 | 2 | 13100 | 67 | Brass | Nickel | 0.35 | 270 | 40 | 3.5 | 57.23 | C3 | 4.19 | N | 49.75 | N | 3.443 | N | 2.343 | 8.526 | 0.634 | Bath_3
JUL_23_2 | 2025-07-23 10:32 | 2 | 13102 | 67 | Brass | Nickel | 0.35 | 270 | 40 | 3.5 | 57.43 | C3 | 4.19 | N | 49.74 | N | 3.429 | N | 2.343 | 8.528 | 0.634 | Bath_3
JUL_23_2 | 2025-07-23 10:32 | 2 | 13104 | 67 | Brass | Nickel | 0.35 | 270 | 40 | 3.5 | 57.43 | C3 | 4.19 | N | 49.75 | N | 3.476 | N | 2.343 | 8.529 | 0.634 | Bath_3
JUL_23_2 | 2025-07-23 10:32 | 2 | 13106 | 67 | Brass | Nickel | 0.35 | 270 | 40 | 3.5 | 57.43 | C3 | 4.19 | N | 49.74 | N | 3.424 | N | 2.343 | 8.53 | 0.634 | Bath_3
JUL_23_2 | 2025-07-23 10:32 | 2 | 13108 | 67 | Brass | Nickel | 0.35 | 270 | 40 | 3.5 | 57.23 | C3 | 4.19 | N | 49.73 | N | 3.442 | N | 2.343 | 8.532 | 0.634 | Bath_3
JUL_23_2 | 2025-07-23 10:32 | 2 | 13110 | 67 | Brass | Nickel | 0.35 | 270 | 40 | 3.5 | 57.39 | C3 | 4.19 | N | 49.72 | N | 3.454 | N | 2.343 | 8.533 | 0.634 | Bath_3
JUL_23_2 | 2025-07-23 10:32 | 2 | 13112 | 67 | Brass | Nickel | 0.35 | 270 | 40 | 3.5 | 57.51 | C3 | 4.19 | N | 49.71 | N | 3.426 | N | 2.343 | 8.534 | 0.634 | Bath_3
JUL_23_2 | 2025-07-23 10:32 | 2 | 13114 | 67 | Brass | Nickel | 0.35 | 270 | 40 | 3.5 | 57.37 | C3 | 4.19 | N | 49.73 | N | 3.455 | N | 2.343 | 8.536 | 0.634 | Bath_3
JUL_23_2 | 2025-07-23 10:32 | 2 | 13116 | 67 | Brass | Nickel | 0.35 | 270 | 40 | 3.5 | 57.37 | C3 | 4.19 | N | 49.73 | N | 3.405 | N | 2.343 | 8.537 | 0.634 | Bath_3
JUL_23_2 | 2025-07-23 10:32 | 2 | 13118 | 67 | Brass | Nickel | 0.35 | 270 | 40 | 3.5 | 57.4 | C3 | 4.19 | N | 49.72 | N | 3.436 | N | 2.343 | 8.538 | 0.634 | Bath_3
JUL_23_2 | 2025-07-23 10:32 | 2 | 13120 | 67 | Brass | Nickel | 0.35 | 270 | 40 | 3.5 | 57.37 | C3 | 4.19 | N | 49.74 | N | 3.45 | N | 2.343 | 8.54 | 0.634 | Bath_3
JUL_23_2 | 2025-07-23 10:32 | 2 | 13122 | 67 | Brass | Nickel | 0.35 | 270 | 40 | 3.5 | 57.43 | C3 | 4.19 | N | 49.72 | N | 3.476 | N | 2.343 | 8.541 | 0.634 | Bath_3
JUL_23_2 | 2025-07-23 10:32 | 2 | 13124 | 67 | Brass | Nickel | 0.35 | 270 | 40 | 3.5 | 57.43 | C3 | 4.19 | N | 49.74 | N | 3.425 | N | 2.343 | 8.542 | 0.634 | Bath_3
JUL_23_2 | 2025-07-23 10:32 | 2 | 13126 | 67 | Brass | Nickel | 0.35 | 270 | 40 | 3.5 | 57.43 | C3 | 4.19 | N | 49.74 | N | 3.487 | N | 2.343 | 8.543 | 0.634 | Bath_3
JUL_23_2 | 2025-07-23 10:32 | 2 | 13128 | 67 | Brass | Nickel | 0.35 | 270 | 40 | 3.5 | 57.29 | C3 | 4.19 | N | 49.73 | N | 3.418 | N | 2.343 | 8.545 | 0.634 | Bath_3
JUL_23_2 | 2025-07-23 10:33 | 2 | 13130 | 67 | Brass | Nickel | 0.35 | 270 | 40 | 3.5 | 57.23 | C3 | 4.19 | N | 49.73 | N | 3.412 | N | 2.343 | 8.546 | 0.634 | Bath_3
JUL_23_2 | 2025-07-23 10:33 | 2 | 13132 | 67 | Brass | Nickel | 0.35 | 270 | 40 | 3.5 | 57.29 | C3 | 4.19 | N | 49.75 | N | 3.424 | N | 2.343 | 8.547 | 0.634 | Bath_3
JUL_23_2 | 2025-07-23 10:33 | 2 | 13134 | 67 | Brass | Nickel | 0.35 | 270 | 40 | 3.5 | 57.23 | C3 | 4.19 | N | 49.73 | N | 3.425 | N | 2.343 | 8.549 | 0.634 | Bath_3
JUL_23_2 | 2025-07-23 10:33 | 2 | 13136 | 67 | Brass | Nickel | 0.35 | 270 | 40 | 3.5 | 57.51 | C3 | 4.19 | N | 49.75 | N | 3.471 | N | 2.343 | 8.55 | 0.634 | Bath_3
JUL_23_2 | 2025-07-23 10:33 | 2 | 13138 | 67 | Brass | Nickel | 0.35 | 270 | 40 | 3.5 | 57.51 | C3 | 4.19 | N | 49.73 | N | 3.478 | N | 2.343 | 8.551 | 0.634 | Bath_3
JUL_23_2 | 2025-07-23 10:33 | 2 | 13140 | 67 | Brass | Nickel | 0.35 | 270 | 40 | 3.5 | 57.51 | C3 | 4.19 | N | 49.74 | N | 3.492 | N | 2.343 | 8.553 | 0.634 | Bath_3
JUL_23_2 | 2025-07-23 10:33 | 2 | 13142 | 67 | Brass | Nickel | 0.35 | 270 | 40 | 3.5 | 57.51 | C3 | 4.19 | N | 49.75 | N | 3.441 | N | 2.343 | 8.554 | 0.634 | Bath_3
JUL_23_2 | 2025-07-23 10:33 | 2 | 13144 | 67 | Brass | Nickel | 0.35 | 270 | 40 | 3.5 | 57.43 | C3 | 4.19 | N | 49.75 | N | 3.453 | N | 2.343 | 8.555 | 0.634 | Bath_3
JUL_23_2 | 2025-07-23 10:33 | 2 | 13146 | 67 | Brass | Nickel | 0.35 | 270 | 40 | 3.5 | 57.29 | C3 | 4.19 | N | 49.74 | N | 3.475 | N | 2.343 | 8.556 | 0.634 | Bath_3
JUL_23_2 | 2025-07-23 10:33 | 2 | 13148 | 67 | Brass | Nickel | 0.35 | 270 | 40 | 3.5 | 57.34 | C3 | 4.19 | N | 49.75 | N | 3.43 | N | 2.343 | 8.558 | 0.634 | Bath_3
JUL_23_2 | 2025-07-23 10:33 | 2 | 13150 | 67 | Brass | Nickel | 0.35 | 270 | 40 | 3.5 | 57.23 | C3 | 4.19 | N | 49.74 | N | 3.43 | N | 2.343 | 8.559 | 0.634 | Bath_3
JUL_23_2 | 2025-07-23 10:33 | 2 | 13152 | 67 | Brass | Nickel | 0.35 | 270 | 40 | 3.5 | 57.29 | C3 | 4.19 | N | 49.76 | N | 3.428 | N | 2.343 | 8.56 | 0.634 | Bath_3
JUL_23_2 | 2025-07-23 10:33 | 2 | 13154 | 67 | Brass | Nickel | 0.35 | 270 | 40 | 3.5 | 57.37 | C3 | 4.19 | N | 49.76 | N | 3.43 | N | 2.343 | 8.562 | 0.634 | Bath_3
JUL_23_2 | 2025-07-23 10:33 | 2 | 13156 | 67 | Brass | Nickel | 0.35 | 270 | 40 | 3.5 | 57.37 | C3 | 4.19 | N | 49.75 | N | 3.416 | N | 2.343 | 8.563 | 0.634 | Bath_3
JUL_23_3 | 2025-07-23 10:43 | 2 | 13358 | 67 | Brass | Nickel | 0.35 | 270 | 40 | 3.5 | 57.15 | C3 | 4.21 | N | 49.64 | N | 3.549 | N | 2.343 | 8.694 | 0.6299 | Bath_3
JUL_23_3 | 2025-07-23 10:43 | 2 | 13360 | 67 | Brass | Nickel | 0.35 | 270 | 40 | 3.5 | 57.51 | C3 | 4.2 | N | 49.66 | N | 3.538 | N | 2.343 | 8.696 | 0.6299 | Bath_3
JUL_23_3 | 2025-07-23 10:43 | 2 | 13362 | 67 | Brass | Nickel | 0.35 | 270 | 40 | 3.5 | 57.43 | C3 | 4.2 | N | 49.62 | N | 3.539 | N | 2.343 | 8.697 | 0.6299 | Bath_3
JUL_23_3 | 2025-07-23 10:43 | 2 | 13364 | 67 | Brass | Nickel | 0.35 | 270 | 40 | 3.5 | 57.23 | C3 | 4.2 | N | 49.66 | N | 3.559 | N | 2.343 | 8.698 | 0.6299 | Bath_3
JUL_23_3 | 2025-07-23 10:43 | 2 | 13366 | 67 | Brass | Nickel | 0.35 | 270 | 40 | 3.5 | 57.43 | C3 | 4.2 | N | 49.65 | N | 3.57 | N | 2.343 | 8.7 | 0.6299 | Bath_3
JUL_23_3 | 2025-07-23 10:43 | 2 | 13368 | 67 | Brass | Nickel | 0.35 | 270 | 40 | 3.5 | 57.23 | C3 | 4.2 | N | 49.65 | N | 3.568 | N | 2.343 | 8.701 | 0.6299 | Bath_3
JUL_23_3 | 2025-07-23 10:43 | 2 | 13370 | 67 | Brass | Nickel | 0.35 | 270 | 40 | 3.5 | 57.23 | C3 | 4.2 | N | 49.65 | N | 3.546 | N | 2.343 | 8.702 | 0.6299 | Bath_3
JUL_23_3 | 2025-07-23 10:43 | 2 | 13372 | 67 | Brass | Nickel | 0.35 | 270 | 40 | 3.5 | 57.37 | C3 | 4.2 | N | 49.66 | N | 3.546 | N | 2.343 | 8.704 | 0.6299 | Bath_3
JUL_23_3 | 2025-07-23 10:43 | 2 | 13374 | 67 | Brass | Nickel | 0.35 | 270 | 40 | 3.5 | 57.23 | C3 | 4.2 | N | 49.66 | N | 3.547 | N | 2.343 | 8.705 | 0.6299 | Bath_3
JUL_23_3 | 2025-07-23 10:43 | 2 | 13376 | 67 | Brass | Nickel | 0.35 | 270 | 40 | 3.5 | 57.23 | C3 | 4.2 | N | 49.66 | N | 3.574 | N | 2.343 | 8.706 | 0.6299 | Bath_3
JUL_23_3 | 2025-07-23 10:43 | 2 | 13378 | 67 | Brass | Nickel | 0.35 | 270 | 40 | 3.5 | 57.43 | C3 | 4.21 | N | 49.66 | N | 3.558 | N | 2.343 | 8.707 | 0.6299 | Bath_3
JUL_23_3 | 2025-07-23 10:43 | 2 | 13380 | 67 | Brass | Nickel | 0.35 | 270 | 40 | 3.5 | 57.23 | C3 | 4.2 | N | 49.66 | N | 3.579 | N | 2.343 | 8.709 | 0.6299 | Bath_3
JUL_23_3 | 2025-07-23 10:43 | 2 | 13382 | 67 | Brass | Nickel | 0.35 | 270 | 40 | 3.5 | 57.43 | C3 | 4.2 | N | 49.67 | N | 3.59 | N | 2.343 | 8.71 | 0.6299 | Bath_3
JUL_23_3 | 2025-07-23 10:43 | 2 | 13384 | 67 | Brass | Nickel | 0.35 | 270 | 40 | 3.5 | 57.29 | C3 | 4.2 | N | 49.66 | N | 3.566 | N | 2.343 | 8.711 | 0.6299 | Bath_3
JUL_23_3 | 2025-07-23 10:43 | 2 | 13386 | 67 | Brass | Nickel | 0.35 | 270 | 40 | 3.5 | 57.15 | C3 | 4.2 | N | 49.67 | N | 3.529 | N | 2.343 | 8.713 | 0.6299 | Bath_3
JUL_23_3 | 2025-07-23 10:43 | 2 | 13388 | 67 | Brass | Nickel | 0.35 | 270 | 40 | 3.5 | 57.29 | C3 | 4.2 | N | 49.67 | N | 3.561 | N | 2.343 | 8.714 | 0.6299 | Bath_3
JUL_23_3 | 2025-07-23 10:43 | 2 | 13390 | 67 | Brass | Nickel | 0.35 | 270 | 40 | 3.5 | 57.15 | C3 | 4.2 | N | 49.66 | N | 3.541 | N | 2.343 | 8.715 | 0.6299 | Bath_3
JUL_23_3 | 2025-07-23 10:43 | 2 | 13392 | 67 | Brass | Nickel | 0.35 | 270 | 40 | 3.5 | 57.15 | C3 | 4.2 | N | 49.68 | N | 3.568 | N | 2.343 | 8.717 | 0.6299 | Bath_3
JUL_23_3 | 2025-07-23 10:44 | 2 | 13394 | 67 | Brass | Nickel | 0.35 | 270 | 40 | 3.5 | 57.29 | C3 | 4.2 | N | 49.67 | N | 3.545 | N | 2.343 | 8.718 | 0.6299 | Bath_3
JUL_23_3 | 2025-07-23 10:44 | 2 | 13396 | 67 | Brass | Nickel | 0.35 | 270 | 40 | 3.5 | 57.2 | C3 | 4.2 | N | 49.66 | N | 3.526 | N | 2.343 | 8.719 | 0.6299 | Bath_3
JUL_23_3 | 2025-07-23 10:44 | 2 | 13398 | 67 | Brass | Nickel | 0.35 | 270 | 40 | 3.5 | 57.37 | C3 | 4.2 | N | 49.66 | N | 3.543 | N | 2.343 | 8.72 | 0.6299 | Bath_3
JUL_23_3 | 2025-07-23 10:44 | 2 | 13400 | 67 | Brass | Nickel | 0.35 | 270 | 40 | 3.5 | 57.37 | C3 | 4.21 | N | 49.65 | N | 3.555 | N | 2.343 | 8.722 | 0.6299 | Bath_3
JUL_23_3 | 2025-07-23 10:44 | 2 | 13402 | 67 | Brass | Nickel | 0.35 | 270 | 40 | 3.5 | 57.37 | C3 | 4.21 | N | 49.66 | N | 3.606 | N | 2.343 | 8.723 | 0.6299 | Bath_3
JUL_23_3 | 2025-07-23 10:44 | 2 | 13404 | 67 | Brass | Nickel | 0.35 | 270 | 40 | 3.5 | 57.43 | C3 | 4.21 | N | 49.67 | N | 3.525 | N | 2.343 | 8.724 | 0.6299 | Bath_3
JUL_23_3 | 2025-07-23 10:44 | 2 | 13406 | 67 | Brass | Nickel | 0.35 | 270 | 40 | 3.5 | 57.37 | C3 | 4.21 | N | 49.67 | N | 3.541 | N | 2.343 | 8.726 | 0.6299 | Bath_3
JUL_23_3 | 2025-07-23 10:44 | 2 | 13408 | 67 | Brass | Nickel | 0.35 | 270 | 40 | 3.5 | 57.15 | C3 | 4.21 | N | 49.66 | N | 3.574 | N | 2.343 | 8.727 | 0.6299 | Bath_3
JUL_23_3 | 2025-07-23 10:44 | 2 | 13410 | 67 | Brass | Nickel | 0.35 | 270 | 40 | 3.5 | 57.29 | C3 | 4.21 | N | 49.69 | N | 3.558 | N | 2.343 | 8.728 | 0.6299 | Bath_3
JUL_23_3 | 2025-07-23 10:44 | 2 | 13412 | 67 | Brass | Nickel | 0.35 | 270 | 40 | 3.5 | 57.29 | C3 | 4.21 | N | 49.66 | N | 3.55 | N | 2.343 | 8.73 | 0.6299 | Bath_3
JUL_23_3 | 2025-07-23 10:44 | 2 | 13414 | 67 | Brass | Nickel | 0.35 | 270 | 40 | 3.5 | 57.23 | C3 | 4.21 | N | 49.69 | N | 3.524 | N | 2.343 | 8.731 | 0.6299 | Bath_3
JUL_23_3 | 2025-07-23 10:44 | 2 | 13416 | 67 | Brass | Nickel | 0.35 | 270 | 40 | 3.5 | 57.29 | C3 | 4.21 | N | 49.66 | N | 3.543 | N | 2.343 | 8.732 | 0.6299 | Bath_3
JUL_23_3 | 2025-07-23 10:44 | 2 | 13418 | 67 | Brass | Nickel | 0.35 | 270 | 40 | 3.5 | 57.43 | C3 | 4.21 | N | 49.68 | N | 3.524 | N | 2.343 | 8.733 | 0.6299 | Bath_3
JUL_23_3 | 2025-07-23 10:44 | 2 | 13420 | 67 | Brass | Nickel | 0.35 | 270 | 40 | 3.5 | 57.43 | C3 | 4.21 | N | 49.7 | N | 3.496 | N | 2.343 | 8.735 | 0.6299 | Bath_3
JUL_23_3 | 2025-07-23 10:44 | 2 | 13422 | 67 | Brass | Nickel | 0.35 | 270 | 40 | 3.5 | 57.43 | C3 | 4.21 | N | 49.69 | N | 3.486 | N | 2.343 | 8.736 | 0.6299 | Bath_3
JUL_23_3 | 2025-07-23 10:44 | 2 | 13424 | 67 | Brass | Nickel | 0.35 | 270 | 40 | 3.5 | 57.43 | C3 | 4.2 | N | 49.71 | N | 3.522 | N | 2.343 | 8.737 | 0.6299 | Bath_3
JUL_23_3 | 2025-07-23 10:44 | 2 | 13426 | 67 | Brass | Nickel | 0.35 | 270 | 40 | 3.5 | 57.43 | C3 | 4.2 | N | 49.69 | N | 3.572 | N | 2.343 | 8.739 | 0.6299 | Bath_3
JUL_23_3 | 2025-07-23 10:44 | 2 | 13428 | 67 | Brass | Nickel | 0.35 | 270 | 40 | 3.5 | 57.23 | C3 | 4.2 | N | 49.69 | N | 3.575 | N | 2.343 | 8.74 | 0.6299 | Bath_3
JUL_23_3 | 2025-07-23 10:44 | 2 | 13430 | 67 | Brass | Nickel | 0.35 | 270 | 40 | 3.5 | 57.15 | C3 | 4.2 | N | 49.7 | N | 3.58 | N | 2.343 | 8.741 | 0.6299 | Bath_3
JUL_23_3 | 2025-07-23 10:44 | 2 | 13432 | 67 | Brass | Nickel | 0.35 | 270 | 40 | 3.5 | 57.23 | C3 | 4.21 | N | 49.68 | N | 3.551 | N | 2.343 | 8.743 | 0.6299 | Bath_3
JUL_23_3 | 2025-07-23 10:44 | 2 | 13434 | 67 | Brass | Nickel | 0.35 | 270 | 40 | 3.5 | 57.23 | C3 | 4.21 | N | 49.69 | N | 3.533 | N | 2.343 | 8.744 | 0.6299 | Bath_3
JUL_23_3 | 2025-07-23 10:44 | 2 | 13436 | 67 | Brass | Nickel | 0.35 | 270 | 40 | 3.5 | 57.57 | C3 | 4.21 | N | 49.68 | N | 3.534 | N | 2.343 | 8.745 | 0.6299 | Bath_3
JUL_23_3 | 2025-07-23 10:44 | 2 | 13438 | 67 | Brass | Nickel | 0.35 | 270 | 40 | 3.5 | 57.57 | C3 | 4.21 | N | 49.68 | N | 3.554 | N | 2.343 | 8.746 | 0.6299 | Bath_3
JUL_23_3 | 2025-07-23 10:44 | 2 | 13440 | 67 | Brass | Nickel | 0.35 | 270 | 40 | 3.5 | 57.51 | C3 | 4.21 | N | 49.69 | N | 3.567 | N | 2.343 | 8.748 | 0.6299 | Bath_3
JUL_23_3 | 2025-07-23 10:44 | 2 | 13442 | 67 | Brass | Nickel | 0.35 | 270 | 40 | 3.5 | 57.43 | C3 | 4.21 | N | 49.7 | N | 3.53 | N | 2.343 | 8.749 | 0.6299 | Bath_3
JUL_23_3 | 2025-07-23 10:44 | 2 | 13444 | 67 | Brass | Nickel | 0.35 | 270 | 40 | 3.5 | 57.37 | C3 | 4.2 | N | 49.69 | N | 3.549 | N | 2.343 | 8.75 | 0.6299 | Bath_3
JUL_23_3 | 2025-07-23 10:44 | 2 | 13446 | 67 | Brass | Nickel | 0.35 | 270 | 40 | 3.5 | 57.37 | C3 | 4.21 | N | 49.7 | N | 3.496 | V1 | 2.343 | 8.752 | 0.6299 | Bath_3
JUL_23_3 | 2025-07-23 10:44 | 2 | 13448 | 67 | Brass | Nickel | 0.35 | 270 | 40 | 3.5 | 57.42 | C3 | 4.21 | N | 49.7 | N | 3.453 | V1 | 2.343 | 8.753 | 0.6299 | Bath_3
JUL_23_3 | 2025-07-23 10:44 | 2 | 13450 | 67 | Brass | Nickel | 0.35 | 270 | 40 | 3.5 | 57.43 | C3 | 4.21 | N | 49.7 | N | 3.457 | V1 | 2.343 | 8.754 | 0.6299 | Bath_3
JUL_23_3 | 2025-07-23 10:44 | 2 | 13452 | 67 | Brass | Nickel | 0.35 | 270 | 40 | 3.5 | 57.43 | C3 | 4.21 | N | 49.71 | N | 3.451 | V1 | 2.343 | 8.756 | 0.6299 | Bath_3
JUL_23_3 | 2025-07-23 10:45 | 2 | 13454 | 67 | Brass | Nickel | 0.35 | 270 | 40 | 3.5 | 57.29 | C3 | 4.21 | N | 49.69 | N | 3.455 | V1 | 2.343 | 8.757 | 0.6299 | Bath_3
JUL_23_3 | 2025-07-23 10:45 | 2 | 13456 | 67 | Brass | Nickel | 0.35 | 270 | 40 | 3.5 | 57.37 | C3 | 4.21 | N | 49.71 | N | 3.443 | V1 | 2.343 | 8.758 | 0.6299 | Bath_3
JUL_23_3 | 2025-07-23 10:45 | 2 | 13458 | 67 | Brass | Nickel | 0.35 | 270 | 40 | 3.5 | 57.29 | C3 | 4.21 | N | 49.7 | N | 3.443 | V1 | 2.343 | 8.76 | 0.6299 | Bath_3
JUL_23_3 | 2025-07-23 10:45 | 2 | 13460 | 67 | Brass | Nickel | 0.35 | 270 | 40 | 3.5 | 57.37 | C3 | 4.21 | N | 49.69 | N | 3.439 | V1 | 2.343 | 8.761 | 0.6299 | Bath_3
JUL_23_3 | 2025-07-23 10:45 | 2 | 13462 | 67 | Brass | Nickel | 0.35 | 270 | 40 | 3.5 | 57.37 | C3 | 4.21 | N | 49.71 | N | 3.439 | V1 | 2.343 | 8.762 | 0.6299 | Bath_3
JUL_23_3 | 2025-07-23 10:45 | 2 | 13464 | 67 | Brass | Nickel | 0.35 | 270 | 40 | 3.5 | 57.23 | C3 | 4.21 | N | 49.71 | N | 3.437 | V1 | 2.343 | 8.763 | 0.6299 | Bath_3
JUL_23_3 | 2025-07-23 10:45 | 2 | 13466 | 67 | Brass | Nickel | 0.35 | 270 | 40 | 3.5 | 57.29 | C3 | 4.21 | N | 49.71 | N | 3.424 | V1 | 2.343 | 8.765 | 0.6299 | Bath_3
JUL_23_3 | 2025-07-23 10:45 | 2 | 13468 | 67 | Brass | Nickel | 0.35 | 270 | 40 | 3.5 | 57.23 | C3 | 4.21 | N | 49.71 | N | 3.429 | V1 | 2.343 | 8.766 | 0.6299 | Bath_3
JUL_23_3 | 2025-07-23 10:45 | 2 | 13470 | 67 | Brass | Nickel | 0.35 | 270 | 40 | 3.5 | 57.29 | C3 | 4.21 | N | 49.7 | N | 3.437 | V1 | 2.343 | 8.767 | 0.6299 | Bath_3
JUL_23_3 | 2025-07-23 10:45 | 2 | 13472 | 67 | Brass | Nickel | 0.35 | 270 | 40 | 3.5 | 57.23 | C3 | 4.21 | N | 49.72 | N | 3.434 | V1 | 2.343 | 8.769 | 0.6299 | Bath_3
JUL_23_3 | 2025-07-23 10:45 | 2 | 13474 | 67 | Brass | Nickel | 0.35 | 270 | 40 | 3.5 | 57.23 | C3 | 4.21 | N | 49.71 | N | 3.43 | V1 | 2.343 | 8.77 | 0.6299 | Bath_3
JUL_23_3 | 2025-07-23 10:45 | 2 | 13476 | 67 | Brass | Nickel | 0.35 | 270 | 40 | 3.5 | 57.29 | C3 | 4.21 | N | 49.71 | N | 3.432 | V1 | 2.343 | 8.771 | 0.6299 | Bath_3
JUL_23_3 | 2025-07-23 10:45 | 2 | 13478 | 67 | Brass | Nickel | 0.35 | 270 | 40 | 3.5 | 57.26 | C3 | 4.21 | N | 49.72 | N | 3.432 | V1 | 2.343 | 8.773 | 0.6299 | Bath_3
JUL_23_3 | 2025-07-23 10:45 | 2 | 13480 | 67 | Brass | Nickel | 0.35 | 270 | 40 | 3.5 | 57.37 | C3 | 4.21 | N | 49.71 | N | 3.432 | V1 | 2.343 | 8.774 | 0.6299 | Bath_3
JUL_23_3 | 2025-07-23 10:45 | 2 | 13482 | 67 | Brass | Nickel | 0.35 | 270 | 40 | 3.5 | 57.29 | C3 | 4.21 | N | 49.71 | N | 3.429 | V1 | 2.343 | 8.775 | 0.6299 | Bath_3
JUL_23_3 | 2025-07-23 10:45 | 2 | 13484 | 67 | Brass | Nickel | 0.35 | 270 | 40 | 3.5 | 57.37 | C3 | 4.21 | N | 49.73 | N | 3.43 | V1 | 2.343 | 8.776 | 0.6299 | Bath_3
JUL_23_3 | 2025-07-23 10:45 | 2 | 13486 | 67 | Brass | Nickel | 0.35 | 270 | 40 | 3.5 | 57.23 | C3 | 4.21 | N | 49.71 | N | 3.43 | V1 | 2.343 | 8.778 | 0.6299 | Bath_3
JUL_23_3 | 2025-07-23 10:45 | 2 | 13488 | 67 | Brass | Nickel | 0.35 | 270 | 40 | 3.5 | 57.23 | C3 | 4.21 | N | 49.72 | N | 3.432 | V1 | 2.343 | 8.779 | 0.6299 | Bath_3
JUL_23_3 | 2025-07-23 10:45 | 2 | 13490 | 67 | Brass | Nickel | 0.35 | 270 | 40 | 3.5 | 57.23 | C3 | 4.21 | N | 49.71 | N | 3.432 | V1 | 2.343 | 8.78 | 0.6299 | Bath_3
JUL_23_3 | 2025-07-23 10:45 | 2 | 13492 | 67 | Brass | Nickel | 0.35 | 270 | 40 | 3.5 | 57.23 | C3 | 4.21 | N | 49.71 | N | 3.432 | V1 | 2.343 | 8.782 | 0.6299 | Bath_3
JUL_23_3 | 2025-07-23 10:45 | 2 | 13494 | 67 | Brass | Nickel | 0.35 | 270 | 40 | 3.5 | 57.37 | C3 | 4.21 | N | 49.71 | N | 3.432 | V1 | 2.343 | 8.783 | 0.6299 | Bath_3
JUL_23_3 | 2025-07-23 10:45 | 2 | 13496 | 67 | Brass | Nickel | 0.35 | 270 | 40 | 3.5 | 57.23 | C3 | 4.21 | N | 49.7 | N | 3.433 | V1 | 2.343 | 8.784 | 0.6299 | Bath_3
JUL_23_3 | 2025-07-23 10:45 | 2 | 13498 | 67 | Brass | Nickel | 0.35 | 270 | 40 | 3.5 | 57.37 | C3 | 4.21 | N | 49.71 | N | 3.434 | V1 | 2.343 | 8.786 | 0.6299 | Bath_3
JUL_23_3 | 2025-07-23 10:45 | 2 | 13500 | 67 | Brass | Nickel | 0.35 | 270 | 40 | 3.5 | 57.37 | C3 | 4.21 | N | 49.71 | N | 3.428 | V1 | 2.343 | 8.787 | 0.6299 | Bath_3
JUL_23_3 | 2025-07-23 10:45 | 2 | 13502 | 67 | Brass | Nickel | 0.35 | 270 | 40 | 3.5 | 57.37 | C3 | 4.21 | N | 49.71 | N | 3.424 | V1 | 2.343 | 8.788 | 0.6299 | Bath_3
JUL_23_3 | 2025-07-23 10:45 | 2 | 13504 | 67 | Brass | Nickel | 0.35 | 270 | 40 | 3.5 | 57.37 | C3 | 4.21 | N | 49.71 | N | 3.432 | V1 | 2.343 | 8.789 | 0.6299 | Bath_3
JUL_23_3 | 2025-07-23 10:45 | 2 | 13506 | 67 | Brass | Nickel | 0.35 | 270 | 40 | 3.5 | 57.37 | C3 | 4.21 | N | 49.71 | N | 3.436 | V1 | 2.343 | 8.791 | 0.6299 | Bath_3
JUL_23_3 | 2025-07-23 10:45 | 2 | 13508 | 67 | Brass | Nickel | 0.35 | 270 | 40 | 3.5 | 57.37 | C3 | 4.21 | N | 49.71 | N | 3.43 | V1 | 2.343 | 8.792 | 0.6299 | Bath_3
JUL_23_3 | 2025-07-23 10:45 | 2 | 13510 | 67 | Brass | Nickel | 0.35 | 270 | 40 | 3.5 | 57.37 | C3 | 4.21 | N | 49.72 | N | 3.428 | V1 | 2.343 | 8.793 | 0.6299 | Bath_3
JUL_23_3 | 2025-07-23 10:45 | 2 | 13512 | 67 | Brass | Nickel | 0.35 | 270 | 40 | 3.5 | 57.37 | C3 | 4.21 | N | 49.71 | N | 3.433 | V1 | 2.343 | 8.795 | 0.6299 | Bath_3
JUL_23_3 | 2025-07-23 10:46 | 2 | 13514 | 67 | Brass | Nickel | 0.35 | 270 | 40 | 3.5 | 57.37 | C3 | 4.21 | N | 49.72 | N | 3.447 | V1 | 2.343 | 8.796 | 0.6299 | Bath_3
JUL_23_3 | 2025-07-23 10:46 | 2 | 13516 | 67 | Brass | Nickel | 0.35 | 270 | 40 | 3.5 | 57.15 | C3 | 4.21 | N | 49.71 | N | 3.507 | N | 2.343 | 8.797 | 0.6299 | Bath_3
JUL_23_3 | 2025-07-23 10:46 | 2 | 13518 | 67 | Brass | Nickel | 0.35 | 270 | 40 | 3.5 | 57.37 | C3 | 4.21 | N | 49.71 | N | 3.525 | N | 2.343 | 8.799 | 0.6299 | Bath_3
JUL_23_3 | 2025-07-23 10:46 | 2 | 13520 | 67 | Brass | Nickel | 0.35 | 270 | 40 | 3.5 | 57.37 | C3 | 4.21 | N | 49.72 | N | 3.534 | N | 2.343 | 8.8 | 0.6299 | Bath_3
JUL_23_3 | 2025-07-23 10:46 | 2 | 13522 | 67 | Brass | Nickel | 0.35 | 270 | 40 | 3.5 | 57.15 | C3 | 4.2 | N | 49.72 | N | 3.53 | N | 2.343 | 8.801 | 0.6299 | Bath_3
JUL_23_3 | 2025-07-23 10:46 | 2 | 13524 | 67 | Brass | Nickel | 0.35 | 270 | 40 | 3.5 | 57.37 | C3 | 4.21 | N | 49.74 | N | 3.563 | N | 2.343 | 8.802 | 0.6299 | Bath_3
JUL_23_3 | 2025-07-23 10:46 | 2 | 13526 | 67 | Brass | Nickel | 0.35 | 270 | 40 | 3.5 | 57.37 | C3 | 4.21 | N | 49.75 | N | 3.538 | N | 2.343 | 8.804 | 0.6299 | Bath_3
JUL_23_3 | 2025-07-23 10:46 | 2 | 13528 | 67 | Brass | Nickel | 0.35 | 270 | 40 | 3.5 | 57.29 | C3 | 4.21 | N | 49.73 | N | 3.487 | N | 2.343 | 8.805 | 0.6299 | Bath_3
JUL_23_3 | 2025-07-23 10:46 | 2 | 13530 | 67 | Brass | Nickel | 0.35 | 270 | 40 | 3.5 | 57.29 | C3 | 4.21 | N | 49.74 | N | 3.458 | N | 2.343 | 8.806 | 0.6299 | Bath_3
JUL_23_3 | 2025-07-23 10:46 | 2 | 13532 | 67 | Brass | Nickel | 0.35 | 270 | 40 | 3.5 | 57.37 | C3 | 4.21 | N | 49.74 | N | 3.458 | N | 2.343 | 8.808 | 0.6299 | Bath_3
JUL_23_3 | 2025-07-23 10:46 | 2 | 13534 | 67 | Brass | Nickel | 0.35 | 270 | 40 | 3.5 | 57.29 | C3 | 4.21 | N | 49.74 | N | 3.467 | N | 2.343 | 8.809 | 0.6299 | Bath_3
JUL_23_3 | 2025-07-23 10:46 | 2 | 13536 | 67 | Brass | Nickel | 0.35 | 270 | 40 | 3.5 | 57.37 | C3 | 4.21 | N | 49.75 | N | 3.483 | N | 2.343 | 8.81 | 0.6299 | Bath_3
JUL_23_3 | 2025-07-23 10:46 | 2 | 13538 | 67 | Brass | Nickel | 0.35 | 270 | 40 | 3.5 | 57.37 | C3 | 4.21 | N | 49.75 | N | 3.524 | N | 2.343 | 8.812 | 0.6299 | Bath_3
JUL_23_3 | 2025-07-23 10:46 | 2 | 13540 | 67 | Brass | Nickel | 0.35 | 270 | 40 | 3.5 | 57.37 | C3 | 4.21 | N | 49.73 | N | 3.518 | N | 2.343 | 8.813 | 0.6299 | Bath_3
JUL_23_3 | 2025-07-23 10:46 | 2 | 13542 | 67 | Brass | Nickel | 0.35 | 270 | 40 | 3.5 | 57.37 | C3 | 4.21 | N | 49.75 | N | 3.549 | N | 2.343 | 8.814 | 0.6299 | Bath_3
JUL_23_3 | 2025-07-23 10:46 | 2 | 13544 | 67 | Brass | Nickel | 0.35 | 270 | 40 | 3.5 | 57.43 | C3 | 4.21 | N | 49.74 | N | 3.479 | N | 2.343 | 8.815 | 0.6299 | Bath_3
JUL_23_3 | 2025-07-23 10:46 | 2 | 13546 | 67 | Brass | Nickel | 0.35 | 270 | 40 | 3.5 | 57.37 | C3 | 4.21 | N | 49.71 | N | 3.541 | N | 2.343 | 8.817 | 0.6299 | Bath_3
JUL_23_3 | 2025-07-23 10:46 | 2 | 13548 | 67 | Brass | Nickel | 0.35 | 270 | 40 | 3.5 | 57.37 | C3 | 4.21 | N | 49.76 | N | 3.511 | N | 2.343 | 8.818 | 0.6299 | Bath_3
JUL_23_3 | 2025-07-23 10:46 | 2 | 13550 | 67 | Brass | Nickel | 0.35 | 270 | 40 | 3.5 | 57.37 | C3 | 4.21 | N | 49.73 | N | 3.513 | N | 2.343 | 8.819 | 0.6299 | Bath_3
JUL_23_3 | 2025-07-23 10:46 | 2 | 13552 | 67 | Brass | Nickel | 0.35 | 270 | 40 | 3.5 | 57.37 | C3 | 4.21 | N | 49.76 | N | 3.526 | N | 2.343 | 8.821 | 0.6299 | Bath_3
JUL_23_3 | 2025-07-23 10:46 | 2 | 13554 | 67 | Brass | Nickel | 0.35 | 270 | 40 | 3.5 | 57.23 | C3 | 4.21 | N | 49.74 | N | 3.528 | N | 2.343 | 8.822 | 0.6299 | Bath_3
JUL_23_3 | 2025-07-23 10:46 | 2 | 13556 | 67 | Brass | Nickel | 0.35 | 270 | 40 | 3.5 | 57.23 | C3 | 4.21 | N | 49.75 | N | 3.5 | N | 2.343 | 8.823 | 0.6299 | Bath_3
JUL_23_3 | 2025-07-23 10:46 | 2 | 13558 | 67 | Brass | Nickel | 0.35 | 270 | 40 | 3.5 | 57.37 | C3 | 4.21 | N | 49.75 | N | 3.499 | N | 2.343 | 8.825 | 0.6299 | Bath_3
JUL_23_3 | 2025-07-23 10:46 | 2 | 13560 | 67 | Brass | Nickel | 0.35 | 270 | 40 | 3.5 | 57.48 | C3 | 4.21 | N | 49.75 | N | 3.533 | N | 2.343 | 8.826 | 0.6299 | Bath_3
JUL_23_3 | 2025-07-23 10:46 | 2 | 13562 | 67 | Brass | Nickel | 0.35 | 270 | 40 | 3.5 | 57.29 | C3 | 4.21 | N | 49.75 | N | 3.505 | N | 2.343 | 8.827 | 0.6299 | Bath_3
JUL_23_3 | 2025-07-23 10:46 | 2 | 13564 | 67 | Brass | Nickel | 0.35 | 270 | 40 | 3.5 | 57.51 | C3 | 4.21 | N | 49.75 | N | 3.455 | N | 2.343 | 8.829 | 0.6299 | Bath_3
JUL_23_3 | 2025-07-23 10:46 | 2 | 13566 | 67 | Brass | Nickel | 0.35 | 270 | 40 | 3.5 | 57.51 | C3 | 4.21 | N | 49.75 | N | 3.436 | N | 2.343 | 8.83 | 0.6299 | Bath_3
JUL_23_3 | 2025-07-23 10:46 | 2 | 13568 | 67 | Brass | Nickel | 0.35 | 270 | 40 | 3.5 | 57.15 | C3 | 4.21 | N | 49.76 | N | 3.416 | N | 2.343 | 8.831 | 0.6299 | Bath_3
JUL_23_3 | 2025-07-23 10:46 | 2 | 13570 | 67 | Brass | Nickel | 0.35 | 270 | 40 | 3.5 | 57.43 | C3 | 4.21 | N | 49.76 | N | 3.413 | N | 2.343 | 8.832 | 0.6299 | Bath_3
JUL_23_3 | 2025-07-23 10:46 | 2 | 13572 | 67 | Brass | Nickel | 0.35 | 270 | 40 | 3.5 | 57.43 | C3 | 4.21 | N | 49.76 | N | 3.413 | N | 2.343 | 8.834 | 0.6299 | Bath_3
JUL_23_3 | 2025-07-23 10:47 | 2 | 13574 | 67 | Brass | Nickel | 0.35 | 270 | 40 | 3.5 | 57.15 | C3 | 4.21 | N | 49.77 | N | 3.413 | N | 2.343 | 8.835 | 0.6299 | Bath_3
JUL_23_3 | 2025-07-23 10:47 | 2 | 13576 | 67 | Brass | Nickel | 0.35 | 270 | 40 | 3.5 | 57.29 | C3 | 4.21 | N | 49.76 | N | 3.413 | N | 2.343 | 8.836 | 0.6299 | Bath_3
JUL_23_3 | 2025-07-23 10:47 | 2 | 13578 | 67 | Brass | Nickel | 0.35 | 270 | 40 | 3.5 | 57.29 | C3 | 4.21 | N | 49.76 | N | 3.414 | N | 2.343 | 8.838 | 0.6299 | Bath_3
JUL_23_3 | 2025-07-23 10:47 | 2 | 13580 | 67 | Brass | Nickel | 0.35 | 270 | 40 | 3.5 | 57.09 | C3 | 4.21 | N | 49.76 | N | 3.441 | N | 2.343 | 8.839 | 0.6299 | Bath_3
JUL_23_3 | 2025-07-23 10:47 | 2 | 13582 | 67 | Brass | Nickel | 0.35 | 270 | 40 | 3.5 | 57.09 | C3 | 4.21 | N | 49.75 | N | 3.454 | N | 2.343 | 8.84 | 0.6299 | Bath_3
JUL_23_3 | 2025-07-23 10:47 | 2 | 13584 | 67 | Brass | Nickel | 0.35 | 270 | 40 | 3.5 | 57.51 | C3 | 4.21 | N | 49.74 | N | 3.521 | N | 2.343 | 8.842 | 0.6299 | Bath_3
JUL_23_3 | 2025-07-23 10:47 | 2 | 13586 | 67 | Brass | Nickel | 0.35 | 270 | 40 | 3.5 | 57.15 | C3 | 4.21 | N | 49.74 | N | 3.455 | N | 2.343 | 8.843 | 0.6299 | Bath_3
JUL_23_3 | 2025-07-23 10:47 | 2 | 13588 | 67 | Brass | Nickel | 0.35 | 270 | 40 | 3.5 | 57.15 | C3 | 4.21 | N | 49.74 | N | 3.453 | N | 2.343 | 8.844 | 0.6299 | Bath_3
JUL_23_3 | 2025-07-23 10:47 | 2 | 13590 | 67 | Brass | Nickel | 0.35 | 270 | 40 | 3.5 | 57.37 | C3 | 4.21 | N | 49.76 | N | 3.436 | N | 2.343 | 8.845 | 0.6299 | Bath_3
JUL_23_3 | 2025-07-23 10:47 | 2 | 13592 | 67 | Brass | Nickel | 0.35 | 270 | 40 | 3.5 | 57.15 | C3 | 4.21 | N | 49.73 | N | 3.489 | N | 2.343 | 8.847 | 0.6299 | Bath_3
JUL_23_3 | 2025-07-23 10:47 | 2 | 13594 | 67 | Brass | Nickel | 0.35 | 270 | 40 | 3.5 | 57.37 | C3 | 4.21 | N | 49.76 | N | 3.495 | N | 2.343 | 8.848 | 0.6299 | Bath_3
JUL_23_3 | 2025-07-23 10:47 | 2 | 13596 | 67 | Brass | Nickel | 0.35 | 270 | 40 | 3.5 | 57.37 | C3 | 4.21 | N | 49.74 | N | 3.503 | N | 2.343 | 8.849 | 0.6299 | Bath_3
JUL_23_3 | 2025-07-23 10:47 | 2 | 13598 | 67 | Brass | Nickel | 0.35 | 270 | 40 | 3.5 | 57.29 | C3 | 4.21 | N | 49.77 | N | 3.467 | N | 2.343 | 8.851 | 0.6299 | Bath_3
JUL_23_3 | 2025-07-23 10:47 | 2 | 13600 | 67 | Brass | Nickel | 0.35 | 270 | 40 | 3.5 | 57.37 | C3 | 4.21 | N | 49.76 | N | 3.489 | N | 2.343 | 8.852 | 0.6299 | Bath_3
JUL_23_3 | 2025-07-23 10:47 | 2 | 13602 | 67 | Brass | Nickel | 0.35 | 270 | 40 | 3.5 | 57.37 | C3 | 4.21 | N | 49.76 | N | 3.48 | N | 2.343 | 8.853 | 0.6299 | Bath_3
JUL_23_3 | 2025-07-23 10:47 | 2 | 13604 | 67 | Brass | Nickel | 0.35 | 270 | 40 | 3.5 | 57.29 | C3 | 4.21 | N | 49.75 | N | 3.5 | N | 2.343 | 8.855 | 0.6299 | Bath_3
JUL_23_3 | 2025-07-23 10:47 | 2 | 13606 | 67 | Brass | Nickel | 0.35 | 270 | 40 | 3.5 | 57.37 | C3 | 4.21 | N | 49.76 | N | 3.516 | N | 2.343 | 8.856 | 0.6299 | Bath_3
JUL_23_3 | 2025-07-23 10:47 | 2 | 13608 | 67 | Brass | Nickel | 0.35 | 270 | 40 | 3.5 | 57.29 | C3 | 4.21 | N | 49.76 | N | 3.499 | N | 2.343 | 8.857 | 0.6299 | Bath_3
JUL_23_3 | 2025-07-23 10:47 | 2 | 13610 | 67 | Brass | Nickel | 0.35 | 270 | 40 | 3.5 | 57.23 | C3 | 4.21 | N | 49.76 | N | 3.513 | N | 2.343 | 8.858 | 0.6299 | Bath_3
JUL_23_3 | 2025-07-23 10:47 | 2 | 13612 | 67 | Brass | Nickel | 0.35 | 270 | 40 | 3.5 | 57.34 | C3 | 4.21 | N | 49.76 | N | 3.484 | N | 2.343 | 8.86 | 0.6299 | Bath_3
JUL_23_3 | 2025-07-23 10:47 | 2 | 13614 | 67 | Brass | Nickel | 0.35 | 270 | 40 | 3.5 | 57.29 | C3 | 4.21 | N | 49.76 | N | 3.514 | N | 2.343 | 8.861 | 0.6299 | Bath_3
JUL_23_3 | 2025-07-23 10:47 | 2 | 13616 | 67 | Brass | Nickel | 0.35 | 270 | 40 | 3.5 | 57.23 | C3 | 4.21 | N | 49.77 | N | 3.463 | N | 2.343 | 8.862 | 0.6299 | Bath_3
JUL_23_3 | 2025-07-23 10:47 | 2 | 13618 | 67 | Brass | Nickel | 0.35 | 270 | 40 | 3.5 | 57.37 | C3 | 4.21 | N | 49.76 | N | 3.496 | N | 2.343 | 8.864 | 0.6299 | Bath_3
JUL_23_3 | 2025-07-23 10:47 | 2 | 13620 | 67 | Brass | Nickel | 0.35 | 270 | 40 | 3.5 | 57.23 | C3 | 4.21 | N | 49.78 | N | 3.471 | N | 2.343 | 8.865 | 0.6299 | Bath_3
JUL_23_3 | 2025-07-23 10:47 | 2 | 13622 | 67 | Brass | Nickel | 0.35 | 270 | 40 | 3.5 | 57.29 | C3 | 4.21 | N | 49.77 | N | 3.529 | N | 2.343 | 8.866 | 0.6299 | Bath_3
JUL_23_3 | 2025-07-23 10:47 | 2 | 13624 | 67 | Brass | Nickel | 0.35 | 270 | 40 | 3.5 | 57.29 | C3 | 4.21 | N | 49.77 | N | 3.522 | N | 2.343 | 8.868 | 0.6299 | Bath_3
JUL_23_3 | 2025-07-23 10:47 | 2 | 13626 | 67 | Brass | Nickel | 0.35 | 270 | 40 | 3.5 | 57.29 | C3 | 4.21 | N | 49.77 | N | 3.441 | V1 | 2.343 | 8.869 | 0.6299 | Bath_3
JUL_23_3 | 2025-07-23 10:47 | 2 | 13628 | 67 | Brass | Nickel | 0.35 | 270 | 40 | 3.5 | 57.29 | C3 | 4.21 | N | 49.76 | N | 3.513 | V1 | 2.343 | 8.87 | 0.6299 | Bath_3
JUL_23_3 | 2025-07-23 10:47 | 2 | 13630 | 67 | Brass | Nickel | 0.35 | 270 | 40 | 3.5 | 57.29 | C3 | 4.21 | N | 49.75 | N | 3.521 | V1 | 2.343 | 8.871 | 0.6299 | Bath_3
JUL_23_3 | 2025-07-23 10:47 | 2 | 13632 | 67 | Brass | Nickel | 0.35 | 270 | 40 | 3.5 | 57.29 | C3 | 4.21 | N | 49.77 | N | 3.45 | V1 | 2.343 | 8.873 | 0.6299 | Bath_3
JUL_23_3 | 2025-07-23 10:48 | 2 | 13634 | 67 | Brass | Nickel | 0.35 | 270 | 40 | 3.5 | 57.37 | C3 | 4.21 | N | 49.76 | N | 3.439 | V1 | 2.343 | 8.874 | 0.6299 | Bath_3
JUL_23_3 | 2025-07-23 10:48 | 2 | 13636 | 67 | Brass | Nickel | 0.35 | 270 | 40 | 3.5 | 57.37 | C3 | 4.21 | N | 49.76 | N | 3.439 | V1 | 2.343 | 8.875 | 0.6299 | Bath_3
JUL_23_3 | 2025-07-23 10:48 | 2 | 13638 | 67 | Brass | Nickel | 0.35 | 270 | 40 | 3.5 | 57.51 | C3 | 4.21 | N | 49.76 | N | 3.447 | V1 | 2.343 | 8.877 | 0.6299 | Bath_3
JUL_23_3 | 2025-07-23 10:48 | 2 | 13640 | 67 | Brass | Nickel | 0.35 | 270 | 40 | 3.5 | 57.51 | C3 | 4.21 | N | 49.76 | N | 3.417 | V1 | 2.343 | 8.878 | 0.6299 | Bath_3
JUL_23_3 | 2025-07-23 10:48 | 2 | 13642 | 67 | Brass | Nickel | 0.35 | 270 | 40 | 3.5 | 57.45 | C3 | 4.21 | N | 49.76 | N | 3.42 | V1 | 2.343 | 8.879 | 0.6299 | Bath_3
JUL_23_3 | 2025-07-23 10:48 | 2 | 13644 | 67 | Brass | Nickel | 0.35 | 270 | 40 | 3.5 | 57.57 | C3 | 4.21 | N | 49.78 | N | 3.403 | V1 | 2.343 | 8.881 | 0.6299 | Bath_3
JUL_23_3 | 2025-07-23 10:48 | 2 | 13646 | 67 | Brass | Nickel | 0.35 | 270 | 40 | 3.5 | 57.23 | C3 | 4.21 | N | 49.76 | N | 3.397 | V1 | 2.343 | 8.882 | 0.6299 | Bath_3
JUL_23_3 | 2025-07-23 10:48 | 2 | 13648 | 67 | Brass | Nickel | 0.35 | 270 | 40 | 3.5 | 57.37 | C3 | 4.21 | N | 49.78 | N | 3.39 | V1 | 2.343 | 8.883 | 0.6299 | Bath_3
JUL_23_3 | 2025-07-23 10:48 | 2 | 13650 | 67 | Brass | Nickel | 0.35 | 270 | 40 | 3.5 | 57.43 | C3 | 4.21 | N | 49.76 | N | 3.378 | V1 | 2.343 | 8.884 | 0.6299 | Bath_3
JUL_23_3 | 2025-07-23 10:48 | 2 | 13652 | 67 | Brass | Nickel | 0.35 | 270 | 40 | 3.5 | 57.37 | C3 | 4.21 | N | 49.78 | N | 3.381 | V1 | 2.343 | 8.886 | 0.6299 | Bath_3
JUL_23_3 | 2025-07-23 10:48 | 2 | 13654 | 67 | Brass | Nickel | 0.35 | 270 | 40 | 3.5 | 57.37 | C3 | 4.21 | N | 49.78 | N | 3.381 | V1 | 2.343 | 8.887 | 0.6299 | Bath_3
JUL_23_3 | 2025-07-23 10:48 | 2 | 13656 | 67 | Brass | Nickel | 0.35 | 270 | 40 | 3.5 | 57.43 | C3 | 4.21 | N | 49.78 | N | 3.381 | V1 | 2.343 | 8.888 | 0.6299 | Bath_3
JUL_23_3 | 2025-07-23 10:48 | 2 | 13658 | 67 | Brass | Nickel | 0.35 | 270 | 40 | 3.5 | 57.29 | C3 | 4.21 | N | 49.77 | N | 3.385 | V1 | 2.343 | 8.89 | 0.6299 | Bath_3
JUL_23_3 | 2025-07-23 10:48 | 2 | 13660 | 67 | Brass | Nickel | 0.35 | 270 | 40 | 3.5 | 57.37 | C3 | 4.21 | N | 49.78 | N | 3.388 | V1 | 2.343 | 8.891 | 0.6299 | Bath_3
JUL_23_3 | 2025-07-23 10:48 | 2 | 13662 | 67 | Brass | Nickel | 0.35 | 270 | 40 | 3.5 | 57.37 | C3 | 4.21 | N | 49.76 | N | 3.389 | V1 | 2.343 | 8.892 | 0.6299 | Bath_3
JUL_23_3 | 2025-07-23 10:48 | 2 | 13664 | 67 | Brass | Nickel | 0.35 | 270 | 40 | 3.5 | 57.37 | C3 | 4.21 | N | 49.76 | N | 3.389 | V1 | 2.343 | 8.894 | 0.6299 | Bath_3
JUL_23_3 | 2025-07-23 10:48 | 2 | 13666 | 67 | Brass | Nickel | 0.35 | 270 | 40 | 3.5 | 57.37 | C3 | 4.21 | N | 49.77 | N | 3.388 | V1 | 2.343 | 8.895 | 0.6299 | Bath_3
JUL_23_3 | 2025-07-23 10:48 | 2 | 13668 | 67 | Brass | Nickel | 0.35 | 270 | 40 | 3.5 | 57.43 | C3 | 4.21 | N | 49.76 | N | 3.389 | V1 | 2.343 | 8.896 | 0.6299 | Bath_3
JUL_23_3 | 2025-07-23 10:48 | 2 | 13670 | 67 | Brass | Nickel | 0.35 | 270 | 40 | 3.5 | 57.37 | C3 | 4.21 | N | 49.76 | N | 3.39 | V1 | 2.343 | 8.897 | 0.6299 | Bath_3
JUL_23_3 | 2025-07-23 10:48 | 2 | 13672 | 67 | Brass | Nickel | 0.35 | 270 | 40 | 3.5 | 57.37 | C3 | 4.21 | N | 49.76 | N | 3.39 | V1 | 2.343 | 8.899 | 0.6299 | Bath_3
JUL_23_3 | 2025-07-23 10:48 | 2 | 13674 | 67 | Brass | Nickel | 0.35 | 270 | 40 | 3.5 | 57.51 | C3 | 4.21 | N | 49.76 | N | 3.39 | V1 | 2.343 | 8.9 | 0.6299 | Bath_3
JUL_23_3 | 2025-07-23 10:48 | 2 | 13676 | 67 | Brass | Nickel | 0.35 | 270 | 40 | 3.5 | 57.23 | C3 | 4.21 | N | 49.76 | N | 3.39 | V1 | 2.343 | 8.901 | 0.6299 | Bath_3
JUL_23_3 | 2025-07-23 10:48 | 2 | 13678 | 67 | Brass | Nickel | 0.35 | 270 | 40 | 3.5 | 57.23 | C3 | 4.21 | N | 49.76 | N | 3.389 | V1 | 2.343 | 8.903 | 0.6299 | Bath_3
JUL_23_3 | 2025-07-23 10:48 | 2 | 13680 | 67 | Brass | Nickel | 0.35 | 270 | 40 | 3.5 | 57.43 | C3 | 4.21 | N | 49.77 | N | 3.39 | V1 | 2.343 | 8.904 | 0.6299 | Bath_3
JUL_23_3 | 2025-07-23 10:48 | 2 | 13682 | 67 | Brass | Nickel | 0.35 | 270 | 40 | 3.5 | 57.23 | C3 | 4.21 | N | 49.77 | N | 3.388 | V1 | 2.343 | 8.905 | 0.6299 | Bath_3
JUL_23_3 | 2025-07-23 10:48 | 2 | 13684 | 67 | Brass | Nickel | 0.35 | 270 | 40 | 3.5 | 57.15 | C3 | 4.21 | N | 49.76 | N | 3.391 | V1 | 2.343 | 8.907 | 0.6299 | Bath_3
JUL_23_3 | 2025-07-23 10:48 | 2 | 13686 | 67 | Brass | Nickel | 0.35 | 270 | 40 | 3.5 | 57.43 | C3 | 4.21 | N | 49.75 | N | 3.393 | V1 | 2.343 | 8.908 | 0.6299 | Bath_3
JUL_23_3 | 2025-07-23 10:48 | 2 | 13688 | 67 | Brass | Nickel | 0.35 | 270 | 40 | 3.5 | 57.09 | C3 | 4.21 | N | 49.76 | N | 3.394 | V1 | 2.343 | 8.909 | 0.6299 | Bath_3
JUL_23_3 | 2025-07-23 10:48 | 2 | 13690 | 67 | Brass | Nickel | 0.35 | 270 | 40 | 3.5 | 57.29 | C3 | 4.21 | N | 49.76 | N | 3.393 | V1 | 2.343 | 8.911 | 0.6299 | Bath_3
JUL_23_3 | 2025-07-23 10:48 | 2 | 13692 | 67 | Brass | Nickel | 0.35 | 270 | 40 | 3.5 | 57.51 | C3 | 4.21 | N | 49.76 | N | 3.386 | V1 | 2.343 | 8.912 | 0.6299 | Bath_3
JUL_23_3 | 2025-07-23 10:49 | 2 | 13694 | 67 | Brass | Nickel | 0.35 | 270 | 40 | 3.5 | 57.28 | C3 | 4.21 | N | 49.77 | N | 3.393 | V1 | 2.343 | 8.913 | 0.6299 | Bath_3
JUL_23_3 | 2025-07-23 10:49 | 2 | 13696 | 67 | Brass | Nickel | 0.35 | 270 | 40 | 3.5 | 57.51 | C3 | 4.21 | N | 49.77 | N | 3.394 | V1 | 2.343 | 8.914 | 0.6299 | Bath_3
JUL_23_3 | 2025-07-23 10:49 | 2 | 13698 | 67 | Brass | Nickel | 0.35 | 270 | 40 | 3.5 | 57.43 | C3 | 4.21 | N | 49.78 | N | 3.394 | V1 | 2.343 | 8.916 | 0.6299 | Bath_3
JUL_23_3 | 2025-07-23 10:49 | 2 | 13700 | 67 | Brass | Nickel | 0.35 | 270 | 40 | 3.5 | 57.15 | C3 | 4.21 | N | 49.76 | N | 3.391 | V1 | 2.343 | 8.917 | 0.6299 | Bath_3
JUL_23_3 | 2025-07-23 10:49 | 2 | 13702 | 67 | Brass | Nickel | 0.35 | 270 | 40 | 3.5 | 57.43 | C3 | 4.21 | N | 49.77 | N | 3.39 | V1 | 2.343 | 8.918 | 0.6299 | Bath_3
JUL_23_3 | 2025-07-23 10:49 | 2 | 13704 | 67 | Brass | Nickel | 0.35 | 270 | 40 | 3.5 | 57.43 | C3 | 4.21 | N | 49.76 | N | 3.382 | V1 | 2.343 | 8.92 | 0.6299 | Bath_3
JUL_23_3 | 2025-07-23 10:49 | 2 | 13706 | 67 | Brass | Nickel | 0.35 | 270 | 40 | 3.5 | 57.09 | C3 | 4.21 | N | 49.76 | N | 3.384 | V1 | 2.343 | 8.921 | 0.6299 | Bath_3
JUL_23_3 | 2025-07-23 10:49 | 2 | 13708 | 67 | Brass | Nickel | 0.35 | 270 | 40 | 3.5 | 57.23 | C3 | 4.21 | N | 49.77 | N | 3.376 | V1 | 2.343 | 8.922 | 0.6299 | Bath_3
JUL_23_3 | 2025-07-23 10:49 | 2 | 13710 | 67 | Brass | Nickel | 0.35 | 270 | 40 | 3.5 | 57.23 | C3 | 4.21 | N | 49.76 | N | 3.377 | V1 | 2.343 | 8.924 | 0.6299 | Bath_3
JUL_23_3 | 2025-07-23 10:49 | 2 | 13712 | 67 | Brass | Nickel | 0.35 | 270 | 40 | 3.5 | 57.23 | C3 | 4.21 | N | 49.77 | N | 3.38 | V1 | 2.343 | 8.925 | 0.6299 | Bath_3
JUL_23_3 | 2025-07-23 10:49 | 2 | 13714 | 67 | Brass | Nickel | 0.35 | 270 | 40 | 3.5 | 57.23 | C3 | 4.21 | N | 49.76 | N | 3.378 | V1 | 2.343 | 8.926 | 0.6299 | Bath_3
JUL_23_3 | 2025-07-23 10:49 | 2 | 13716 | 67 | Brass | Nickel | 0.35 | 270 | 40 | 3.5 | 57.43 | C3 | 4.21 | N | 49.76 | N | 3.385 | V1 | 2.343 | 8.927 | 0.6299 | Bath_3
JUL_23_3 | 2025-07-23 10:49 | 2 | 13718 | 67 | Brass | Nickel | 0.35 | 270 | 40 | 3.5 | 57.23 | C3 | 4.21 | N | 49.76 | N | 3.384 | V1 | 2.343 | 8.929 | 0.6299 | Bath_3
JUL_23_3 | 2025-07-23 10:49 | 2 | 13720 | 67 | Brass | Nickel | 0.35 | 270 | 40 | 3.5 | 57.43 | C3 | 4.21 | N | 49.76 | N | 3.384 | V1 | 2.343 | 8.93 | 0.6299 | Bath_3
JUL_23_3 | 2025-07-23 10:49 | 2 | 13722 | 67 | Brass | Nickel | 0.35 | 270 | 40 | 3.5 | 57.43 | C3 | 4.21 | N | 49.77 | N | 3.384 | V1 | 2.343 | 8.931 | 0.6299 | Bath_3
JUL_23_3 | 2025-07-23 10:49 | 2 | 13724 | 67 | Brass | Nickel | 0.35 | 270 | 40 | 3.5 | 57.29 | C3 | 4.21 | N | 49.79 | N | 3.39 | V1 | 2.343 | 8.933 | 0.6299 | Bath_3
JUL_23_3 | 2025-07-23 10:49 | 2 | 13726 | 67 | Brass | Nickel | 0.35 | 270 | 40 | 3.5 | 57.43 | C3 | 4.21 | N | 49.77 | N | 3.391 | V1 | 2.343 | 8.934 | 0.6299 | Bath_3
JUL_23_3 | 2025-07-23 10:49 | 2 | 13728 | 67 | Brass | Nickel | 0.35 | 270 | 40 | 3.5 | 57.37 | C3 | 4.21 | N | 49.8 | N | 3.393 | V1 | 2.343 | 8.935 | 0.6299 | Bath_3
JUL_23_3 | 2025-07-23 10:49 | 2 | 13730 | 67 | Brass | Nickel | 0.35 | 270 | 40 | 3.5 | 57.15 | C3 | 4.21 | N | 49.79 | N | 3.38 | V1 | 2.343 | 8.937 | 0.6299 | Bath_3
JUL_23_3 | 2025-07-23 10:49 | 2 | 13732 | 67 | Brass | Nickel | 0.35 | 270 | 40 | 3.5 | 57.43 | C3 | 4.21 | N | 49.8 | N | 3.381 | V1 | 2.343 | 8.938 | 0.6299 | Bath_3
JUL_23_3 | 2025-07-23 10:49 | 2 | 13734 | 67 | Brass | Nickel | 0.35 | 270 | 40 | 3.5 | 57.15 | C3 | 4.21 | N | 49.79 | N | 3.388 | V1 | 2.343 | 8.939 | 0.6299 | Bath_3
JUL_23_3 | 2025-07-23 10:49 | 2 | 13736 | 67 | Brass | Nickel | 0.35 | 270 | 40 | 3.5 | 57.37 | C3 | 4.21 | N | 49.78 | N | 3.393 | V1 | 2.343 | 8.94 | 0.6299 | Bath_3
JUL_23_3 | 2025-07-23 10:49 | 2 | 13738 | 67 | Brass | Nickel | 0.35 | 270 | 40 | 3.5 | 57.43 | C3 | 4.21 | N | 49.77 | N | 3.4 | V1 | 2.343 | 8.942 | 0.6299 | Bath_3
JUL_23_3 | 2025-07-23 10:49 | 2 | 13740 | 67 | Brass | Nickel | 0.35 | 270 | 40 | 3.5 | 57.23 | C3 | 4.21 | N | 49.77 | N | 3.405 | V1 | 2.343 | 8.943 | 0.6299 | Bath_3
JUL_23_3 | 2025-07-23 10:49 | 2 | 13742 | 67 | Brass | Nickel | 0.35 | 270 | 40 | 3.5 | 57.37 | C3 | 4.21 | N | 49.76 | N | 3.411 | V1 | 2.343 | 8.944 | 0.6299 | Bath_3
JUL_23_3 | 2025-07-23 10:49 | 2 | 13744 | 67 | Brass | Nickel | 0.35 | 270 | 40 | 3.5 | 57.43 | C3 | 4.21 | N | 49.77 | N | 3.398 | V1 | 2.343 | 8.946 | 0.6299 | Bath_3
JUL_23_3 | 2025-07-23 10:49 | 2 | 13746 | 67 | Brass | Nickel | 0.35 | 270 | 40 | 3.5 | 57.23 | C3 | 4.21 | N | 49.76 | N | 3.407 | V1 | 2.343 | 8.947 | 0.6299 | Bath_3
JUL_23_3 | 2025-07-23 10:49 | 2 | 13748 | 67 | Brass | Nickel | 0.35 | 270 | 40 | 3.5 | 57.43 | C3 | 4.21 | N | 49.75 | N | 3.422 | V1 | 2.343 | 8.948 | 0.6299 | Bath_3
JUL_23_3 | 2025-07-23 10:49 | 2 | 13750 | 67 | Brass | Nickel | 0.35 | 270 | 40 | 3.5 | 57.23 | C3 | 4.21 | N | 49.75 | N | 3.52 | N | 2.343 | 8.95 | 0.6299 | Bath_3
JUL_23_3 | 2025-07-23 10:50 | 2 | 13752 | 67 | Brass | Nickel | 0.35 | 270 | 40 | 3.5 | 57.15 | C3 | 4.21 | N | 49.74 | N | 3.454 | N | 2.343 | 8.951 | 0.6299 | Bath_3
JUL_23_3 | 2025-07-23 10:50 | 2 | 13754 | 67 | Brass | Nickel | 0.35 | 270 | 40 | 3.5 | 57.23 | C3 | 4.21 | N | 49.76 | N | 3.457 | N | 2.343 | 8.952 | 0.6299 | Bath_3
JUL_23_3 | 2025-07-23 10:50 | 2 | 13756 | 67 | Brass | Nickel | 0.35 | 270 | 40 | 3.5 | 57.23 | C3 | 4.21 | N | 49.75 | N | 3.486 | N | 2.343 | 8.953 | 0.6299 | Bath_3
JUL_23_3 | 2025-07-23 10:50 | 2 | 13758 | 67 | Brass | Nickel | 0.35 | 270 | 40 | 3.5 | 57.15 | C3 | 4.21 | N | 49.75 | N | 3.491 | N | 2.343 | 8.955 | 0.6299 | Bath_3
JUL_23_3 | 2025-07-23 10:50 | 2 | 13760 | 67 | Brass | Nickel | 0.35 | 270 | 40 | 3.5 | 57.23 | C3 | 4.21 | N | 49.75 | N | 3.474 | N | 2.343 | 8.956 | 0.6299 | Bath_3
JUL_23_3 | 2025-07-23 10:50 | 2 | 13762 | 67 | Brass | Nickel | 0.35 | 270 | 40 | 3.5 | 57.29 | C3 | 4.21 | N | 49.77 | N | 3.457 | N | 2.343 | 8.957 | 0.6299 | Bath_3
JUL_23_3 | 2025-07-23 10:50 | 2 | 13764 | 67 | Brass | Nickel | 0.35 | 270 | 40 | 3.5 | 57.23 | C3 | 4.21 | N | 49.75 | N | 3.441 | N | 2.343 | 8.959 | 0.6299 | Bath_3
JUL_23_3 | 2025-07-23 10:50 | 2 | 13766 | 67 | Brass | Nickel | 0.35 | 270 | 40 | 3.5 | 57.32 | C3 | 4.21 | N | 49.76 | N | 3.479 | N | 2.344 | 8.963 | 0.6299 | Bath_3
JUL_23_3 | 2025-07-23 10:50 | 2 | 13768 | 67 | Brass | Nickel | 0.35 | 270 | 40 | 3.5 | 57.29 | C3 | 4.21 | N | 49.74 | N | 3.464 | N | 2.343 | 8.961 | 0.6299 | Bath_3
JUL_23_3 | 2025-07-23 10:50 | 2 | 13770 | 67 | Brass | Nickel | 0.35 | 270 | 40 | 3.5 | 57.23 | C3 | 4.21 | N | 49.76 | N | 3.442 | N | 2.343 | 8.963 | 0.6299 | Bath_3
JUL_23_3 | 2025-07-23 10:50 | 2 | 13772 | 67 | Brass | Nickel | 0.35 | 270 | 40 | 3.5 | 57.43 | C3 | 4.21 | N | 49.76 | N | 3.479 | N | 2.343 | 8.964 | 0.6299 | Bath_3
JUL_23_3 | 2025-07-23 10:50 | 2 | 13774 | 67 | Brass | Nickel | 0.35 | 270 | 40 | 3.5 | 57.23 | C3 | 4.21 | N | 49.75 | N | 3.5 | N | 2.343 | 8.965 | 0.6299 | Bath_3
JUL_23_3 | 2025-07-23 10:50 | 2 | 13776 | 67 | Brass | Nickel | 0.35 | 270 | 40 | 3.5 | 57.43 | C3 | 4.21 | N | 49.76 | N | 3.476 | N | 2.343 | 8.966 | 0.6299 | Bath_3
JUL_23_3 | 2025-07-23 10:50 | 2 | 13778 | 67 | Brass | Nickel | 0.35 | 270 | 40 | 3.5 | 57.51 | C3 | 4.21 | N | 49.76 | N | 3.5 | N | 2.343 | 8.968 | 0.6299 | Bath_3
JUL_23_3 | 2025-07-23 10:50 | 2 | 13780 | 67 | Brass | Nickel | 0.35 | 270 | 40 | 3.5 | 57.43 | C3 | 4.21 | N | 49.75 | N | 3.495 | N | 2.343 | 8.969 | 0.6299 | Bath_3
JUL_23_3 | 2025-07-23 10:50 | 2 | 13782 | 67 | Brass | Nickel | 0.35 | 270 | 40 | 3.5 | 57.51 | C3 | 4.21 | N | 49.76 | N | 3.437 | N | 2.343 | 8.97 | 0.6299 | Bath_3
JUL_23_3 | 2025-07-23 10:50 | 2 | 13784 | 67 | Brass | Nickel | 0.35 | 270 | 40 | 3.5 | 57.29 | C3 | 4.21 | N | 49.75 | N | 3.488 | N | 2.343 | 8.972 | 0.6299 | Bath_3
JUL_23_3 | 2025-07-23 10:50 | 2 | 13786 | 67 | Brass | Nickel | 0.35 | 270 | 40 | 3.5 | 57.29 | C3 | 4.21 | N | 49.76 | N | 3.449 | N | 2.343 | 8.973 | 0.6299 | Bath_3
JUL_23_3 | 2025-07-23 10:50 | 2 | 13788 | 67 | Brass | Nickel | 0.35 | 270 | 40 | 3.5 | 57.43 | C3 | 4.21 | N | 49.76 | N | 3.48 | N | 2.343 | 8.974 | 0.6299 | Bath_3
JUL_23_3 | 2025-07-23 10:50 | 2 | 13790 | 67 | Brass | Nickel | 0.35 | 270 | 40 | 3.5 | 57.29 | C3 | 4.21 | N | 49.77 | N | 3.462 | N | 2.343 | 8.976 | 0.6299 | Bath_3
JUL_23_3 | 2025-07-23 10:50 | 2 | 13792 | 67 | Brass | Nickel | 0.35 | 270 | 40 | 3.5 | 57.43 | C3 | 4.21 | N | 49.76 | N | 3.397 | V1 | 2.343 | 8.977 | 0.6299 | Bath_3
JUL_23_3 | 2025-07-23 10:50 | 2 | 13794 | 67 | Brass | Nickel | 0.35 | 270 | 40 | 3.5 | 57.29 | C3 | 4.21 | N | 49.77 | N | 3.395 | V1 | 2.343 | 8.978 | 0.6299 | Bath_3
JUL_23_3 | 2025-07-23 10:50 | 2 | 13796 | 67 | Brass | Nickel | 0.35 | 270 | 40 | 3.5 | 57.29 | C3 | 4.21 | N | 49.77 | N | 3.382 | V1 | 2.343 | 8.98 | 0.6299 | Bath_3
JUL_23_3 | 2025-07-23 10:50 | 2 | 13798 | 67 | Brass | Nickel | 0.35 | 270 | 40 | 3.5 | 57.37 | C3 | 4.21 | N | 49.79 | N | 3.385 | V1 | 2.343 | 8.981 | 0.6299 | Bath_3
JUL_23_3 | 2025-07-23 10:50 | 2 | 13800 | 67 | Brass | Nickel | 0.35 | 270 | 40 | 3.5 | 57.29 | C3 | 4.21 | N | 49.76 | N | 3.381 | V1 | 2.343 | 8.982 | 0.6299 | Bath_3
JUL_23_3 | 2025-07-23 10:50 | 2 | 13802 | 67 | Brass | Nickel | 0.35 | 270 | 40 | 3.5 | 57.37 | C3 | 4.21 | N | 49.76 | N | 3.382 | V1 | 2.343 | 8.983 | 0.6299 | Bath_3
JUL_23_3 | 2025-07-23 10:50 | 2 | 13804 | 67 | Brass | Nickel | 0.35 | 270 | 40 | 3.5 | 57.29 | C3 | 4.21 | N | 49.77 | N | 3.38 | V1 | 2.343 | 8.985 | 0.6299 | Bath_3
JUL_23_3 | 2025-07-23 10:50 | 2 | 13806 | 67 | Brass | Nickel | 0.35 | 270 | 40 | 3.5 | 57.29 | C3 | 4.21 | N | 49.75 | N | 3.378 | V1 | 2.343 | 8.986 | 0.6299 | Bath_3
JUL_23_3 | 2025-07-23 10:50 | 2 | 13808 | 67 | Brass | Nickel | 0.35 | 270 | 40 | 3.5 | 57.29 | C3 | 4.21 | N | 49.76 | N | 3.38 | V1 | 2.343 | 8.987 | 0.6299 | Bath_3
JUL_23_3 | 2025-07-23 10:50 | 2 | 13810 | 67 | Brass | Nickel | 0.35 | 270 | 40 | 3.5 | 57.29 | C3 | 4.21 | N | 49.74 | N | 3.382 | V1 | 2.343 | 8.989 | 0.6299 | Bath_3
JUL_23_3 | 2025-07-23 10:50 | 2 | 13812 | 67 | Brass | Nickel | 0.35 | 270 | 40 | 3.5 | 57.29 | C3 | 4.21 | N | 49.75 | N | 3.372 | V1 | 2.343 | 8.99 | 0.6299 | Bath_3
JUL_23_3 | 2025-07-23 10:51 | 2 | 13814 | 67 | Brass | Nickel | 0.35 | 270 | 40 | 3.5 | 57.23 | C3 | 4.21 | N | 49.76 | N | 3.368 | V1 | 2.343 | 8.991 | 0.6299 | Bath_3
JUL_23_3 | 2025-07-23 10:51 | 2 | 13816 | 67 | Brass | Nickel | 0.35 | 270 | 40 | 3.5 | 57.29 | C3 | 4.21 | N | 49.74 | N | 3.366 | V1 | 2.343 | 8.993 | 0.6299 | Bath_3
JUL_23_3 | 2025-07-23 10:51 | 2 | 13818 | 67 | Brass | Nickel | 0.35 | 270 | 40 | 3.5 | 57.29 | C3 | 4.21 | N | 49.75 | N | 3.365 | V1 | 2.343 | 8.994 | 0.6299 | Bath_3
JUL_23_3 | 2025-07-23 10:51 | 2 | 13820 | 67 | Brass | Nickel | 0.35 | 270 | 40 | 3.5 | 57.29 | C3 | 4.21 | N | 49.75 | N | 3.36 | V1 | 2.343 | 8.995 | 0.6299 | Bath_3
JUL_23_3 | 2025-07-23 10:51 | 2 | 13822 | 67 | Brass | Nickel | 0.35 | 270 | 40 | 3.5 | 57.29 | C3 | 4.21 | N | 49.74 | N | 3.359 | V1 | 2.343 | 8.996 | 0.6299 | Bath_3
JUL_23_3 | 2025-07-23 10:51 | 2 | 13824 | 67 | Brass | Nickel | 0.35 | 270 | 40 | 3.5 | 57.29 | C3 | 4.21 | N | 49.75 | N | 3.36 | V1 | 2.343 | 8.998 | 0.6299 | Bath_3
JUL_23_3 | 2025-07-23 10:51 | 2 | 13826 | 67 | Brass | Nickel | 0.35 | 270 | 40 | 3.5 | 57.29 | C3 | 4.21 | N | 49.76 | N | 3.361 | V1 | 2.343 | 8.999 | 0.6299 | Bath_3
JUL_23_3 | 2025-07-23 10:51 | 2 | 13828 | 67 | Brass | Nickel | 0.35 | 270 | 40 | 3.5 | 57.29 | C3 | 4.21 | N | 49.76 | N | 3.359 | V1 | 2.343 | 9 | 0.6299 | Bath_3
JUL_23_3 | 2025-07-23 10:51 | 2 | 13830 | 67 | Brass | Nickel | 0.35 | 270 | 40 | 3.5 | 57.29 | C3 | 4.21 | N | 49.78 | N | 3.36 | V1 | 2.343 | 9.002 | 0.6299 | Bath_3
JUL_23_3 | 2025-07-23 10:51 | 2 | 13832 | 67 | Brass | Nickel | 0.35 | 270 | 40 | 3.5 | 57.37 | C3 | 4.21 | N | 49.76 | N | 3.356 | V1 | 2.343 | 9.003 | 0.6299 | Bath_3
JUL_23_3 | 2025-07-23 10:51 | 2 | 13834 | 67 | Brass | Nickel | 0.35 | 270 | 40 | 3.5 | 57.26 | C3 | 4.21 | N | 49.76 | N | 3.361 | V1 | 2.343 | 9.004 | 0.6299 | Bath_3
JUL_23_3 | 2025-07-23 10:51 | 2 | 13836 | 67 | Brass | Nickel | 0.35 | 270 | 40 | 3.5 | 57.37 | C3 | 4.21 | N | 49.76 | N | 3.361 | V1 | 2.343 | 9.006 | 0.6299 | Bath_3
JUL_23_3 | 2025-07-23 10:51 | 2 | 13838 | 67 | Brass | Nickel | 0.35 | 270 | 40 | 3.5 | 57.43 | C3 | 4.21 | N | 49.76 | N | 3.363 | V1 | 2.343 | 9.007 | 0.6299 | Bath_3
JUL_23_3 | 2025-07-23 10:51 | 2 | 13840 | 67 | Brass | Nickel | 0.35 | 270 | 40 | 3.5 | 57.23 | C3 | 4.21 | N | 49.76 | N | 3.363 | V1 | 2.343 | 9.008 | 0.6299 | Bath_3
JUL_23_3 | 2025-07-23 10:51 | 2 | 13842 | 67 | Brass | Nickel | 0.35 | 270 | 40 | 3.5 | 57.43 | C3 | 4.21 | N | 49.77 | N | 3.359 | V1 | 2.343 | 9.009 | 0.6299 | Bath_3
JUL_23_3 | 2025-07-23 10:51 | 2 | 13844 | 67 | Brass | Nickel | 0.35 | 270 | 40 | 3.5 | 57.43 | C3 | 4.21 | N | 49.75 | N | 3.357 | V1 | 2.343 | 9.011 | 0.6299 | Bath_3
JUL_23_3 | 2025-07-23 10:51 | 2 | 13846 | 67 | Brass | Nickel | 0.35 | 270 | 40 | 3.5 | 57.37 | C3 | 4.21 | N | 49.76 | N | 3.36 | V1 | 2.343 | 9.012 | 0.6299 | Bath_3
JUL_23_3 | 2025-07-23 10:51 | 2 | 13848 | 67 | Brass | Nickel | 0.35 | 270 | 40 | 3.5 | 57.43 | C3 | 4.21 | N | 49.76 | N | 3.36 | V1 | 2.343 | 9.013 | 0.6299 | Bath_3
JUL_23_3 | 2025-07-23 10:51 | 2 | 13850 | 67 | Brass | Nickel | 0.35 | 270 | 40 | 3.5 | 57.29 | C3 | 4.21 | N | 49.76 | N | 3.351 | V1 | 2.343 | 9.015 | 0.6299 | Bath_3
JUL_23_3 | 2025-07-23 10:51 | 2 | 13852 | 67 | Brass | Nickel | 0.35 | 270 | 40 | 3.5 | 57.37 | C3 | 4.21 | N | 49.76 | N | 3.347 | V1 | 2.343 | 9.016 | 0.6299 | Bath_3
JUL_23_3 | 2025-07-23 10:51 | 2 | 13854 | 67 | Brass | Nickel | 0.35 | 270 | 40 | 3.5 | 57.43 | C3 | 4.21 | N | 49.75 | N | 3.348 | V1 | 2.343 | 9.017 | 0.6299 | Bath_3
JUL_23_3 | 2025-07-23 10:51 | 2 | 13856 | 67 | Brass | Nickel | 0.35 | 270 | 40 | 3.5 | 57.29 | C3 | 4.21 | N | 49.76 | N | 3.348 | V1 | 2.343 | 9.019 | 0.6299 | Bath_3
JUL_23_3 | 2025-07-23 10:51 | 2 | 13858 | 67 | Brass | Nickel | 0.35 | 270 | 40 | 3.5 | 57.43 | C3 | 4.21 | N | 49.75 | N | 3.348 | V1 | 2.343 | 9.02 | 0.6299 | Bath_3
JUL_23_3 | 2025-07-23 10:51 | 2 | 13860 | 67 | Brass | Nickel | 0.35 | 270 | 40 | 3.5 | 57.37 | C3 | 4.21 | N | 49.76 | N | 3.348 | V1 | 2.343 | 9.021 | 0.6299 | Bath_3
JUL_23_3 | 2025-07-23 10:51 | 2 | 13862 | 67 | Brass | Nickel | 0.35 | 270 | 40 | 3.5 | 57.23 | C3 | 4.21 | N | 49.75 | N | 3.348 | V1 | 2.343 | 9.022 | 0.6299 | Bath_3
JUL_23_3 | 2025-07-23 10:51 | 2 | 13864 | 67 | Brass | Nickel | 0.35 | 270 | 40 | 3.5 | 57.43 | C3 | 4.21 | N | 49.76 | N | 3.348 | V1 | 2.343 | 9.024 | 0.6299 | Bath_3
JUL_23_3 | 2025-07-23 10:51 | 2 | 13866 | 67 | Brass | Nickel | 0.35 | 270 | 40 | 3.5 | 57.37 | C3 | 4.21 | N | 49.76 | N | 3.351 | V1 | 2.343 | 9.025 | 0.6299 | Bath_3
JUL_23_3 | 2025-07-23 10:51 | 2 | 13868 | 67 | Brass | Nickel | 0.35 | 270 | 40 | 3.5 | 57.37 | C3 | 4.21 | N | 49.76 | N | 3.353 | V1 | 2.343 | 9.026 | 0.6299 | Bath_3
JUL_23_3 | 2025-07-23 10:51 | 2 | 13870 | 67 | Brass | Nickel | 0.35 | 270 | 40 | 3.5 | 57.43 | C3 | 4.21 | N | 49.75 | N | 3.359 | V1 | 2.343 | 9.028 | 0.6299 | Bath_3
JUL_23_3 | 2025-07-23 10:52 | 2 | 13872 | 67 | Brass | Nickel | 0.35 | 270 | 40 | 3.5 | 57.09 | C3 | 4.21 | N | 49.76 | N | 3.363 | V1 | 2.343 | 9.029 | 0.6299 | Bath_3
JUL_23_3 | 2025-07-23 10:52 | 2 | 13874 | 67 | Brass | Nickel | 0.35 | 270 | 40 | 3.5 | 57.37 | C3 | 4.21 | N | 49.76 | N | 3.365 | V1 | 2.343 | 9.03 | 0.6299 | Bath_3
JUL_23_3 | 2025-07-23 10:52 | 2 | 13876 | 67 | Brass | Nickel | 0.35 | 270 | 40 | 3.5 | 57.37 | C3 | 4.21 | N | 49.74 | N | 3.359 | V1 | 2.343 | 9.032 | 0.6299 | Bath_3
JUL_23_3 | 2025-07-23 10:52 | 2 | 13878 | 67 | Brass | Nickel | 0.35 | 270 | 40 | 3.5 | 57.09 | C3 | 4.21 | N | 49.75 | N | 3.366 | V1 | 2.343 | 9.033 | 0.6299 | Bath_3
JUL_23_3 | 2025-07-23 10:52 | 2 | 13880 | 67 | Brass | Nickel | 0.35 | 270 | 40 | 3.5 | 57.37 | C3 | 4.21 | N | 49.76 | N | 3.369 | V1 | 2.343 | 9.034 | 0.6299 | Bath_3
JUL_23_3 | 2025-07-23 10:52 | 2 | 13882 | 67 | Brass | Nickel | 0.35 | 270 | 40 | 3.5 | 57.43 | C3 | 4.21 | N | 49.76 | N | 3.366 | V1 | 2.343 | 9.035 | 0.6299 | Bath_3
JUL_23_3 | 2025-07-23 10:52 | 2 | 13884 | 67 | Brass | Nickel | 0.35 | 270 | 40 | 3.5 | 57.15 | C3 | 4.21 | N | 49.76 | N | 3.369 | V1 | 2.343 | 9.037 | 0.6299 | Bath_3
JUL_23_3 | 2025-07-23 10:52 | 2 | 13886 | 67 | Brass | Nickel | 0.35 | 270 | 40 | 3.5 | 57.28 | C3 | 4.21 | N | 49.76 | N | 3.365 | V1 | 2.343 | 9.038 | 0.6299 | Bath_3
JUL_23_3 | 2025-07-23 10:52 | 2 | 13888 | 67 | Brass | Nickel | 0.35 | 270 | 40 | 3.5 | 57.23 | C3 | 4.21 | N | 49.75 | N | 3.364 | V1 | 2.343 | 9.039 | 0.6299 | Bath_3
JUL_23_3 | 2025-07-23 10:52 | 2 | 13890 | 67 | Brass | Nickel | 0.35 | 270 | 40 | 3.5 | 57.15 | C3 | 4.21 | N | 49.76 | N | 3.361 | V1 | 2.343 | 9.041 | 0.6299 | Bath_3
JUL_23_3 | 2025-07-23 10:52 | 2 | 13892 | 67 | Brass | Nickel | 0.35 | 270 | 40 | 3.5 | 57.23 | C3 | 4.21 | N | 49.74 | N | 3.361 | V1 | 2.343 | 9.042 | 0.6299 | Bath_3
JUL_23_3 | 2025-07-23 10:52 | 2 | 13894 | 67 | Brass | Nickel | 0.35 | 270 | 40 | 3.5 | 57.23 | C3 | 4.21 | N | 49.75 | N | 3.363 | V1 | 2.343 | 9.043 | 0.6299 | Bath_3
JUL_23_3 | 2025-07-23 10:52 | 2 | 13896 | 67 | Brass | Nickel | 0.35 | 270 | 40 | 3.5 | 57.23 | C3 | 4.21 | N | 49.74 | N | 3.361 | V1 | 2.343 | 9.045 | 0.6299 | Bath_3
JUL_23_3 | 2025-07-23 10:52 | 2 | 13898 | 67 | Brass | Nickel | 0.35 | 270 | 40 | 3.5 | 57.37 | C3 | 4.21 | N | 49.75 | N | 3.366 | V1 | 2.343 | 9.046 | 0.6299 | Bath_3
JUL_23_3 | 2025-07-23 10:52 | 2 | 13900 | 67 | Brass | Nickel | 0.35 | 270 | 40 | 3.5 | 57.37 | C3 | 4.21 | N | 49.75 | N | 3.365 | V1 | 2.343 | 9.047 | 0.6299 | Bath_3
JUL_23_3 | 2025-07-23 10:52 | 2 | 13902 | 67 | Brass | Nickel | 0.35 | 270 | 40 | 3.5 | 57.09 | C3 | 4.21 | N | 49.72 | N | 3.372 | V1 | 2.343 | 9.049 | 0.6299 | Bath_3
JUL_23_3 | 2025-07-23 10:52 | 2 | 13904 | 67 | Brass | Nickel | 0.35 | 270 | 40 | 3.5 | 57.37 | C3 | 4.21 | N | 49.73 | N | 3.37 | V1 | 2.343 | 9.05 | 0.6299 | Bath_3
JUL_23_3 | 2025-07-23 10:52 | 2 | 13906 | 67 | Brass | Nickel | 0.35 | 270 | 40 | 3.5 | 57.37 | C3 | 4.21 | N | 49.74 | N | 3.374 | V1 | 2.343 | 9.051 | 0.6299 | Bath_3
JUL_23_3 | 2025-07-23 10:52 | 2 | 13908 | 67 | Brass | Nickel | 0.35 | 270 | 40 | 3.5 | 57.09 | C3 | 4.21 | N | 49.72 | N | 3.382 | V1 | 2.343 | 9.052 | 0.6299 | Bath_3
JUL_23_3 | 2025-07-23 10:52 | 2 | 13910 | 67 | Brass | Nickel | 0.35 | 270 | 40 | 3.5 | 57.37 | C3 | 4.21 | N | 49.76 | N | 3.38 | V1 | 2.343 | 9.054 | 0.6299 | Bath_3
JUL_23_3 | 2025-07-23 10:52 | 2 | 13912 | 67 | Brass | Nickel | 0.35 | 270 | 40 | 3.5 | 57.43 | C3 | 4.21 | N | 49.76 | N | 3.385 | V1 | 2.343 | 9.055 | 0.6299 | Bath_3
JUL_23_3 | 2025-07-23 10:52 | 2 | 13914 | 67 | Brass | Nickel | 0.35 | 270 | 40 | 3.5 | 57.15 | C3 | 4.21 | N | 49.75 | N | 3.378 | V1 | 2.343 | 9.056 | 0.6299 | Bath_3
JUL_23_3 | 2025-07-23 10:52 | 2 | 13916 | 67 | Brass | Nickel | 0.35 | 270 | 40 | 3.5 | 57.31 | C3 | 4.21 | N | 49.74 | N | 3.386 | V1 | 2.343 | 9.058 | 0.6299 | Bath_3
JUL_23_3 | 2025-07-23 10:52 | 2 | 13918 | 67 | Brass | Nickel | 0.35 | 270 | 40 | 3.5 | 57.43 | C3 | 4.21 | N | 49.74 | N | 3.384 | V1 | 2.343 | 9.059 | 0.6299 | Bath_3
JUL_23_3 | 2025-07-23 10:52 | 2 | 13920 | 67 | Brass | Nickel | 0.35 | 270 | 40 | 3.5 | 57.23 | C3 | 4.21 | N | 49.76 | N | 3.389 | V1 | 2.343 | 9.06 | 0.6299 | Bath_3
JUL_23_3 | 2025-07-23 10:52 | 2 | 13922 | 67 | Brass | Nickel | 0.35 | 270 | 40 | 3.5 | 57.23 | C3 | 4.21 | N | 49.75 | N | 3.398 | V1 | 2.343 | 9.062 | 0.6299 | Bath_3
JUL_23_3 | 2025-07-23 10:52 | 2 | 13924 | 67 | Brass | Nickel | 0.35 | 270 | 40 | 3.5 | 57.23 | C3 | 4.21 | N | 49.74 | N | 3.404 | V1 | 2.343 | 9.063 | 0.6299 | Bath_3
JUL_23_3 | 2025-07-23 10:52 | 2 | 13926 | 67 | Brass | Nickel | 0.35 | 270 | 40 | 3.5 | 57.23 | C3 | 4.21 | N | 49.75 | N | 3.449 | N | 2.343 | 9.064 | 0.6299 | Bath_3
JUL_23_3 | 2025-07-23 10:52 | 2 | 13928 | 67 | Brass | Nickel | 0.35 | 270 | 40 | 3.5 | 57.23 | C3 | 4.21 | N | 49.75 | N | 3.447 | N | 2.343 | 9.065 | 0.6299 | Bath_3
JUL_23_3 | 2025-07-23 10:52 | 2 | 13930 | 67 | Brass | Nickel | 0.35 | 270 | 40 | 3.5 | 57.23 | C3 | 4.21 | N | 49.74 | N | 3.492 | N | 2.343 | 9.067 | 0.6299 | Bath_3
JUL_23_3 | 2025-07-23 10:52 | 2 | 13932 | 67 | Brass | Nickel | 0.35 | 270 | 40 | 3.5 | 57.29 | C3 | 4.21 | N | 49.76 | N | 3.489 | N | 2.343 | 9.068 | 0.6299 | Bath_3
JUL_23_3 | 2025-07-23 10:53 | 2 | 13934 | 67 | Brass | Nickel | 0.35 | 270 | 40 | 3.5 | 57.29 | C3 | 4.21 | N | 49.75 | N | 3.471 | N | 2.343 | 9.069 | 0.6299 | Bath_3
JUL_23_3 | 2025-07-23 10:53 | 2 | 13936 | 67 | Brass | Nickel | 0.35 | 270 | 40 | 3.5 | 57.29 | C3 | 4.21 | N | 49.76 | N | 3.454 | N | 2.343 | 9.071 | 0.6299 | Bath_3
JUL_23_3 | 2025-07-23 10:53 | 2 | 13938 | 67 | Brass | Nickel | 0.35 | 270 | 40 | 3.5 | 57.43 | C3 | 4.21 | N | 49.76 | N | 3.52 | N | 2.343 | 9.072 | 0.6299 | Bath_3
JUL_23_3 | 2025-07-23 10:53 | 2 | 13940 | 67 | Brass | Nickel | 0.35 | 270 | 40 | 3.5 | 57.29 | C3 | 4.21 | N | 49.76 | N | 3.451 | N | 2.343 | 9.073 | 0.6299 | Bath_3
JUL_23_3 | 2025-07-23 10:53 | 2 | 13942 | 67 | Brass | Nickel | 0.35 | 270 | 40 | 3.5 | 57.29 | C3 | 4.21 | N | 49.77 | N | 3.426 | N | 2.343 | 9.075 | 0.6299 | Bath_3
JUL_23_3 | 2025-07-23 10:53 | 2 | 13944 | 67 | Brass | Nickel | 0.35 | 270 | 40 | 3.5 | 57.43 | C3 | 4.21 | N | 49.76 | N | 3.436 | N | 2.343 | 9.076 | 0.6299 | Bath_3
JUL_23_3 | 2025-07-23 10:53 | 2 | 13946 | 67 | Brass | Nickel | 0.35 | 270 | 40 | 3.5 | 57.24 | C3 | 4.21 | N | 49.76 | N | 3.442 | N | 2.343 | 9.077 | 0.6299 | Bath_3
JUL_23_3 | 2025-07-23 10:53 | 2 | 13948 | 67 | Brass | Nickel | 0.35 | 270 | 40 | 3.5 | 57.37 | C3 | 4.21 | N | 49.77 | N | 3.455 | N | 2.343 | 9.078 | 0.6299 | Bath_3
JUL_23_3 | 2025-07-23 10:53 | 2 | 13950 | 67 | Brass | Nickel | 0.35 | 270 | 40 | 3.5 | 57.43 | C3 | 4.21 | N | 49.76 | N | 3.464 | N | 2.343 | 9.08 | 0.6299 | Bath_3
JUL_23_3 | 2025-07-23 10:53 | 2 | 13952 | 67 | Brass | Nickel | 0.35 | 270 | 40 | 3.5 | 57.37 | C3 | 4.21 | N | 49.76 | N | 3.457 | N | 2.343 | 9.081 | 0.6299 | Bath_3
JUL_23_3 | 2025-07-23 10:53 | 2 | 13954 | 67 | Brass | Nickel | 0.35 | 270 | 40 | 3.5 | 57.43 | C3 | 4.21 | N | 49.76 | N | 3.471 | N | 2.343 | 9.082 | 0.6299 | Bath_3
JUL_23_3 | 2025-07-23 10:53 | 2 | 13956 | 67 | Brass | Nickel | 0.35 | 270 | 40 | 3.5 | 57.43 | C3 | 4.21 | N | 49.75 | N | 3.489 | N | 2.343 | 9.084 | 0.6299 | Bath_3
JUL_23_3 | 2025-07-23 10:53 | 2 | 13958 | 67 | Brass | Nickel | 0.35 | 270 | 40 | 3.5 | 57.15 | C3 | 4.21 | N | 49.76 | N | 3.509 | N | 2.343 | 9.085 | 0.6299 | Bath_3
JUL_23_3 | 2025-07-23 10:53 | 2 | 13960 | 67 | Brass | Nickel | 0.35 | 270 | 40 | 3.5 | 57.43 | C3 | 4.21 | N | 49.75 | N | 3.474 | N | 2.343 | 9.086 | 0.6299 | Bath_3
JUL_23_3 | 2025-07-23 10:53 | 2 | 13962 | 67 | Brass | Nickel | 0.35 | 270 | 40 | 3.5 | 57.15 | C3 | 4.21 | N | 49.75 | N | 3.484 | N | 2.343 | 9.088 | 0.6299 | Bath_3
JUL_23_3 | 2025-07-23 10:53 | 2 | 13964 | 67 | Brass | Nickel | 0.35 | 270 | 40 | 3.5 | 57.29 | C3 | 4.21 | N | 49.75 | N | 3.447 | N | 2.343 | 9.089 | 0.6299 | Bath_3
JUL_23_3 | 2025-07-23 10:53 | 2 | 13966 | 67 | Brass | Nickel | 0.35 | 270 | 40 | 3.5 | 57.37 | C3 | 4.21 | N | 49.74 | N | 3.487 | N | 2.343 | 9.09 | 0.6299 | Bath_3
JUL_23_3 | 2025-07-23 10:53 | 2 | 13968 | 67 | Brass | Nickel | 0.35 | 270 | 40 | 3.5 | 57.15 | C3 | 4.21 | N | 49.74 | N | 3.487 | N | 2.343 | 9.091 | 0.6299 | Bath_3
JUL_23_3 | 2025-07-23 10:53 | 2 | 13970 | 67 | Brass | Nickel | 0.35 | 270 | 40 | 3.5 | 57.29 | C3 | 4.21 | N | 49.75 | N | 3.458 | N | 2.343 | 9.093 | 0.6299 | Bath_3
JUL_23_3 | 2025-07-23 10:53 | 2 | 13972 | 67 | Brass | Nickel | 0.35 | 270 | 40 | 3.5 | 57.29 | C3 | 4.21 | N | 49.75 | N | 3.48 | N | 2.343 | 9.094 | 0.6299 | Bath_3
JUL_23_3 | 2025-07-23 10:53 | 2 | 13974 | 67 | Brass | Nickel | 0.35 | 270 | 40 | 3.5 | 57.09 | C3 | 4.21 | N | 49.76 | N | 3.458 | N | 2.343 | 9.095 | 0.6299 | Bath_3
JUL_23_3 | 2025-07-23 10:53 | 2 | 13976 | 67 | Brass | Nickel | 0.35 | 270 | 40 | 3.5 | 57.37 | C3 | 4.21 | N | 49.74 | N | 3.453 | N | 2.343 | 9.097 | 0.6299 | Bath_3
JUL_23_3 | 2025-07-23 10:53 | 2 | 13978 | 67 | Brass | Nickel | 0.35 | 270 | 40 | 3.5 | 57.29 | C3 | 4.21 | N | 49.76 | N | 3.457 | N | 2.343 | 9.098 | 0.6299 | Bath_3
JUL_23_3 | 2025-07-23 10:53 | 2 | 13980 | 67 | Brass | Nickel | 0.35 | 270 | 40 | 3.5 | 57.23 | C3 | 4.21 | N | 49.75 | N | 3.457 | N | 2.343 | 9.099 | 0.6299 | Bath_3
JUL_23_3 | 2025-07-23 10:53 | 2 | 13982 | 67 | Brass | Nickel | 0.35 | 270 | 40 | 3.5 | 57.51 | C3 | 4.21 | N | 49.74 | N | 3.438 | N | 2.343 | 9.101 | 0.6299 | Bath_3
JUL_23_3 | 2025-07-23 10:53 | 2 | 13984 | 67 | Brass | Nickel | 0.35 | 270 | 40 | 3.5 | 57.23 | C3 | 4.21 | N | 49.74 | N | 3.462 | N | 2.343 | 9.102 | 0.6299 | Bath_3
JUL_23_3 | 2025-07-23 10:53 | 2 | 13986 | 67 | Brass | Nickel | 0.35 | 270 | 40 | 3.5 | 57.29 | C3 | 4.21 | N | 49.74 | N | 3.468 | N | 2.343 | 9.103 | 0.6299 | Bath_3
JUL_23_3 | 2025-07-23 10:53 | 2 | 13988 | 67 | Brass | Nickel | 0.35 | 270 | 40 | 3.5 | 57.29 | C3 | 4.21 | N | 49.75 | N | 3.468 | N | 2.343 | 9.104 | 0.6299 | Bath_3
JUL_23_3 | 2025-07-23 10:53 | 2 | 13990 | 67 | Brass | Nickel | 0.35 | 270 | 40 | 3.5 | 57.29 | C3 | 4.21 | N | 49.76 | N | 3.441 | N | 2.343 | 9.106 | 0.6299 | Bath_3
JUL_23_3 | 2025-07-23 10:54 | 2 | 13992 | 67 | Brass | Nickel | 0.35 | 270 | 40 | 3.5 | 57.29 | C3 | 4.21 | N | 49.73 | N | 3.491 | N | 2.343 | 9.107 | 0.6299 | Bath_3
JUL_23_3 | 2025-07-23 10:54 | 2 | 13994 | 67 | Brass | Nickel | 0.35 | 270 | 40 | 3.5 | 57.29 | C3 | 4.21 | N | 49.75 | N | 3.493 | N | 2.343 | 9.108 | 0.6299 | Bath_3
JUL_23_3 | 2025-07-23 10:54 | 2 | 13996 | 67 | Brass | Nickel | 0.35 | 270 | 40 | 3.5 | 57.29 | C3 | 4.21 | N | 49.75 | N | 3.474 | N | 2.343 | 9.11 | 0.6299 | Bath_3
JUL_23_3 | 2025-07-23 10:54 | 2 | 13998 | 67 | Brass | Nickel | 0.35 | 270 | 40 | 3.5 | 57.15 | C3 | 4.21 | N | 49.74 | N | 3.47 | N | 2.343 | 9.111 | 0.6299 | Bath_3
JUL_23_3 | 2025-07-23 10:54 | 2 | 14000 | 67 | Brass | Nickel | 0.35 | 270 | 40 | 3.5 | 57.23 | C3 | 4.21 | N | 49.76 | N | 3.442 | N | 2.343 | 9.112 | 0.6299 | Bath_3
JUL_23_3 | 2025-07-23 10:54 | 2 | 14002 | 67 | Brass | Nickel | 0.35 | 270 | 40 | 3.5 | 57.23 | C3 | 4.21 | N | 49.75 | N | 3.451 | N | 2.343 | 9.114 | 0.6299 | Bath_3
JUL_23_3 | 2025-07-23 10:54 | 2 | 14004 | 67 | Brass | Nickel | 0.35 | 270 | 40 | 3.5 | 57.23 | C3 | 4.21 | N | 49.75 | N | 3.403 | N | 2.343 | 9.115 | 0.6299 | Bath_3
JUL_23_3 | 2025-07-23 10:54 | 2 | 14006 | 67 | Brass | Nickel | 0.35 | 270 | 40 | 3.5 | 57.23 | C3 | 4.21 | N | 49.75 | N | 3.472 | N | 2.343 | 9.116 | 0.6299 | Bath_3
JUL_23_3 | 2025-07-23 10:54 | 2 | 14008 | 67 | Brass | Nickel | 0.35 | 270 | 40 | 3.5 | 57.29 | C3 | 4.21 | N | 49.74 | N | 3.497 | N | 2.343 | 9.117 | 0.6299 | Bath_3
JUL_23_3 | 2025-07-23 10:54 | 2 | 14010 | 67 | Brass | Nickel | 0.35 | 270 | 40 | 3.5 | 57.29 | C3 | 4.21 | N | 49.75 | N | 3.413 | N | 2.343 | 9.119 | 0.6299 | Bath_3
JUL_23_3 | 2025-07-23 10:54 | 2 | 14012 | 67 | Brass | Nickel | 0.35 | 270 | 40 | 3.5 | 57.29 | C3 | 4.21 | N | 49.75 | N | 3.45 | N | 2.343 | 9.12 | 0.6299 | Bath_3
JUL_23_3 | 2025-07-23 10:54 | 2 | 14014 | 67 | Brass | Nickel | 0.35 | 270 | 40 | 3.5 | 57.29 | C3 | 4.21 | N | 49.74 | N | 3.454 | N | 2.343 | 9.121 | 0.6299 | Bath_3
JUL_23_3 | 2025-07-23 10:54 | 2 | 14016 | 67 | Brass | Nickel | 0.35 | 270 | 40 | 3.5 | 57.37 | C3 | 4.21 | N | 49.73 | N | 3.458 | N | 2.343 | 9.123 | 0.6299 | Bath_3
JUL_23_3 | 2025-07-23 10:54 | 2 | 14018 | 67 | Brass | Nickel | 0.35 | 270 | 40 | 3.5 | 57.37 | C3 | 4.21 | N | 49.73 | N | 3.453 | N | 2.343 | 9.124 | 0.6299 | Bath_3
JUL_23_3 | 2025-07-23 10:54 | 2 | 14020 | 67 | Brass | Nickel | 0.35 | 270 | 40 | 3.5 | 57.43 | C3 | 4.21 | N | 49.75 | N | 3.48 | N | 2.343 | 9.125 | 0.6299 | Bath_3
JUL_23_3 | 2025-07-23 10:54 | 2 | 14022 | 67 | Brass | Nickel | 0.35 | 270 | 40 | 3.5 | 57.43 | C3 | 4.21 | N | 49.75 | N | 3.464 | N | 2.343 | 9.127 | 0.6299 | Bath_3
JUL_23_3 | 2025-07-23 10:54 | 2 | 14024 | 67 | Brass | Nickel | 0.35 | 270 | 40 | 3.5 | 57.29 | C3 | 4.21 | N | 49.73 | N | 3.458 | N | 2.343 | 9.128 | 0.6299 | Bath_3
JUL_23_3 | 2025-07-23 10:54 | 2 | 14026 | 67 | Brass | Nickel | 0.35 | 270 | 40 | 3.5 | 57.29 | C3 | 4.21 | N | 49.73 | N | 3.438 | N | 2.343 | 9.129 | 0.6299 | Bath_3
JUL_23_3 | 2025-07-23 10:54 | 2 | 14028 | 67 | Brass | Nickel | 0.35 | 270 | 40 | 3.5 | 57.29 | C3 | 4.21 | N | 49.73 | N | 3.436 | N | 2.343 | 9.131 | 0.6299 | Bath_3
JUL_23_3 | 2025-07-23 10:54 | 2 | 14030 | 67 | Brass | Nickel | 0.35 | 270 | 40 | 3.5 | 57.37 | C3 | 4.21 | N | 49.72 | N | 3.437 | N | 2.343 | 9.132 | 0.6299 | Bath_3
JUL_23_3 | 2025-07-23 10:54 | 2 | 14032 | 67 | Brass | Nickel | 0.35 | 270 | 40 | 3.5 | 57.37 | C3 | 4.21 | N | 49.74 | N | 3.429 | N | 2.343 | 9.133 | 0.6299 | Bath_3
JUL_23_3 | 2025-07-23 10:54 | 2 | 14034 | 67 | Brass | Nickel | 0.35 | 270 | 40 | 3.5 | 57.37 | C3 | 4.21 | N | 49.72 | N | 3.462 | N | 2.343 | 9.134 | 0.6299 | Bath_3
JUL_23_3 | 2025-07-23 10:54 | 2 | 14036 | 67 | Brass | Nickel | 0.35 | 270 | 40 | 3.5 | 57.37 | C3 | 4.21 | N | 49.74 | N | 3.447 | N | 2.343 | 9.136 | 0.6299 | Bath_3
JUL_23_3 | 2025-07-23 10:54 | 2 | 14038 | 67 | Brass | Nickel | 0.35 | 270 | 40 | 3.5 | 57.37 | C3 | 4.21 | N | 49.74 | N | 3.487 | N | 2.343 | 9.137 | 0.6299 | Bath_3
JUL_23_3 | 2025-07-23 10:54 | 2 | 14040 | 67 | Brass | Nickel | 0.35 | 270 | 40 | 3.5 | 57.23 | C3 | 4.21 | N | 49.74 | N | 3.442 | N | 2.343 | 9.138 | 0.6299 | Bath_3
JUL_23_3 | 2025-07-23 10:54 | 2 | 14042 | 67 | Brass | Nickel | 0.35 | 270 | 40 | 3.5 | 57.2 | C3 | 4.21 | N | 49.75 | N | 3.467 | N | 2.343 | 9.14 | 0.6299 | Bath_3
JUL_23_3 | 2025-07-23 10:54 | 2 | 14044 | 67 | Brass | Nickel | 0.35 | 270 | 40 | 3.5 | 57.29 | C3 | 4.21 | N | 49.75 | N | 3.47 | N | 2.343 | 9.141 | 0.6299 | Bath_3
JUL_23_3 | 2025-07-23 10:54 | 2 | 14046 | 67 | Brass | Nickel | 0.35 | 270 | 40 | 3.5 | 57.15 | C3 | 4.21 | N | 49.75 | N | 3.468 | N | 2.343 | 9.142 | 0.6299 | Bath_3
JUL_23_3 | 2025-07-23 10:54 | 2 | 14048 | 67 | Brass | Nickel | 0.35 | 270 | 40 | 3.5 | 57.15 | C3 | 4.21 | N | 49.76 | N | 3.475 | N | 2.343 | 9.144 | 0.6299 | Bath_3
JUL_23_3 | 2025-07-23 10:54 | 2 | 14050 | 67 | Brass | Nickel | 0.35 | 270 | 40 | 3.5 | 57.43 | C3 | 4.21 | N | 49.76 | N | 3.475 | N | 2.343 | 9.145 | 0.6299 | Bath_3
JUL_23_3 | 2025-07-23 10:55 | 2 | 14052 | 67 | Brass | Nickel | 0.35 | 270 | 40 | 3.5 | 57.15 | C3 | 4.21 | N | 49.75 | N | 3.445 | N | 2.343 | 9.146 | 0.6299 | Bath_3
JUL_23_3 | 2025-07-23 10:55 | 2 | 14054 | 67 | Brass | Nickel | 0.35 | 270 | 40 | 3.5 | 57.09 | C3 | 4.21 | N | 49.75 | N | 3.409 | N | 2.343 | 9.147 | 0.6299 | Bath_3
JUL_23_3 | 2025-07-23 10:55 | 2 | 14056 | 67 | Brass | Nickel | 0.35 | 270 | 40 | 3.5 | 57.43 | C3 | 4.21 | N | 49.74 | N | 3.408 | N | 2.343 | 9.149 | 0.6299 | Bath_3
JUL_23_3 | 2025-07-23 10:55 | 2 | 14058 | 67 | Brass | Nickel | 0.35 | 270 | 40 | 3.5 | 57.09 | C3 | 4.21 | N | 49.75 | N | 3.439 | N | 2.343 | 9.15 | 0.6299 | Bath_3
JUL_23_3 | 2025-07-23 10:55 | 2 | 14060 | 67 | Brass | Nickel | 0.35 | 270 | 40 | 3.5 | 57.09 | C3 | 4.21 | N | 49.75 | N | 3.439 | N | 2.343 | 9.151 | 0.6299 | Bath_3
JUL_23_3 | 2025-07-23 10:55 | 2 | 14062 | 67 | Brass | Nickel | 0.35 | 270 | 40 | 3.5 | 57.37 | C3 | 4.21 | N | 49.74 | N | 3.47 | N | 2.343 | 9.153 | 0.6299 | Bath_3
JUL_23_3 | 2025-07-23 10:55 | 2 | 14064 | 67 | Brass | Nickel | 0.35 | 270 | 40 | 3.5 | 57.23 | C3 | 4.21 | N | 49.73 | N | 3.466 | N | 2.343 | 9.154 | 0.6299 | Bath_3
JUL_23_3 | 2025-07-23 10:55 | 2 | 14066 | 67 | Brass | Nickel | 0.35 | 270 | 40 | 3.5 | 57.23 | C3 | 4.21 | N | 49.74 | N | 3.474 | N | 2.343 | 9.155 | 0.6299 | Bath_3
JUL_23_3 | 2025-07-23 10:55 | 2 | 14068 | 67 | Brass | Nickel | 0.35 | 270 | 40 | 3.5 | 57.29 | C3 | 4.21 | N | 49.73 | N | 3.488 | N | 2.343 | 9.157 | 0.6299 | Bath_3
JUL_23_3 | 2025-07-23 10:55 | 2 | 14070 | 67 | Brass | Nickel | 0.35 | 270 | 40 | 3.5 | 57.23 | C3 | 4.21 | N | 49.75 | N | 3.461 | N | 2.343 | 9.158 | 0.6299 | Bath_3
JUL_23_3 | 2025-07-23 10:55 | 2 | 14072 | 67 | Brass | Nickel | 0.35 | 270 | 40 | 3.5 | 57.26 | C3 | 4.21 | N | 49.74 | N | 3.458 | N | 2.343 | 9.159 | 0.6299 | Bath_3
JUL_23_3 | 2025-07-23 10:55 | 2 | 14074 | 67 | Brass | Nickel | 0.35 | 270 | 40 | 3.5 | 57.29 | C3 | 4.21 | N | 49.76 | N | 3.445 | N | 2.343 | 9.16 | 0.6299 | Bath_3
JUL_23_3 | 2025-07-23 10:55 | 2 | 14076 | 67 | Brass | Nickel | 0.35 | 270 | 40 | 3.5 | 57.23 | C3 | 4.21 | N | 49.76 | N | 3.464 | N | 2.343 | 9.162 | 0.6299 | Bath_3
JUL_23_3 | 2025-07-23 10:55 | 2 | 14078 | 67 | Brass | Nickel | 0.35 | 270 | 40 | 3.5 | 57.23 | C3 | 4.21 | N | 49.76 | N | 3.393 | N | 2.343 | 9.163 | 0.6299 | Bath_3
JUL_23_3 | 2025-07-23 10:55 | 2 | 14080 | 67 | Brass | Nickel | 0.35 | 270 | 40 | 3.5 | 57.29 | C3 | 4.21 | N | 49.75 | N | 3.405 | N | 2.343 | 9.164 | 0.6299 | Bath_3
JUL_23_3 | 2025-07-23 10:55 | 2 | 14082 | 67 | Brass | Nickel | 0.35 | 270 | 40 | 3.5 | 57.23 | C3 | 4.21 | N | 49.75 | N | 3.395 | N | 2.343 | 9.166 | 0.6299 | Bath_3
JUL_23_3 | 2025-07-23 10:55 | 2 | 14084 | 67 | Brass | Nickel | 0.35 | 270 | 40 | 3.5 | 57.23 | C3 | 4.21 | N | 49.75 | N | 3.442 | N | 2.343 | 9.167 | 0.6299 | Bath_3
JUL_23_3 | 2025-07-23 10:55 | 2 | 14086 | 67 | Brass | Nickel | 0.35 | 270 | 40 | 3.5 | 57.29 | C3 | 4.21 | N | 49.75 | N | 3.495 | N | 2.343 | 9.168 | 0.6299 | Bath_3
JUL_23_3 | 2025-07-23 10:55 | 2 | 14088 | 67 | Brass | Nickel | 0.35 | 270 | 40 | 3.5 | 57.29 | C3 | 4.21 | N | 49.75 | N | 3.487 | N | 2.343 | 9.17 | 0.6299 | Bath_3
JUL_23_3 | 2025-07-23 10:55 | 2 | 14090 | 67 | Brass | Nickel | 0.35 | 270 | 40 | 3.5 | 57.29 | C3 | 4.21 | N | 49.75 | N | 3.464 | N | 2.343 | 9.171 | 0.6299 | Bath_3
JUL_23_3 | 2025-07-23 10:55 | 2 | 14092 | 67 | Brass | Nickel | 0.35 | 270 | 40 | 3.5 | 57.29 | C3 | 4.21 | N | 49.76 | N | 3.48 | N | 2.343 | 9.172 | 0.6299 | Bath_3
JUL_23_3 | 2025-07-23 10:55 | 2 | 14094 | 67 | Brass | Nickel | 0.35 | 270 | 40 | 3.5 | 57.29 | C3 | 4.21 | N | 49.75 | N | 3.45 | N | 2.343 | 9.173 | 0.6299 | Bath_3
JUL_23_3 | 2025-07-23 10:55 | 2 | 14096 | 67 | Brass | Nickel | 0.35 | 270 | 40 | 3.5 | 57.23 | C3 | 4.21 | N | 49.76 | N | 3.436 | N | 2.343 | 9.175 | 0.6299 | Bath_3
JUL_23_3 | 2025-07-23 10:55 | 2 | 14098 | 67 | Brass | Nickel | 0.35 | 270 | 40 | 3.5 | 57.23 | C3 | 4.21 | N | 49.74 | N | 3.416 | N | 2.343 | 9.176 | 0.6299 | Bath_3
JUL_23_3 | 2025-07-23 10:55 | 2 | 14100 | 67 | Brass | Nickel | 0.35 | 270 | 40 | 3.5 | 57.23 | C3 | 4.21 | N | 49.74 | N | 3.449 | N | 2.343 | 9.177 | 0.6299 | Bath_3
JUL_23_3 | 2025-07-23 10:55 | 2 | 14102 | 67 | Brass | Nickel | 0.35 | 270 | 40 | 3.5 | 57.23 | C3 | 4.21 | N | 49.76 | N | 3.486 | N | 2.343 | 9.179 | 0.6299 | Bath_3
JUL_23_3 | 2025-07-23 10:55 | 2 | 14104 | 67 | Brass | Nickel | 0.35 | 270 | 40 | 3.5 | 57.29 | C3 | 4.21 | N | 49.75 | N | 3.475 | N | 2.343 | 9.18 | 0.6299 | Bath_3
JUL_23_3 | 2025-07-23 10:55 | 2 | 14106 | 67 | Brass | Nickel | 0.35 | 270 | 40 | 3.5 | 57.29 | C3 | 4.21 | N | 49.75 | N | 3.467 | N | 2.343 | 9.181 | 0.6299 | Bath_3
JUL_23_3 | 2025-07-23 10:55 | 2 | 14108 | 67 | Brass | Nickel | 0.35 | 270 | 40 | 3.5 | 57.29 | C3 | 4.21 | N | 49.74 | N | 3.439 | N | 2.343 | 9.183 | 0.6299 | Bath_3
JUL_23_3 | 2025-07-23 10:55 | 2 | 14110 | 67 | Brass | Nickel | 0.35 | 270 | 40 | 3.5 | 57.23 | C3 | 4.21 | N | 49.74 | N | 3.443 | N | 2.343 | 9.184 | 0.6299 | Bath_3
JUL_23_3 | 2025-07-23 10:56 | 2 | 14112 | 67 | Brass | Nickel | 0.35 | 270 | 40 | 3.5 | 57.15 | C3 | 4.21 | N | 49.74 | N | 3.496 | N | 2.343 | 9.185 | 0.6299 | Bath_3
JUL_23_3 | 2025-07-23 10:56 | 2 | 14114 | 67 | Brass | Nickel | 0.35 | 270 | 40 | 3.5 | 57.15 | C3 | 4.21 | N | 49.75 | N | 3.407 | N | 2.343 | 9.186 | 0.6299 | Bath_3
JUL_23_3 | 2025-07-23 10:56 | 2 | 14116 | 67 | Brass | Nickel | 0.35 | 270 | 40 | 3.5 | 57.23 | C3 | 4.21 | N | 49.74 | N | 3.429 | N | 2.343 | 9.188 | 0.6299 | Bath_3
JUL_23_3 | 2025-07-23 10:56 | 2 | 14118 | 67 | Brass | Nickel | 0.35 | 270 | 40 | 3.5 | 57.23 | C3 | 4.21 | N | 49.76 | N | 3.433 | N | 2.343 | 9.189 | 0.6299 | Bath_3
JUL_23_3 | 2025-07-23 10:56 | 2 | 14120 | 67 | Brass | Nickel | 0.35 | 270 | 40 | 3.5 | 57.23 | C3 | 4.21 | N | 49.75 | N | 3.476 | N | 2.343 | 9.19 | 0.6299 | Bath_3
JUL_23_3 | 2025-07-23 10:56 | 2 | 14122 | 67 | Brass | Nickel | 0.35 | 270 | 40 | 3.5 | 57.23 | C3 | 4.21 | N | 49.76 | N | 3.476 | N | 2.343 | 9.192 | 0.6299 | Bath_3
JUL_23_3 | 2025-07-23 10:56 | 2 | 14124 | 67 | Brass | Nickel | 0.35 | 270 | 40 | 3.5 | 57.15 | C3 | 4.21 | N | 49.75 | N | 3.471 | N | 2.343 | 9.193 | 0.6299 | Bath_3
JUL_23_3 | 2025-07-23 10:56 | 2 | 14126 | 67 | Brass | Nickel | 0.35 | 270 | 40 | 3.5 | 57.15 | C3 | 4.21 | N | 49.75 | N | 3.478 | N | 2.343 | 9.194 | 0.6299 | Bath_3
JUL_23_3 | 2025-07-23 10:56 | 2 | 14128 | 67 | Brass | Nickel | 0.35 | 270 | 40 | 3.5 | 57.15 | C3 | 4.21 | N | 49.76 | N | 3.467 | N | 2.343 | 9.196 | 0.6299 | Bath_3
JUL_23_3 | 2025-07-23 10:56 | 2 | 14130 | 67 | Brass | Nickel | 0.35 | 270 | 40 | 3.5 | 57.23 | C3 | 4.21 | N | 49.76 | N | 3.458 | N | 2.343 | 9.197 | 0.6299 | Bath_3
JUL_23_3 | 2025-07-23 10:56 | 2 | 14132 | 67 | Brass | Nickel | 0.35 | 270 | 40 | 3.5 | 57.34 | C3 | 4.21 | N | 49.75 | N | 3.397 | N | 2.343 | 9.198 | 0.6299 | Bath_3
JUL_23_3 | 2025-07-23 10:56 | 2 | 14134 | 67 | Brass | Nickel | 0.35 | 270 | 40 | 3.5 | 57.23 | C3 | 4.21 | N | 49.75 | N | 3.451 | N | 2.343 | 9.2 | 0.6299 | Bath_3
JUL_23_3 | 2025-07-23 10:56 | 2 | 14136 | 67 | Brass | Nickel | 0.35 | 270 | 40 | 3.5 | 57.23 | C3 | 4.21 | N | 49.75 | N | 3.466 | N | 2.343 | 9.201 | 0.6299 | Bath_3
JUL_23_3 | 2025-07-23 10:56 | 2 | 14138 | 67 | Brass | Nickel | 0.35 | 270 | 40 | 3.5 | 57.23 | C3 | 4.21 | N | 49.75 | N | 3.462 | N | 2.343 | 9.202 | 0.6299 | Bath_3
JUL_23_3 | 2025-07-23 10:56 | 2 | 14140 | 67 | Brass | Nickel | 0.35 | 270 | 40 | 3.5 | 57.09 | C3 | 4.21 | N | 49.76 | N | 3.451 | N | 2.343 | 9.203 | 0.6299 | Bath_3
JUL_23_3 | 2025-07-23 10:56 | 2 | 14142 | 67 | Brass | Nickel | 0.35 | 270 | 40 | 3.5 | 57.09 | C3 | 4.21 | N | 49.74 | N | 3.428 | N | 2.343 | 9.205 | 0.6299 | Bath_3
JUL_23_3 | 2025-07-23 10:56 | 2 | 14144 | 67 | Brass | Nickel | 0.35 | 270 | 40 | 3.5 | 57.43 | C3 | 4.21 | N | 49.76 | N | 3.45 | N | 2.343 | 9.206 | 0.6299 | Bath_3
JUL_23_3 | 2025-07-23 10:56 | 2 | 14146 | 67 | Brass | Nickel | 0.35 | 270 | 40 | 3.5 | 57.29 | C3 | 4.21 | N | 49.76 | N | 3.45 | N | 2.343 | 9.207 | 0.6299 | Bath_3
JUL_23_3 | 2025-07-23 10:56 | 2 | 14148 | 67 | Brass | Nickel | 0.35 | 270 | 40 | 3.5 | 57.23 | C3 | 4.21 | N | 49.75 | N | 3.45 | N | 2.343 | 9.209 | 0.6299 | Bath_3
JUL_23_3 | 2025-07-23 10:56 | 2 | 14150 | 67 | Brass | Nickel | 0.35 | 270 | 40 | 3.5 | 57.29 | C3 | 4.21 | N | 49.76 | N | 3.466 | N | 2.343 | 9.21 | 0.6299 | Bath_3
JUL_23_3 | 2025-07-23 10:56 | 2 | 14152 | 67 | Brass | Nickel | 0.35 | 270 | 40 | 3.5 | 57.29 | C3 | 4.21 | N | 49.76 | N | 3.449 | N | 2.343 | 9.211 | 0.6299 | Bath_3
JUL_23_3 | 2025-07-23 10:56 | 2 | 14154 | 67 | Brass | Nickel | 0.35 | 270 | 40 | 3.5 | 57.23 | C3 | 4.21 | N | 49.76 | N | 3.468 | N | 2.343 | 9.213 | 0.6299 | Bath_3
JUL_23_3 | 2025-07-23 10:56 | 2 | 14156 | 67 | Brass | Nickel | 0.35 | 270 | 40 | 3.5 | 57.15 | C3 | 4.21 | N | 49.75 | N | 3.463 | N | 2.343 | 9.214 | 0.6299 | Bath_3
JUL_23_3 | 2025-07-23 10:56 | 2 | 14158 | 67 | Brass | Nickel | 0.35 | 270 | 40 | 3.5 | 57.15 | C3 | 4.21 | N | 49.76 | N | 3.463 | N | 2.343 | 9.215 | 0.6299 | Bath_3
JUL_23_3 | 2025-07-23 10:56 | 2 | 14160 | 67 | Brass | Nickel | 0.35 | 270 | 40 | 3.5 | 57.15 | C3 | 4.21 | N | 49.76 | N | 3.475 | N | 2.343 | 9.216 | 0.6299 | Bath_3
JUL_23_3 | 2025-07-23 10:56 | 2 | 14162 | 67 | Brass | Nickel | 0.35 | 270 | 40 | 3.5 | 57.2 | C3 | 4.21 | N | 49.76 | N | 3.472 | N | 2.343 | 9.218 | 0.6299 | Bath_3
JUL_23_3 | 2025-07-23 10:56 | 2 | 14164 | 67 | Brass | Nickel | 0.35 | 270 | 40 | 3.5 | 57.23 | C3 | 4.21 | N | 49.74 | N | 3.418 | N | 2.343 | 9.219 | 0.6299 | Bath_3
JUL_23_3 | 2025-07-23 10:56 | 2 | 14166 | 67 | Brass | Nickel | 0.35 | 270 | 40 | 3.5 | 57.23 | C3 | 4.21 | N | 49.75 | N | 3.463 | N | 2.343 | 9.22 | 0.6299 | Bath_3
JUL_23_3 | 2025-07-23 10:56 | 2 | 14168 | 67 | Brass | Nickel | 0.35 | 270 | 40 | 3.5 | 57.23 | C3 | 4.21 | N | 49.76 | N | 3.463 | N | 2.343 | 9.222 | 0.6299 | Bath_3
JUL_23_3 | 2025-07-23 10:56 | 2 | 14170 | 67 | Brass | Nickel | 0.35 | 270 | 40 | 3.5 | 57.29 | C3 | 4.21 | N | 49.75 | N | 3.425 | N | 2.343 | 9.223 | 0.6299 | Bath_3
JUL_23_3 | 2025-07-23 10:57 | 2 | 14172 | 67 | Brass | Nickel | 0.35 | 270 | 40 | 3.5 | 57.29 | C3 | 4.21 | N | 49.77 | N | 3.45 | N | 2.343 | 9.224 | 0.6299 | Bath_3
JUL_23_3 | 2025-07-23 10:57 | 2 | 14174 | 67 | Brass | Nickel | 0.35 | 270 | 40 | 3.5 | 57.09 | C3 | 4.21 | N | 49.75 | N | 3.429 | N | 2.343 | 9.226 | 0.6299 | Bath_3
JUL_23_3 | 2025-07-23 10:57 | 2 | 14176 | 67 | Brass | Nickel | 0.35 | 270 | 40 | 3.5 | 57.09 | C3 | 4.21 | N | 49.76 | N | 3.414 | N | 2.343 | 9.227 | 0.6299 | Bath_3
JUL_23_3 | 2025-07-23 10:57 | 2 | 14178 | 67 | Brass | Nickel | 0.35 | 270 | 40 | 3.5 | 57.09 | C3 | 4.21 | N | 49.76 | N | 3.442 | N | 2.343 | 9.228 | 0.6299 | Bath_3
JUL_23_3 | 2025-07-23 10:57 | 2 | 14180 | 67 | Brass | Nickel | 0.35 | 270 | 40 | 3.5 | 57.09 | C3 | 4.21 | N | 49.75 | N | 3.425 | N | 2.343 | 9.229 | 0.6299 | Bath_3
JUL_23_3 | 2025-07-23 10:57 | 2 | 14182 | 67 | Brass | Nickel | 0.35 | 270 | 40 | 3.5 | 57.15 | C3 | 4.21 | N | 49.76 | N | 3.446 | N | 2.343 | 9.231 | 0.6299 | Bath_3
JUL_23_3 | 2025-07-23 10:57 | 2 | 14184 | 67 | Brass | Nickel | 0.35 | 270 | 40 | 3.5 | 57.15 | C3 | 4.21 | N | 49.75 | N | 3.417 | N | 2.343 | 9.232 | 0.6299 | Bath_3
JUL_23_3 | 2025-07-23 10:57 | 2 | 14186 | 67 | Brass | Nickel | 0.35 | 270 | 40 | 3.5 | 57.15 | C3 | 4.21 | N | 49.73 | N | 3.404 | N | 2.343 | 9.233 | 0.6299 | Bath_3
JUL_23_3 | 2025-07-23 10:57 | 2 | 14188 | 67 | Brass | Nickel | 0.35 | 270 | 40 | 3.5 | 57.15 | C3 | 4.21 | N | 49.74 | N | 3.404 | N | 2.343 | 9.235 | 0.6299 | Bath_3
JUL_23_3 | 2025-07-23 10:57 | 2 | 14190 | 67 | Brass | Nickel | 0.35 | 270 | 40 | 3.5 | 57.15 | C3 | 4.21 | N | 49.73 | N | 3.411 | N | 2.343 | 9.236 | 0.6299 | Bath_3
JUL_23_3 | 2025-07-23 10:57 | 2 | 14192 | 67 | Brass | Nickel | 0.35 | 270 | 40 | 3.5 | 57.15 | C3 | 4.21 | N | 49.74 | N | 3.433 | N | 2.343 | 9.237 | 0.6299 | Bath_3
JUL_23_3 | 2025-07-23 10:57 | 2 | 14194 | 67 | Brass | Nickel | 0.35 | 270 | 40 | 3.5 | 57.15 | C3 | 4.21 | N | 49.76 | N | 3.47 | N | 2.343 | 9.239 | 0.6299 | Bath_3
JUL_23_3 | 2025-07-23 10:57 | 2 | 14196 | 67 | Brass | Nickel | 0.35 | 270 | 40 | 3.5 | 57.15 | C3 | 4.21 | N | 49.76 | N | 3.422 | N | 2.343 | 9.24 | 0.6299 | Bath_3
JUL_23_3 | 2025-07-23 10:57 | 2 | 14198 | 67 | Brass | Nickel | 0.35 | 270 | 40 | 3.5 | 57.09 | C3 | 4.21 | N | 49.76 | N | 3.398 | N | 2.343 | 9.241 | 0.6299 | Bath_3
JUL_23_3 | 2025-07-23 10:57 | 2 | 14200 | 67 | Brass | Nickel | 0.35 | 270 | 40 | 3.5 | 57.29 | C3 | 4.21 | N | 49.76 | N | 3.453 | N | 2.343 | 9.242 | 0.6299 | Bath_3
JUL_23_3 | 2025-07-23 10:57 | 2 | 14202 | 67 | Brass | Nickel | 0.35 | 270 | 40 | 3.5 | 57.29 | C3 | 4.21 | N | 49.77 | N | 3.462 | N | 2.343 | 9.244 | 0.6299 | Bath_3
JUL_23_3 | 2025-07-23 10:57 | 2 | 14204 | 67 | Brass | Nickel | 0.35 | 270 | 40 | 3.5 | 57.29 | C3 | 4.21 | N | 49.76 | N | 3.424 | N | 2.343 | 9.245 | 0.6299 | Bath_3
JUL_23_3 | 2025-07-23 10:57 | 2 | 14206 | 67 | Brass | Nickel | 0.35 | 270 | 40 | 3.5 | 57.29 | C3 | 4.21 | N | 49.76 | N | 3.466 | N | 2.343 | 9.246 | 0.6299 | Bath_3
JUL_23_3 | 2025-07-23 10:57 | 2 | 14208 | 67 | Brass | Nickel | 0.35 | 270 | 40 | 3.5 | 57.29 | C3 | 4.21 | N | 49.76 | N | 3.429 | N | 2.343 | 9.248 | 0.6299 | Bath_3
JUL_23_3 | 2025-07-23 10:57 | 2 | 14210 | 67 | Brass | Nickel | 0.35 | 270 | 40 | 3.5 | 57.23 | C3 | 4.21 | N | 49.75 | N | 3.397 | N | 2.343 | 9.249 | 0.6299 | Bath_3
JUL_23_3 | 2025-07-23 10:57 | 2 | 14212 | 67 | Brass | Nickel | 0.35 | 270 | 40 | 3.5 | 57.09 | C3 | 4.21 | N | 49.76 | N | 3.365 | N | 2.343 | 9.25 | 0.6299 | Bath_3
JUL_23_3 | 2025-07-23 10:57 | 2 | 14214 | 67 | Brass | Nickel | 0.35 | 270 | 40 | 3.5 | 57.23 | C3 | 4.21 | N | 49.76 | N | 3.366 | N | 2.343 | 9.252 | 0.6299 | Bath_3
JUL_23_3 | 2025-07-23 10:57 | 2 | 14216 | 67 | Brass | Nickel | 0.35 | 270 | 40 | 3.5 | 57.23 | C3 | 4.21 | N | 49.75 | N | 3.372 | N | 2.343 | 9.253 | 0.6299 | Bath_3
JUL_23_3 | 2025-07-23 10:57 | 2 | 14218 | 67 | Brass | Nickel | 0.35 | 270 | 40 | 3.5 | 57.23 | C3 | 4.21 | N | 49.74 | N | 3.376 | N | 2.343 | 9.254 | 0.6299 | Bath_3
JUL_23_3 | 2025-07-23 10:57 | 2 | 14220 | 67 | Brass | Nickel | 0.35 | 270 | 40 | 3.5 | 57.23 | C3 | 4.21 | N | 49.75 | N | 3.365 | N | 2.343 | 9.255 | 0.6299 | Bath_3
JUL_23_3 | 2025-07-23 10:57 | 2 | 14222 | 67 | Brass | Nickel | 0.35 | 270 | 40 | 3.5 | 57.37 | C3 | 4.21 | N | 49.76 | N | 3.351 | N | 2.343 | 9.257 | 0.6299 | Bath_3
JUL_23_3 | 2025-07-23 10:57 | 2 | 14224 | 67 | Brass | Nickel | 0.35 | 270 | 40 | 3.5 | 57.15 | C3 | 4.21 | N | 49.74 | N | 3.353 | N | 2.343 | 9.258 | 0.6299 | Bath_3
JUL_23_3 | 2025-07-23 10:57 | 2 | 14226 | 67 | Brass | Nickel | 0.35 | 270 | 40 | 3.5 | 57.23 | C3 | 4.21 | N | 49.75 | N | 3.361 | N | 2.343 | 9.259 | 0.6299 | Bath_3
JUL_23_3 | 2025-07-23 10:57 | 2 | 14228 | 67 | Brass | Nickel | 0.35 | 270 | 40 | 3.5 | 57.29 | C3 | 4.21 | N | 49.75 | N | 3.39 | N | 2.343 | 9.261 | 0.6299 | Bath_3
JUL_23_3 | 2025-07-23 10:57 | 2 | 14230 | 67 | Brass | Nickel | 0.35 | 270 | 40 | 3.5 | 57.01 | C3 | 4.21 | N | 49.74 | N | 3.43 | N | 2.343 | 9.262 | 0.6299 | Bath_3
JUL_23_3 | 2025-07-23 10:58 | 2 | 14232 | 67 | Brass | Nickel | 0.35 | 270 | 40 | 3.5 | 57.29 | C3 | 4.21 | N | 49.76 | N | 3.458 | N | 2.343 | 9.263 | 0.6299 | Bath_3
JUL_23_3 | 2025-07-23 10:58 | 2 | 14234 | 67 | Brass | Nickel | 0.35 | 270 | 40 | 3.5 | 57.37 | C3 | 4.21 | N | 49.73 | N | 3.424 | N | 2.343 | 9.265 | 0.6299 | Bath_3
JUL_23_3 | 2025-07-23 10:58 | 2 | 14236 | 67 | Brass | Nickel | 0.35 | 270 | 40 | 3.5 | 57.09 | C3 | 4.21 | N | 49.75 | N | 3.449 | N | 2.343 | 9.266 | 0.6299 | Bath_3
JUL_23_3 | 2025-07-23 10:58 | 2 | 14238 | 67 | Brass | Nickel | 0.35 | 270 | 40 | 3.5 | 57.37 | C3 | 4.21 | N | 49.76 | N | 3.467 | N | 2.343 | 9.267 | 0.6299 | Bath_3
JUL_23_3 | 2025-07-23 10:58 | 2 | 14240 | 67 | Brass | Nickel | 0.35 | 270 | 40 | 3.5 | 57.29 | C3 | 4.21 | N | 49.73 | N | 3.459 | N | 2.343 | 9.268 | 0.6299 | Bath_3
JUL_23_3 | 2025-07-23 10:58 | 2 | 14242 | 67 | Brass | Nickel | 0.35 | 270 | 40 | 3.5 | 57.21 | C3 | 4.21 | N | 49.73 | N | 3.424 | N | 2.343 | 9.27 | 0.6299 | Bath_3
JUL_23_3 | 2025-07-23 10:58 | 2 | 14244 | 67 | Brass | Nickel | 0.35 | 270 | 40 | 3.5 | 57.29 | C3 | 4.21 | N | 49.73 | N | 3.483 | N | 2.343 | 9.271 | 0.6299 | Bath_3
JUL_23_3 | 2025-07-23 10:58 | 2 | 14246 | 67 | Brass | Nickel | 0.35 | 270 | 40 | 3.5 | 57.23 | C3 | 4.21 | N | 49.73 | N | 3.432 | N | 2.343 | 9.272 | 0.6299 | Bath_3
JUL_23_3 | 2025-07-23 10:58 | 2 | 14248 | 67 | Brass | Nickel | 0.35 | 270 | 40 | 3.5 | 57.15 | C3 | 4.21 | N | 49.73 | N | 3.441 | N | 2.343 | 9.274 | 0.6299 | Bath_3
JUL_23_3 | 2025-07-23 10:58 | 2 | 14250 | 67 | Brass | Nickel | 0.35 | 270 | 40 | 3.5 | 57.29 | C3 | 4.21 | N | 49.73 | N | 3.454 | N | 2.343 | 9.275 | 0.6299 | Bath_3
JUL_23_3 | 2025-07-23 10:58 | 2 | 14252 | 67 | Brass | Nickel | 0.35 | 270 | 40 | 3.5 | 57.23 | C3 | 4.21 | N | 49.75 | N | 3.449 | N | 2.343 | 9.276 | 0.6299 | Bath_3
JUL_23_3 | 2025-07-23 10:58 | 2 | 14254 | 67 | Brass | Nickel | 0.35 | 270 | 40 | 3.5 | 57.29 | C3 | 4.21 | N | 49.73 | N | 3.43 | N | 2.343 | 9.278 | 0.6299 | Bath_3
JUL_23_3 | 2025-07-23 10:58 | 2 | 14256 | 67 | Brass | Nickel | 0.35 | 270 | 40 | 3.5 | 57.37 | C3 | 4.21 | N | 49.74 | N | 3.436 | N | 2.343 | 9.279 | 0.6299 | Bath_3
JUL_23_3 | 2025-07-23 10:58 | 2 | 14258 | 67 | Brass | Nickel | 0.35 | 270 | 40 | 3.5 | 57.23 | C3 | 4.21 | N | 49.71 | N | 3.455 | N | 2.343 | 9.28 | 0.6299 | Bath_3
JUL_23_3 | 2025-07-23 10:58 | 2 | 14260 | 67 | Brass | Nickel | 0.35 | 270 | 40 | 3.5 | 57.29 | C3 | 4.21 | N | 49.73 | N | 3.445 | N | 2.343 | 9.282 | 0.6299 | Bath_3
JUL_23_3 | 2025-07-23 10:58 | 2 | 14262 | 67 | Brass | Nickel | 0.35 | 270 | 40 | 3.5 | 57.23 | C3 | 4.21 | N | 49.75 | N | 3.466 | N | 2.343 | 9.283 | 0.6299 | Bath_3
JUL_23_3 | 2025-07-23 10:58 | 2 | 14264 | 67 | Brass | Nickel | 0.35 | 270 | 40 | 3.5 | 57.28 | C3 | 4.21 | N | 49.74 | N | 3.438 | N | 2.343 | 9.284 | 0.6299 | Bath_3
JUL_23_3 | 2025-07-23 10:58 | 2 | 14266 | 67 | Brass | Nickel | 0.35 | 270 | 40 | 3.5 | 57.29 | C3 | 4.21 | N | 49.75 | N | 3.461 | N | 2.343 | 9.285 | 0.6299 | Bath_3
JUL_23_3 | 2025-07-23 10:58 | 2 | 14268 | 67 | Brass | Nickel | 0.35 | 270 | 40 | 3.5 | 57.29 | C3 | 4.21 | N | 49.74 | N | 3.492 | N | 2.343 | 9.287 | 0.6299 | Bath_3
JUL_23_3 | 2025-07-23 10:58 | 2 | 14270 | 67 | Brass | Nickel | 0.35 | 270 | 40 | 3.5 | 57.29 | C3 | 4.21 | N | 49.75 | N | 3.464 | N | 2.343 | 9.288 | 0.6299 | Bath_3
JUL_23_3 | 2025-07-23 10:58 | 2 | 14272 | 67 | Brass | Nickel | 0.35 | 270 | 40 | 3.5 | 57.18 | C3 | 4.21 | N | 49.76 | N | 3.433 | N | 2.343 | 9.289 | 0.6299 | Bath_3
JUL_23_3 | 2025-07-23 10:58 | 2 | 14274 | 67 | Brass | Nickel | 0.35 | 270 | 40 | 3.5 | 57.29 | C3 | 4.21 | N | 49.76 | N | 3.432 | N | 2.343 | 9.291 | 0.6299 | Bath_3
JUL_23_3 | 2025-07-23 10:58 | 2 | 14276 | 67 | Brass | Nickel | 0.35 | 270 | 40 | 3.5 | 57.15 | C3 | 4.21 | N | 49.74 | N | 3.467 | N | 2.343 | 9.292 | 0.6299 | Bath_3
JUL_23_3 | 2025-07-23 10:58 | 2 | 14278 | 67 | Brass | Nickel | 0.35 | 270 | 40 | 3.5 | 57.09 | C3 | 4.21 | N | 49.76 | N | 3.424 | N | 2.343 | 9.293 | 0.6299 | Bath_3
JUL_23_3 | 2025-07-23 10:58 | 2 | 14280 | 67 | Brass | Nickel | 0.35 | 270 | 40 | 3.5 | 57.23 | C3 | 4.21 | N | 49.74 | N | 3.421 | N | 2.343 | 9.295 | 0.6299 | Bath_3
JUL_23_3 | 2025-07-23 10:58 | 2 | 14282 | 67 | Brass | Nickel | 0.35 | 270 | 40 | 3.5 | 57.09 | C3 | 4.21 | N | 49.76 | N | 3.451 | N | 2.343 | 9.296 | 0.6299 | Bath_3
JUL_23_3 | 2025-07-23 10:58 | 2 | 14284 | 67 | Brass | Nickel | 0.35 | 270 | 40 | 3.5 | 57.23 | C3 | 4.21 | N | 49.76 | N | 3.442 | N | 2.343 | 9.297 | 0.6299 | Bath_3
JUL_23_3 | 2025-07-23 10:58 | 2 | 14286 | 67 | Brass | Nickel | 0.35 | 270 | 40 | 3.5 | 57.23 | C3 | 4.21 | N | 49.75 | N | 3.405 | N | 2.343 | 9.298 | 0.6299 | Bath_3
JUL_23_3 | 2025-07-23 10:58 | 2 | 14288 | 67 | Brass | Nickel | 0.35 | 270 | 40 | 3.5 | 57.15 | C3 | 4.21 | N | 49.75 | N | 3.438 | N | 2.343 | 9.3 | 0.6299 | Bath_3
JUL_23_3 | 2025-07-23 10:58 | 2 | 14290 | 67 | Brass | Nickel | 0.35 | 270 | 40 | 3.5 | 57.23 | C3 | 4.21 | N | 49.76 | N | 3.446 | N | 2.343 | 9.301 | 0.6299 | Bath_3
JUL_23_3 | 2025-07-23 10:59 | 2 | 14292 | 67 | Brass | Nickel | 0.35 | 270 | 40 | 3.5 | 57.15 | C3 | 4.21 | N | 49.75 | N | 3.457 | N | 2.343 | 9.302 | 0.6299 | Bath_3
JUL_23_3 | 2025-07-23 10:59 | 2 | 14294 | 67 | Brass | Nickel | 0.35 | 270 | 40 | 3.5 | 57.15 | C3 | 4.21 | N | 49.76 | N | 3.425 | N | 2.343 | 9.304 | 0.6299 | Bath_3
JUL_23_3 | 2025-07-23 10:59 | 2 | 14296 | 67 | Brass | Nickel | 0.35 | 270 | 40 | 3.5 | 57.29 | C3 | 4.21 | N | 49.76 | N | 3.454 | N | 2.343 | 9.305 | 0.6299 | Bath_3
JUL_23_3 | 2025-07-23 10:59 | 2 | 14298 | 67 | Brass | Nickel | 0.35 | 270 | 40 | 3.5 | 57.23 | C3 | 4.21 | N | 49.75 | N | 3.455 | N | 2.343 | 9.306 | 0.6299 | Bath_3
JUL_23_3 | 2025-07-23 10:59 | 2 | 14300 | 67 | Brass | Nickel | 0.35 | 270 | 40 | 3.5 | 57.29 | C3 | 4.21 | N | 49.76 | N | 3.463 | N | 2.343 | 9.308 | 0.6299 | Bath_3
JUL_23_3 | 2025-07-23 10:59 | 2 | 14302 | 67 | Brass | Nickel | 0.35 | 270 | 40 | 3.5 | 57.23 | C3 | 4.21 | N | 49.74 | N | 3.411 | N | 2.343 | 9.309 | 0.6299 | Bath_3
JUL_23_3 | 2025-07-23 10:59 | 2 | 14304 | 67 | Brass | Nickel | 0.35 | 270 | 40 | 3.5 | 57.23 | C3 | 4.21 | N | 49.75 | N | 3.458 | N | 2.343 | 9.31 | 0.6299 | Bath_3
JUL_23_3 | 2025-07-23 10:59 | 2 | 14306 | 67 | Brass | Nickel | 0.35 | 270 | 40 | 3.5 | 57.29 | C3 | 4.21 | N | 49.75 | N | 3.455 | N | 2.343 | 9.311 | 0.6299 | Bath_3
JUL_23_3 | 2025-07-23 10:59 | 2 | 14308 | 67 | Brass | Nickel | 0.35 | 270 | 40 | 3.5 | 57.23 | C3 | 4.21 | N | 49.75 | N | 3.429 | N | 2.343 | 9.313 | 0.6299 | Bath_3
JUL_23_3 | 2025-07-23 10:59 | 2 | 14310 | 67 | Brass | Nickel | 0.35 | 270 | 40 | 3.5 | 57.29 | C3 | 4.21 | N | 49.74 | N | 3.439 | N | 2.343 | 9.314 | 0.6299 | Bath_3
JUL_23_3 | 2025-07-23 10:59 | 2 | 14312 | 67 | Brass | Nickel | 0.35 | 270 | 40 | 3.5 | 57.29 | C3 | 4.21 | N | 49.75 | N | 3.439 | N | 2.343 | 9.315 | 0.6299 | Bath_3
JUL_23_3 | 2025-07-23 10:59 | 2 | 14314 | 67 | Brass | Nickel | 0.35 | 270 | 40 | 3.5 | 57.29 | C3 | 4.21 | N | 49.75 | N | 3.426 | N | 2.343 | 9.317 | 0.6299 | Bath_3
JUL_23_3 | 2025-07-23 10:59 | 2 | 14316 | 67 | Brass | Nickel | 0.35 | 270 | 40 | 3.5 | 57.29 | C3 | 4.21 | N | 49.76 | N | 3.432 | N | 2.343 | 9.318 | 0.6299 | Bath_3
JUL_23_3 | 2025-07-23 10:59 | 2 | 14318 | 67 | Brass | Nickel | 0.35 | 270 | 40 | 3.5 | 57.09 | C3 | 4.21 | N | 49.75 | N | 3.446 | N | 2.343 | 9.319 | 0.6299 | Bath_3
JUL_23_3 | 2025-07-23 10:59 | 2 | 14320 | 67 | Brass | Nickel | 0.35 | 270 | 40 | 3.5 | 57.29 | C3 | 4.21 | N | 49.76 | N | 3.446 | N | 2.343 | 9.321 | 0.6299 | Bath_3
JUL_23_3 | 2025-07-23 10:59 | 2 | 14322 | 67 | Brass | Nickel | 0.35 | 270 | 40 | 3.5 | 57.23 | C3 | 4.21 | N | 49.76 | N | 3.451 | N | 2.343 | 9.322 | 0.6299 | Bath_3
JUL_23_3 | 2025-07-23 10:59 | 2 | 14324 | 67 | Brass | Nickel | 0.35 | 270 | 40 | 3.5 | 57.04 | C3 | 4.21 | N | 49.75 | N | 3.442 | N | 2.343 | 9.323 | 0.6299 | Bath_3
JUL_23_3 | 2025-07-23 10:59 | 2 | 14326 | 67 | Brass | Nickel | 0.35 | 270 | 40 | 3.5 | 57.37 | C3 | 4.21 | N | 49.74 | N | 3.442 | N | 2.343 | 9.324 | 0.6299 | Bath_3
JUL_23_3 | 2025-07-23 10:59 | 2 | 14328 | 67 | Brass | Nickel | 0.35 | 270 | 40 | 3.5 | 57.23 | C3 | 4.21 | N | 49.75 | N | 3.447 | N | 2.343 | 9.326 | 0.6299 | Bath_3
JUL_23_3 | 2025-07-23 10:59 | 2 | 14330 | 67 | Brass | Nickel | 0.35 | 270 | 40 | 3.5 | 57.09 | C3 | 4.21 | N | 49.74 | N | 3.422 | N | 2.343 | 9.327 | 0.6299 | Bath_3
JUL_23_3 | 2025-07-23 10:59 | 2 | 14332 | 67 | Brass | Nickel | 0.35 | 270 | 40 | 3.5 | 57.43 | C3 | 4.21 | N | 49.75 | N | 3.437 | N | 2.343 | 9.328 | 0.6299 | Bath_3
JUL_23_3 | 2025-07-23 10:59 | 2 | 14334 | 67 | Brass | Nickel | 0.35 | 270 | 40 | 3.5 | 57.09 | C3 | 4.21 | N | 49.76 | N | 3.432 | N | 2.343 | 9.33 | 0.6299 | Bath_3
JUL_23_3 | 2025-07-23 10:59 | 2 | 14336 | 67 | Brass | Nickel | 0.35 | 270 | 40 | 3.5 | 57.15 | C3 | 4.21 | N | 49.76 | N | 3.449 | N | 2.343 | 9.331 | 0.6299 | Bath_3
JUL_23_3 | 2025-07-23 10:59 | 2 | 14338 | 67 | Brass | Nickel | 0.35 | 270 | 40 | 3.5 | 57.43 | C3 | 4.21 | N | 49.76 | N | 3.453 | N | 2.343 | 9.332 | 0.6299 | Bath_3
JUL_23_3 | 2025-07-23 10:59 | 2 | 14340 | 67 | Brass | Nickel | 0.35 | 270 | 40 | 3.5 | 57.09 | C3 | 4.21 | N | 49.76 | N | 3.432 | N | 2.343 | 9.334 | 0.6299 | Bath_3
JUL_23_3 | 2025-07-23 10:59 | 2 | 14342 | 67 | Brass | Nickel | 0.35 | 270 | 40 | 3.5 | 57.15 | C3 | 4.21 | N | 49.76 | N | 3.458 | N | 2.343 | 9.335 | 0.6299 | Bath_3
JUL_23_3 | 2025-07-23 10:59 | 2 | 14344 | 67 | Brass | Nickel | 0.35 | 270 | 40 | 3.5 | 57.37 | C3 | 4.21 | N | 49.77 | N | 3.384 | N | 2.343 | 9.336 | 0.6299 | Bath_3
JUL_23_3 | 2025-07-23 10:59 | 2 | 14346 | 67 | Brass | Nickel | 0.35 | 270 | 40 | 3.5 | 57.09 | C3 | 4.21 | N | 49.76 | N | 3.414 | N | 2.343 | 9.337 | 0.6299 | Bath_3
JUL_23_4 | 2025-07-23 13:33 | 2 | 14548 | 67 | Brass | Nickel | 0.35 | 270 | 40 | 3.5 | 57.43 | C3 | 4.19 | N | 49.87 | N | 3.586 | N | 2.344 | 9.472 | 0.6336 | Bath_3
JUL_23_4 | 2025-07-23 13:33 | 2 | 14550 | 67 | Brass | Nickel | 0.35 | 270 | 40 | 3.5 | 57.64 | C3 | 4.19 | N | 49.87 | N | 3.58 | N | 2.344 | 9.473 | 0.6336 | Bath_3
JUL_23_4 | 2025-07-23 13:33 | 2 | 14552 | 67 | Brass | Nickel | 0.35 | 270 | 40 | 3.5 | 57.64 | C3 | 4.19 | N | 49.87 | N | 3.571 | N | 2.344 | 9.475 | 0.6336 | Bath_3
JUL_23_4 | 2025-07-23 13:33 | 2 | 14554 | 67 | Brass | Nickel | 0.35 | 270 | 40 | 3.5 | 57.64 | C3 | 4.19 | N | 49.86 | N | 3.567 | N | 2.343 | 9.473 | 0.6336 | Bath_3
JUL_23_4 | 2025-07-23 13:33 | 2 | 14556 | 67 | Brass | Nickel | 0.35 | 270 | 40 | 3.5 | 57.5 | C3 | 4.19 | N | 49.87 | N | 3.574 | N | 2.344 | 9.477 | 0.6336 | Bath_3
JUL_23_4 | 2025-07-23 13:34 | 2 | 14558 | 67 | Brass | Nickel | 0.35 | 270 | 40 | 3.5 | 57.5 | C3 | 4.19 | N | 49.88 | N | 3.545 | N | 2.344 | 9.479 | 0.6336 | Bath_3
JUL_23_4 | 2025-07-23 13:34 | 2 | 14560 | 67 | Brass | Nickel | 0.35 | 270 | 40 | 3.5 | 57.42 | C3 | 4.19 | N | 49.88 | N | 3.547 | N | 2.344 | 9.48 | 0.6336 | Bath_3
JUL_23_4 | 2025-07-23 13:34 | 2 | 14562 | 67 | Brass | Nickel | 0.35 | 270 | 40 | 3.5 | 57.4 | C3 | 4.19 | N | 49.9 | N | 3.516 | N | 2.344 | 9.481 | 0.6336 | Bath_3
JUL_23_4 | 2025-07-23 13:34 | 2 | 14564 | 67 | Brass | Nickel | 0.35 | 270 | 40 | 3.5 | 57.64 | C3 | 4.19 | N | 49.88 | N | 3.555 | N | 2.344 | 9.483 | 0.6336 | Bath_3
JUL_23_4 | 2025-07-23 13:34 | 2 | 14566 | 67 | Brass | Nickel | 0.35 | 270 | 40 | 3.5 | 57.57 | C3 | 4.19 | N | 49.89 | N | 3.575 | N | 2.344 | 9.484 | 0.6336 | Bath_3
JUL_23_4 | 2025-07-23 13:34 | 2 | 14568 | 67 | Brass | Nickel | 0.35 | 270 | 40 | 3.5 | 57.57 | C3 | 4.19 | N | 49.9 | N | 3.584 | N | 2.344 | 9.485 | 0.6336 | Bath_3
JUL_23_4 | 2025-07-23 13:34 | 2 | 14570 | 67 | Brass | Nickel | 0.35 | 270 | 40 | 3.5 | 57.57 | C3 | 4.19 | N | 49.9 | N | 3.529 | N | 2.344 | 9.486 | 0.6336 | Bath_3
JUL_23_4 | 2025-07-23 13:34 | 2 | 14572 | 67 | Brass | Nickel | 0.35 | 270 | 40 | 3.5 | 57.57 | C3 | 4.19 | N | 49.91 | N | 3.557 | N | 2.344 | 9.488 | 0.6336 | Bath_3
JUL_23_4 | 2025-07-23 13:34 | 2 | 14574 | 67 | Brass | Nickel | 0.35 | 270 | 40 | 3.5 | 57.5 | C3 | 4.19 | N | 49.91 | N | 3.536 | N | 2.344 | 9.489 | 0.6336 | Bath_3
JUL_23_4 | 2025-07-23 13:34 | 2 | 14576 | 67 | Brass | Nickel | 0.35 | 270 | 40 | 3.5 | 57.51 | C3 | 4.19 | N | 49.91 | N | 3.555 | N | 2.344 | 9.49 | 0.6336 | Bath_3
JUL_23_4 | 2025-07-23 13:34 | 2 | 14578 | 67 | Brass | Nickel | 0.35 | 270 | 40 | 3.5 | 57.5 | C3 | 4.19 | N | 49.94 | N | 3.547 | N | 2.344 | 9.492 | 0.6336 | Bath_3
JUL_23_4 | 2025-07-23 13:34 | 2 | 14580 | 67 | Brass | Nickel | 0.35 | 270 | 40 | 3.5 | 57.43 | C3 | 4.19 | N | 49.93 | N | 3.58 | N | 2.344 | 9.493 | 0.6336 | Bath_3
JUL_23_4 | 2025-07-23 13:34 | 2 | 14582 | 67 | Brass | Nickel | 0.35 | 270 | 40 | 3.5 | 57.5 | C3 | 4.19 | N | 49.93 | N | 3.557 | N | 2.344 | 9.494 | 0.6336 | Bath_3
JUL_23_4 | 2025-07-23 13:34 | 2 | 14584 | 67 | Brass | Nickel | 0.35 | 270 | 40 | 3.5 | 57.51 | C3 | 4.19 | N | 49.95 | N | 3.532 | N | 2.344 | 9.496 | 0.6336 | Bath_3
JUL_23_4 | 2025-07-23 13:34 | 2 | 14586 | 67 | Brass | Nickel | 0.35 | 270 | 40 | 3.5 | 57.51 | C3 | 4.19 | N | 49.94 | N | 3.546 | N | 2.344 | 9.497 | 0.6336 | Bath_3
JUL_23_4 | 2025-07-23 13:34 | 2 | 14588 | 67 | Brass | Nickel | 0.35 | 270 | 40 | 3.5 | 57.5 | C3 | 4.19 | N | 49.94 | N | 3.532 | N | 2.344 | 9.498 | 0.6336 | Bath_3
JUL_23_4 | 2025-07-23 13:34 | 2 | 14590 | 67 | Brass | Nickel | 0.35 | 270 | 40 | 3.5 | 57.64 | C3 | 4.19 | N | 49.93 | N | 3.508 | N | 2.344 | 9.5 | 0.6336 | Bath_3
JUL_23_4 | 2025-07-23 13:34 | 2 | 14592 | 67 | Brass | Nickel | 0.35 | 270 | 40 | 3.5 | 57.64 | C3 | 4.19 | N | 49.92 | N | 3.545 | N | 2.344 | 9.501 | 0.6336 | Bath_3
JUL_23_4 | 2025-07-23 13:34 | 2 | 14594 | 67 | Brass | Nickel | 0.35 | 270 | 40 | 3.5 | 57.57 | C3 | 4.19 | N | 49.93 | N | 3.566 | N | 2.344 | 9.502 | 0.6336 | Bath_3
JUL_23_4 | 2025-07-23 13:34 | 2 | 14596 | 67 | Brass | Nickel | 0.35 | 270 | 40 | 3.5 | 57.57 | C3 | 4.19 | N | 49.93 | N | 3.542 | N | 2.344 | 9.503 | 0.6336 | Bath_3
JUL_23_4 | 2025-07-23 13:34 | 2 | 14598 | 67 | Brass | Nickel | 0.35 | 270 | 40 | 3.5 | 57.57 | C3 | 4.19 | N | 49.92 | N | 3.574 | N | 2.344 | 9.505 | 0.6336 | Bath_3
JUL_23_4 | 2025-07-23 13:34 | 2 | 14600 | 67 | Brass | Nickel | 0.35 | 270 | 40 | 3.5 | 57.43 | C3 | 4.19 | N | 49.95 | N | 3.584 | N | 2.344 | 9.506 | 0.6336 | Bath_3
JUL_23_4 | 2025-07-23 13:34 | 2 | 14602 | 67 | Brass | Nickel | 0.35 | 270 | 40 | 3.5 | 57.43 | C3 | 4.19 | N | 49.95 | N | 3.522 | N | 2.344 | 9.507 | 0.6336 | Bath_3
JUL_23_4 | 2025-07-23 13:34 | 2 | 14604 | 67 | Brass | Nickel | 0.35 | 270 | 40 | 3.5 | 57.43 | C3 | 4.19 | N | 49.95 | N | 3.553 | N | 2.344 | 9.509 | 0.6336 | Bath_3
JUL_23_4 | 2025-07-23 13:34 | 2 | 14606 | 67 | Brass | Nickel | 0.35 | 270 | 40 | 3.5 | 57.43 | C3 | 4.19 | N | 49.95 | N | 3.55 | N | 2.344 | 9.51 | 0.6336 | Bath_3
JUL_23_4 | 2025-07-23 13:34 | 2 | 14608 | 67 | Brass | Nickel | 0.35 | 270 | 40 | 3.5 | 57.51 | C3 | 4.19 | N | 49.93 | N | 3.532 | N | 2.344 | 9.511 | 0.6336 | Bath_3
JUL_23_4 | 2025-07-23 13:34 | 2 | 14610 | 67 | Brass | Nickel | 0.35 | 270 | 40 | 3.5 | 57.5 | C3 | 4.19 | N | 49.96 | N | 3.564 | N | 2.344 | 9.513 | 0.6336 | Bath_3
JUL_23_4 | 2025-07-23 13:34 | 2 | 14612 | 67 | Brass | Nickel | 0.35 | 270 | 40 | 3.5 | 57.5 | C3 | 4.2 | N | 49.96 | N | 3.553 | N | 2.344 | 9.514 | 0.6336 | Bath_3
JUL_23_4 | 2025-07-23 13:34 | 2 | 14614 | 67 | Brass | Nickel | 0.35 | 270 | 40 | 3.5 | 57.57 | C3 | 4.19 | N | 49.96 | N | 3.558 | N | 2.344 | 9.515 | 0.6336 | Bath_3
JUL_23_4 | 2025-07-23 13:34 | 2 | 14616 | 67 | Brass | Nickel | 0.35 | 270 | 40 | 3.5 | 57.43 | C3 | 4.19 | N | 49.96 | N | 3.486 | N | 2.344 | 9.516 | 0.6336 | Bath_3
JUL_23_4 | 2025-07-23 13:35 | 2 | 14618 | 67 | Brass | Nickel | 0.35 | 270 | 40 | 3.5 | 57.43 | C3 | 4.19 | N | 49.96 | N | 3.543 | N | 2.344 | 9.518 | 0.6336 | Bath_3
JUL_23_4 | 2025-07-23 13:35 | 2 | 14620 | 67 | Brass | Nickel | 0.35 | 270 | 40 | 3.5 | 57.43 | C3 | 4.19 | N | 49.96 | N | 3.567 | N | 2.344 | 9.519 | 0.6336 | Bath_3
JUL_23_4 | 2025-07-23 13:35 | 2 | 14622 | 67 | Brass | Nickel | 0.35 | 270 | 40 | 3.5 | 57.43 | C3 | 4.19 | N | 49.96 | N | 3.532 | N | 2.344 | 9.52 | 0.6336 | Bath_3
JUL_23_4 | 2025-07-23 13:35 | 2 | 14624 | 67 | Brass | Nickel | 0.35 | 270 | 40 | 3.5 | 57.5 | C3 | 4.19 | N | 49.95 | N | 3.536 | N | 2.344 | 9.522 | 0.6336 | Bath_3
JUL_23_4 | 2025-07-23 13:35 | 2 | 14626 | 67 | Brass | Nickel | 0.35 | 270 | 40 | 3.5 | 57.5 | C3 | 4.19 | N | 49.96 | N | 3.545 | N | 2.344 | 9.523 | 0.6336 | Bath_3
JUL_23_4 | 2025-07-23 13:35 | 2 | 14628 | 67 | Brass | Nickel | 0.35 | 270 | 40 | 3.5 | 57.5 | C3 | 4.19 | N | 49.95 | N | 3.563 | N | 2.344 | 9.524 | 0.6336 | Bath_3
JUL_23_4 | 2025-07-23 13:35 | 2 | 14630 | 67 | Brass | Nickel | 0.35 | 270 | 40 | 3.5 | 57.5 | C3 | 4.19 | N | 49.96 | N | 3.57 | N | 2.344 | 9.526 | 0.6336 | Bath_3
JUL_23_4 | 2025-07-23 13:35 | 2 | 14632 | 67 | Brass | Nickel | 0.35 | 270 | 40 | 3.5 | 57.5 | C3 | 4.19 | N | 49.96 | N | 3.562 | N | 2.344 | 9.527 | 0.6336 | Bath_3
JUL_23_4 | 2025-07-23 13:35 | 2 | 14634 | 67 | Brass | Nickel | 0.35 | 270 | 40 | 3.5 | 57.5 | C3 | 4.19 | N | 49.96 | N | 3.541 | N | 2.344 | 9.528 | 0.6336 | Bath_3
JUL_23_4 | 2025-07-23 13:35 | 2 | 14636 | 67 | Brass | Nickel | 0.35 | 270 | 40 | 3.5 | 57.57 | C3 | 4.19 | N | 49.97 | N | 3.524 | N | 2.344 | 9.529 | 0.6336 | Bath_3
JUL_23_4 | 2025-07-23 13:35 | 2 | 14638 | 67 | Brass | Nickel | 0.35 | 270 | 40 | 3.5 | 57.57 | C3 | 4.19 | N | 49.96 | N | 3.526 | N | 2.343 | 9.528 | 0.6336 | Bath_3
JUL_23_4 | 2025-07-23 13:35 | 2 | 14640 | 67 | Brass | Nickel | 0.35 | 270 | 40 | 3.5 | 57.57 | C3 | 4.19 | N | 49.96 | N | 3.57 | V1 | 2.344 | 9.532 | 0.6336 | Bath_3
JUL_23_4 | 2025-07-23 13:35 | 2 | 14642 | 67 | Brass | Nickel | 0.35 | 270 | 40 | 3.5 | 57.57 | C3 | 4.19 | N | 49.98 | N | 3.512 | V1 | 2.344 | 9.533 | 0.6336 | Bath_3
JUL_23_4 | 2025-07-23 13:35 | 2 | 14644 | 67 | Brass | Nickel | 0.35 | 270 | 40 | 3.5 | 57.57 | C3 | 4.19 | N | 49.98 | N | 3.517 | V1 | 2.344 | 9.535 | 0.6336 | Bath_3
JUL_23_4 | 2025-07-23 13:35 | 2 | 14646 | 67 | Brass | Nickel | 0.35 | 270 | 40 | 3.5 | 57.57 | C3 | 4.19 | N | 49.98 | N | 3.475 | V1 | 2.344 | 9.536 | 0.6336 | Bath_3
JUL_23_4 | 2025-07-23 13:35 | 2 | 14648 | 67 | Brass | Nickel | 0.35 | 270 | 40 | 3.5 | 57.64 | C3 | 4.19 | N | 49.98 | N | 3.467 | V1 | 2.344 | 9.537 | 0.6336 | Bath_3
JUL_23_4 | 2025-07-23 13:35 | 2 | 14650 | 67 | Brass | Nickel | 0.35 | 270 | 40 | 3.5 | 57.64 | C3 | 4.19 | N | 49.98 | N | 3.474 | V1 | 2.344 | 9.539 | 0.6336 | Bath_3
JUL_23_4 | 2025-07-23 13:35 | 2 | 14652 | 67 | Brass | Nickel | 0.35 | 270 | 40 | 3.5 | 57.64 | C3 | 4.19 | N | 49.98 | N | 3.437 | V1 | 2.344 | 9.54 | 0.6336 | Bath_3
JUL_23_4 | 2025-07-23 13:35 | 2 | 14654 | 67 | Brass | Nickel | 0.35 | 270 | 40 | 3.5 | 57.64 | C3 | 4.19 | N | 49.99 | N | 3.439 | V1 | 2.344 | 9.541 | 0.6336 | Bath_3
JUL_23_4 | 2025-07-23 13:35 | 2 | 14656 | 67 | Brass | Nickel | 0.35 | 270 | 40 | 3.5 | 57.57 | C3 | 4.19 | N | 49.98 | N | 3.441 | V1 | 2.344 | 9.542 | 0.6336 | Bath_3
JUL_23_4 | 2025-07-23 13:35 | 2 | 14658 | 67 | Brass | Nickel | 0.35 | 270 | 40 | 3.5 | 57.57 | C3 | 4.19 | N | 49.98 | N | 3.447 | V1 | 2.344 | 9.544 | 0.6336 | Bath_3
JUL_23_4 | 2025-07-23 13:35 | 2 | 14660 | 67 | Brass | Nickel | 0.35 | 270 | 40 | 3.5 | 57.57 | C3 | 4.19 | N | 50 | N | 3.461 | V1 | 2.344 | 9.545 | 0.6336 | Bath_3
JUL_23_4 | 2025-07-23 13:35 | 2 | 14662 | 67 | Brass | Nickel | 0.35 | 270 | 40 | 3.5 | 57.57 | C3 | 4.19 | N | 49.99 | N | 3.468 | V1 | 2.344 | 9.546 | 0.6336 | Bath_3
JUL_23_4 | 2025-07-23 13:35 | 2 | 14664 | 67 | Brass | Nickel | 0.35 | 270 | 40 | 3.5 | 57.57 | C3 | 4.19 | N | 49.98 | N | 3.476 | V1 | 2.344 | 9.548 | 0.6336 | Bath_3
JUL_23_4 | 2025-07-23 13:35 | 2 | 14666 | 67 | Brass | Nickel | 0.35 | 270 | 40 | 3.5 | 57.57 | C3 | 4.19 | N | 50.01 | N | 3.511 | V1 | 2.344 | 9.549 | 0.6336 | Bath_3
JUL_23_4 | 2025-07-23 13:35 | 2 | 14668 | 67 | Brass | Nickel | 0.35 | 270 | 40 | 3.5 | 57.57 | C3 | 4.19 | N | 49.99 | N | 3.534 | V1 | 2.344 | 9.55 | 0.6336 | Bath_3
JUL_23_4 | 2025-07-23 13:35 | 2 | 14670 | 67 | Brass | Nickel | 0.35 | 270 | 40 | 3.5 | 57.57 | C3 | 4.19 | N | 50 | N | 3.549 | V1 | 2.344 | 9.552 | 0.6336 | Bath_3
JUL_23_4 | 2025-07-23 13:35 | 2 | 14672 | 67 | Brass | Nickel | 0.35 | 270 | 40 | 3.5 | 57.57 | C3 | 4.19 | N | 50 | N | 3.574 | V1 | 2.344 | 9.553 | 0.6336 | Bath_3
JUL_23_4 | 2025-07-23 13:35 | 2 | 14674 | 67 | Brass | Nickel | 0.35 | 270 | 40 | 3.5 | 57.57 | C3 | 4.19 | N | 49.99 | N | 3.508 | V1 | 2.344 | 9.554 | 0.6336 | Bath_3
JUL_23_4 | 2025-07-23 13:35 | 2 | 14676 | 67 | Brass | Nickel | 0.35 | 270 | 40 | 3.5 | 57.64 | C3 | 4.19 | N | 49.99 | N | 3.53 | N | 2.344 | 9.556 | 0.6336 | Bath_3
JUL_23_4 | 2025-07-23 13:36 | 2 | 14678 | 67 | Brass | Nickel | 0.35 | 270 | 40 | 3.5 | 57.64 | C3 | 4.19 | N | 50.01 | N | 3.564 | N | 2.344 | 9.557 | 0.6336 | Bath_3
JUL_23_4 | 2025-07-23 13:36 | 2 | 14680 | 67 | Brass | Nickel | 0.35 | 270 | 40 | 3.5 | 57.64 | C3 | 4.19 | N | 49.99 | N | 3.564 | N | 2.344 | 9.558 | 0.6336 | Bath_3
JUL_23_4 | 2025-07-23 13:36 | 2 | 14682 | 67 | Brass | Nickel | 0.35 | 270 | 40 | 3.5 | 57.64 | C3 | 4.19 | N | 50.01 | N | 3.472 | N | 2.344 | 9.559 | 0.6336 | Bath_3
JUL_23_4 | 2025-07-23 13:36 | 2 | 14684 | 67 | Brass | Nickel | 0.35 | 270 | 40 | 3.5 | 57.64 | C3 | 4.19 | N | 49.99 | N | 3.564 | N | 2.344 | 9.561 | 0.6336 | Bath_3
JUL_23_4 | 2025-07-23 13:36 | 2 | 14686 | 67 | Brass | Nickel | 0.35 | 270 | 40 | 3.5 | 57.65 | C3 | 4.19 | N | 49.99 | N | 3.541 | N | 2.344 | 9.562 | 0.6336 | Bath_3
JUL_23_4 | 2025-07-23 13:36 | 2 | 14688 | 67 | Brass | Nickel | 0.35 | 270 | 40 | 3.5 | 57.64 | C3 | 4.19 | N | 50.01 | N | 3.566 | N | 2.344 | 9.563 | 0.6336 | Bath_3
JUL_23_4 | 2025-07-23 13:36 | 2 | 14690 | 67 | Brass | Nickel | 0.35 | 270 | 40 | 3.5 | 57.7 | C3 | 4.19 | N | 50 | N | 3.512 | N | 2.344 | 9.565 | 0.6336 | Bath_3
JUL_23_4 | 2025-07-23 13:36 | 2 | 14692 | 67 | Brass | Nickel | 0.35 | 270 | 40 | 3.5 | 57.72 | C3 | 4.19 | N | 50.02 | N | 3.545 | N | 2.344 | 9.566 | 0.6336 | Bath_3
JUL_23_4 | 2025-07-23 13:36 | 2 | 14694 | 67 | Brass | Nickel | 0.35 | 270 | 40 | 3.5 | 57.57 | C3 | 4.19 | N | 50.01 | N | 3.555 | N | 2.344 | 9.567 | 0.6336 | Bath_3
JUL_23_4 | 2025-07-23 13:36 | 2 | 14696 | 67 | Brass | Nickel | 0.35 | 270 | 40 | 3.5 | 57.57 | C3 | 4.19 | N | 50.01 | N | 3.567 | N | 2.344 | 9.569 | 0.6336 | Bath_3
JUL_23_4 | 2025-07-23 13:36 | 2 | 14698 | 67 | Brass | Nickel | 0.35 | 270 | 40 | 3.5 | 57.57 | C3 | 4.19 | N | 50.02 | N | 3.545 | N | 2.344 | 9.57 | 0.6336 | Bath_3
JUL_23_4 | 2025-07-23 13:36 | 2 | 14700 | 67 | Brass | Nickel | 0.35 | 270 | 40 | 3.5 | 57.57 | C3 | 4.19 | N | 50.01 | N | 3.557 | N | 2.344 | 9.571 | 0.6336 | Bath_3
JUL_23_4 | 2025-07-23 13:36 | 2 | 14702 | 67 | Brass | Nickel | 0.35 | 270 | 40 | 3.5 | 57.64 | C3 | 4.19 | N | 50.04 | N | 3.518 | N | 2.344 | 9.572 | 0.6336 | Bath_3
JUL_23_4 | 2025-07-23 13:36 | 2 | 14704 | 67 | Brass | Nickel | 0.35 | 270 | 40 | 3.5 | 57.64 | C3 | 4.19 | N | 50.04 | N | 3.555 | N | 2.344 | 9.574 | 0.6336 | Bath_3
JUL_23_4 | 2025-07-23 13:36 | 2 | 14706 | 67 | Brass | Nickel | 0.35 | 270 | 40 | 3.5 | 57.64 | C3 | 4.19 | N | 50.01 | N | 3.503 | N | 2.344 | 9.575 | 0.6336 | Bath_3
JUL_23_4 | 2025-07-23 13:36 | 2 | 14708 | 67 | Brass | Nickel | 0.35 | 270 | 40 | 3.5 | 57.64 | C3 | 4.19 | N | 50.04 | N | 3.542 | N | 2.344 | 9.576 | 0.6336 | Bath_3
JUL_23_4 | 2025-07-23 13:36 | 2 | 14710 | 67 | Brass | Nickel | 0.35 | 270 | 40 | 3.5 | 57.57 | C3 | 4.19 | N | 50.03 | N | 3.547 | N | 2.344 | 9.578 | 0.6336 | Bath_3
JUL_23_4 | 2025-07-23 13:36 | 2 | 14712 | 67 | Brass | Nickel | 0.35 | 270 | 40 | 3.5 | 57.57 | C3 | 4.19 | N | 50.04 | N | 3.547 | N | 2.344 | 9.579 | 0.6336 | Bath_3
JUL_23_4 | 2025-07-23 13:36 | 2 | 14714 | 67 | Brass | Nickel | 0.35 | 270 | 40 | 3.5 | 57.72 | C3 | 4.19 | N | 50.04 | N | 3.581 | N | 2.344 | 9.58 | 0.6336 | Bath_3
JUL_23_4 | 2025-07-23 13:36 | 2 | 14716 | 67 | Brass | Nickel | 0.35 | 270 | 40 | 3.5 | 57.72 | C3 | 4.19 | N | 50.04 | N | 3.501 | N | 2.344 | 9.582 | 0.6336 | Bath_3
JUL_23_4 | 2025-07-23 13:36 | 2 | 14718 | 67 | Brass | Nickel | 0.35 | 270 | 40 | 3.5 | 57.72 | C3 | 4.19 | N | 50.03 | N | 3.584 | N | 2.344 | 9.583 | 0.6336 | Bath_3
JUL_23_4 | 2025-07-23 13:36 | 2 | 14720 | 67 | Brass | Nickel | 0.35 | 270 | 40 | 3.5 | 57.72 | C3 | 4.19 | N | 50.04 | N | 3.501 | N | 2.344 | 9.584 | 0.6336 | Bath_3
JUL_23_4 | 2025-07-23 13:36 | 2 | 14722 | 67 | Brass | Nickel | 0.35 | 270 | 40 | 3.5 | 57.86 | C3 | 4.19 | N | 50.02 | N | 3.509 | N | 2.344 | 9.585 | 0.6336 | Bath_3
JUL_23_4 | 2025-07-23 13:36 | 2 | 14724 | 67 | Brass | Nickel | 0.35 | 270 | 40 | 3.5 | 57.72 | C3 | 4.19 | N | 50.03 | N | 3.539 | N | 2.344 | 9.587 | 0.6336 | Bath_3
JUL_23_4 | 2025-07-23 13:36 | 2 | 14726 | 67 | Brass | Nickel | 0.35 | 270 | 40 | 3.5 | 57.72 | C3 | 4.19 | N | 50.05 | N | 3.553 | N | 2.344 | 9.588 | 0.6336 | Bath_3
JUL_23_4 | 2025-07-23 13:36 | 2 | 14728 | 67 | Brass | Nickel | 0.35 | 270 | 40 | 3.5 | 57.72 | C3 | 4.19 | N | 50.01 | N | 3.521 | N | 2.344 | 9.589 | 0.6336 | Bath_3
JUL_23_4 | 2025-07-23 13:36 | 2 | 14730 | 67 | Brass | Nickel | 0.35 | 270 | 40 | 3.5 | 57.72 | C3 | 4.19 | N | 50.03 | N | 3.522 | N | 2.344 | 9.591 | 0.6336 | Bath_3
JUL_23_4 | 2025-07-23 13:36 | 2 | 14732 | 67 | Brass | Nickel | 0.35 | 270 | 40 | 3.5 | 57.57 | C3 | 4.19 | N | 50.02 | N | 3.543 | N | 2.344 | 9.592 | 0.6336 | Bath_3
JUL_23_4 | 2025-07-23 13:36 | 2 | 14734 | 67 | Brass | Nickel | 0.35 | 270 | 40 | 3.5 | 57.57 | C3 | 4.19 | N | 50.02 | N | 3.564 | N | 2.344 | 9.593 | 0.6336 | Bath_3
JUL_23_4 | 2025-07-23 13:36 | 2 | 14736 | 67 | Brass | Nickel | 0.35 | 270 | 40 | 3.5 | 57.79 | C3 | 4.19 | N | 50.03 | N | 3.505 | N | 2.344 | 9.595 | 0.6336 | Bath_3
JUL_23_4 | 2025-07-23 13:37 | 2 | 14738 | 67 | Brass | Nickel | 0.35 | 270 | 40 | 3.5 | 57.57 | C3 | 4.19 | N | 50.02 | N | 3.567 | N | 2.344 | 9.596 | 0.6336 | Bath_3
JUL_23_4 | 2025-07-23 13:37 | 2 | 14740 | 67 | Brass | Nickel | 0.35 | 270 | 40 | 3.5 | 57.57 | C3 | 4.19 | N | 50.03 | N | 3.525 | N | 2.344 | 9.597 | 0.6336 | Bath_3
JUL_23_4 | 2025-07-23 13:37 | 2 | 14742 | 67 | Brass | Nickel | 0.35 | 270 | 40 | 3.5 | 57.79 | C3 | 4.19 | N | 50.03 | N | 3.545 | N | 2.344 | 9.598 | 0.6336 | Bath_3
JUL_23_4 | 2025-07-23 13:37 | 2 | 14744 | 67 | Brass | Nickel | 0.35 | 270 | 40 | 3.5 | 57.86 | C3 | 4.19 | N | 50.03 | N | 3.545 | N | 2.344 | 9.6 | 0.6336 | Bath_3
JUL_23_4 | 2025-07-23 13:37 | 2 | 14746 | 67 | Brass | Nickel | 0.35 | 270 | 40 | 3.5 | 57.86 | C3 | 4.19 | N | 50.03 | N | 3.533 | N | 2.344 | 9.601 | 0.6336 | Bath_3
JUL_23_4 | 2025-07-23 13:37 | 2 | 14748 | 67 | Brass | Nickel | 0.35 | 270 | 40 | 3.5 | 57.86 | C3 | 4.19 | N | 50.04 | N | 3.514 | N | 2.344 | 9.602 | 0.6336 | Bath_3
JUL_23_4 | 2025-07-23 13:37 | 2 | 14750 | 67 | Brass | Nickel | 0.35 | 270 | 40 | 3.5 | 57.78 | C3 | 4.19 | N | 50.02 | N | 3.507 | N | 2.344 | 9.604 | 0.6336 | Bath_3
JUL_23_4 | 2025-07-23 13:37 | 2 | 14752 | 67 | Brass | Nickel | 0.35 | 270 | 40 | 3.5 | 57.72 | C3 | 4.19 | N | 50.06 | N | 3.483 | N | 2.344 | 9.605 | 0.6336 | Bath_3
JUL_23_4 | 2025-07-23 13:37 | 2 | 14754 | 67 | Brass | Nickel | 0.35 | 270 | 40 | 3.5 | 57.72 | C3 | 4.19 | N | 50.04 | N | 3.566 | N | 2.344 | 9.606 | 0.6336 | Bath_3
JUL_23_4 | 2025-07-23 13:37 | 2 | 14756 | 67 | Brass | Nickel | 0.35 | 270 | 40 | 3.5 | 57.72 | C3 | 4.19 | N | 50.06 | N | 3.545 | N | 2.344 | 9.608 | 0.6336 | Bath_3
JUL_23_4 | 2025-07-23 13:37 | 2 | 14758 | 67 | Brass | Nickel | 0.35 | 270 | 40 | 3.5 | 57.72 | C3 | 4.19 | N | 50.07 | N | 3.563 | N | 2.344 | 9.609 | 0.6336 | Bath_3
JUL_23_4 | 2025-07-23 13:37 | 2 | 14760 | 67 | Brass | Nickel | 0.35 | 270 | 40 | 3.5 | 57.64 | C3 | 4.19 | N | 50.07 | N | 3.554 | N | 2.344 | 9.61 | 0.6336 | Bath_3
JUL_23_4 | 2025-07-23 13:37 | 2 | 14762 | 67 | Brass | Nickel | 0.35 | 270 | 40 | 3.5 | 57.64 | C3 | 4.19 | N | 50.07 | N | 3.508 | N | 2.344 | 9.611 | 0.6336 | Bath_3
JUL_23_4 | 2025-07-23 13:37 | 2 | 14764 | 67 | Brass | Nickel | 0.35 | 270 | 40 | 3.5 | 57.64 | C3 | 4.19 | N | 50.07 | N | 3.525 | V1 | 2.344 | 9.613 | 0.6336 | Bath_3
JUL_23_4 | 2025-07-23 13:37 | 2 | 14766 | 67 | Brass | Nickel | 0.35 | 270 | 40 | 3.5 | 57.65 | C3 | 4.19 | N | 50.06 | N | 3.501 | V1 | 2.344 | 9.614 | 0.6336 | Bath_3
JUL_23_4 | 2025-07-23 13:37 | 2 | 14768 | 67 | Brass | Nickel | 0.35 | 270 | 40 | 3.5 | 57.64 | C3 | 4.19 | N | 50.06 | N | 3.459 | V1 | 2.344 | 9.615 | 0.6336 | Bath_3
JUL_23_4 | 2025-07-23 13:37 | 2 | 14770 | 67 | Brass | Nickel | 0.35 | 270 | 40 | 3.5 | 57.72 | C3 | 4.19 | N | 50.05 | N | 3.449 | V1 | 2.344 | 9.617 | 0.6336 | Bath_3
JUL_23_4 | 2025-07-23 13:37 | 2 | 14772 | 67 | Brass | Nickel | 0.35 | 270 | 40 | 3.5 | 57.72 | C3 | 4.19 | N | 50.04 | N | 3.436 | V1 | 2.344 | 9.618 | 0.6336 | Bath_3
JUL_23_4 | 2025-07-23 13:37 | 2 | 14774 | 67 | Brass | Nickel | 0.35 | 270 | 40 | 3.5 | 57.72 | C3 | 4.19 | N | 50.05 | N | 3.449 | V1 | 2.344 | 9.619 | 0.6336 | Bath_3
JUL_23_4 | 2025-07-23 13:37 | 2 | 14776 | 67 | Brass | Nickel | 0.35 | 270 | 40 | 3.5 | 57.72 | C3 | 4.19 | N | 50.05 | N | 3.524 | V1 | 2.344 | 9.621 | 0.6336 | Bath_3
JUL_23_4 | 2025-07-23 13:37 | 2 | 14778 | 67 | Brass | Nickel | 0.35 | 270 | 40 | 3.5 | 57.86 | C3 | 4.19 | N | 50.04 | N | 3.532 | N | 2.344 | 9.622 | 0.6336 | Bath_3
JUL_23_4 | 2025-07-23 13:37 | 2 | 14780 | 67 | Brass | Nickel | 0.35 | 270 | 40 | 3.5 | 57.76 | C3 | 4.19 | N | 50.07 | N | 3.513 | N | 2.344 | 9.623 | 0.6336 | Bath_3
JUL_23_4 | 2025-07-23 13:37 | 2 | 14782 | 67 | Brass | Nickel | 0.35 | 270 | 40 | 3.5 | 57.72 | C3 | 4.19 | N | 50.06 | N | 3.513 | N | 2.344 | 9.625 | 0.6336 | Bath_3
JUL_23_4 | 2025-07-23 13:37 | 2 | 14784 | 67 | Brass | Nickel | 0.35 | 270 | 40 | 3.5 | 57.86 | C3 | 4.19 | N | 50.07 | N | 3.555 | N | 2.344 | 9.626 | 0.6336 | Bath_3
JUL_23_4 | 2025-07-23 13:37 | 2 | 14786 | 67 | Brass | Nickel | 0.35 | 270 | 40 | 3.5 | 57.72 | C3 | 4.19 | N | 50.07 | N | 3.488 | N | 2.344 | 9.627 | 0.6336 | Bath_3
JUL_23_4 | 2025-07-23 13:37 | 2 | 14788 | 67 | Brass | Nickel | 0.35 | 270 | 40 | 3.5 | 57.72 | C3 | 4.19 | N | 50.04 | N | 3.483 | N | 2.344 | 9.628 | 0.6336 | Bath_3
JUL_23_4 | 2025-07-23 13:37 | 2 | 14790 | 67 | Brass | Nickel | 0.35 | 270 | 40 | 3.5 | 57.72 | C3 | 4.19 | N | 50.07 | N | 3.513 | N | 2.344 | 9.63 | 0.6336 | Bath_3
JUL_23_4 | 2025-07-23 13:37 | 2 | 14792 | 67 | Brass | Nickel | 0.35 | 270 | 40 | 3.5 | 57.72 | C3 | 4.2 | N | 50.05 | N | 3.549 | N | 2.344 | 9.631 | 0.6336 | Bath_3
JUL_23_4 | 2025-07-23 13:37 | 2 | 14794 | 67 | Brass | Nickel | 0.35 | 270 | 40 | 3.5 | 57.72 | C3 | 4.19 | N | 50.06 | N | 3.549 | N | 2.344 | 9.632 | 0.6336 | Bath_3
JUL_23_4 | 2025-07-23 13:38 | 2 | 14796 | 67 | Brass | Nickel | 0.35 | 270 | 40 | 3.5 | 57.72 | C3 | 4.19 | N | 50.04 | N | 3.549 | N | 2.344 | 9.634 | 0.6336 | Bath_3
JUL_23_4 | 2025-07-23 13:38 | 2 | 14798 | 67 | Brass | Nickel | 0.35 | 270 | 40 | 3.5 | 57.78 | C3 | 4.19 | N | 50.03 | N | 3.558 | N | 2.344 | 9.635 | 0.6336 | Bath_3
JUL_23_4 | 2025-07-23 13:38 | 2 | 14800 | 67 | Brass | Nickel | 0.35 | 270 | 40 | 3.5 | 57.78 | C3 | 4.19 | N | 50.04 | N | 3.507 | N | 2.344 | 9.636 | 0.6336 | Bath_3
JUL_23_4 | 2025-07-23 13:38 | 2 | 14802 | 67 | Brass | Nickel | 0.35 | 270 | 40 | 3.5 | 57.72 | C3 | 4.19 | N | 50.05 | N | 3.539 | N | 2.344 | 9.638 | 0.6336 | Bath_3
JUL_23_4 | 2025-07-23 13:38 | 2 | 14804 | 67 | Brass | Nickel | 0.35 | 270 | 40 | 3.5 | 57.72 | C3 | 4.19 | N | 50.06 | N | 3.539 | N | 2.344 | 9.639 | 0.6336 | Bath_3
JUL_23_4 | 2025-07-23 13:38 | 2 | 14806 | 67 | Brass | Nickel | 0.35 | 270 | 40 | 3.5 | 57.72 | C3 | 4.19 | N | 50.06 | N | 3.476 | N | 2.344 | 9.64 | 0.6336 | Bath_3
JUL_23_4 | 2025-07-23 13:38 | 2 | 14808 | 67 | Brass | Nickel | 0.35 | 270 | 40 | 3.5 | 57.72 | C3 | 4.19 | N | 50.07 | N | 3.546 | N | 2.344 | 9.641 | 0.6336 | Bath_3
JUL_23_4 | 2025-07-23 13:38 | 2 | 14810 | 67 | Brass | Nickel | 0.35 | 270 | 40 | 3.5 | 57.92 | C3 | 4.19 | N | 50.05 | N | 3.518 | N | 2.344 | 9.643 | 0.6336 | Bath_3
JUL_23_4 | 2025-07-23 13:38 | 2 | 14812 | 67 | Brass | Nickel | 0.35 | 270 | 40 | 3.5 | 57.92 | C3 | 4.19 | N | 50.07 | N | 3.53 | N | 2.344 | 9.644 | 0.6336 | Bath_3
JUL_23_4 | 2025-07-23 13:38 | 2 | 14814 | 67 | Brass | Nickel | 0.35 | 270 | 40 | 3.5 | 57.92 | C3 | 4.19 | N | 50.07 | N | 3.529 | N | 2.344 | 9.645 | 0.6336 | Bath_3
JUL_23_4 | 2025-07-23 13:38 | 2 | 14816 | 67 | Brass | Nickel | 0.35 | 270 | 40 | 3.5 | 57.72 | C3 | 4.19 | N | 50.05 | N | 3.538 | N | 2.344 | 9.647 | 0.6336 | Bath_3
JUL_23_4 | 2025-07-23 13:38 | 2 | 14818 | 67 | Brass | Nickel | 0.35 | 270 | 40 | 3.5 | 58 | C3 | 4.19 | N | 50.08 | N | 3.543 | N | 2.344 | 9.648 | 0.6336 | Bath_3
JUL_23_4 | 2025-07-23 13:38 | 2 | 14820 | 67 | Brass | Nickel | 0.35 | 270 | 40 | 3.5 | 57.72 | C3 | 4.19 | N | 50.06 | N | 3.541 | N | 2.344 | 9.649 | 0.6336 | Bath_3
JUL_23_4 | 2025-07-23 13:38 | 2 | 14822 | 67 | Brass | Nickel | 0.35 | 270 | 40 | 3.5 | 57.92 | C3 | 4.19 | N | 50.07 | N | 3.518 | N | 2.344 | 9.651 | 0.6336 | Bath_3
JUL_23_4 | 2025-07-23 13:38 | 2 | 14824 | 67 | Brass | Nickel | 0.35 | 270 | 40 | 3.5 | 58 | C3 | 4.19 | N | 50.07 | N | 3.504 | N | 2.344 | 9.652 | 0.6336 | Bath_3
JUL_23_4 | 2025-07-23 13:38 | 2 | 14826 | 67 | Brass | Nickel | 0.35 | 270 | 40 | 3.5 | 57.79 | C3 | 4.19 | N | 50.06 | N | 3.504 | N | 2.344 | 9.653 | 0.6336 | Bath_3
JUL_23_4 | 2025-07-23 13:38 | 2 | 14828 | 67 | Brass | Nickel | 0.35 | 270 | 40 | 3.5 | 57.92 | C3 | 4.19 | N | 50.07 | N | 3.536 | N | 2.344 | 9.654 | 0.6336 | Bath_3
JUL_23_4 | 2025-07-23 13:38 | 2 | 14830 | 67 | Brass | Nickel | 0.35 | 270 | 40 | 3.5 | 57.92 | C3 | 4.19 | N | 50.06 | N | 3.561 | N | 2.344 | 9.656 | 0.6336 | Bath_3
JUL_23_4 | 2025-07-23 13:38 | 2 | 14832 | 67 | Brass | Nickel | 0.35 | 270 | 40 | 3.5 | 57.78 | C3 | 4.19 | N | 50.06 | N | 3.549 | N | 2.344 | 9.657 | 0.6336 | Bath_3
JUL_23_4 | 2025-07-23 13:38 | 2 | 14834 | 67 | Brass | Nickel | 0.35 | 270 | 40 | 3.5 | 57.92 | C3 | 4.19 | N | 50.07 | N | 3.496 | N | 2.344 | 9.658 | 0.6336 | Bath_3
JUL_23_4 | 2025-07-23 13:38 | 2 | 14836 | 67 | Brass | Nickel | 0.35 | 270 | 40 | 3.5 | 57.86 | C3 | 4.19 | N | 50.07 | N | 3.503 | N | 2.344 | 9.66 | 0.6336 | Bath_3
JUL_23_4 | 2025-07-23 13:38 | 2 | 14838 | 67 | Brass | Nickel | 0.35 | 270 | 40 | 3.5 | 57.78 | C3 | 4.19 | N | 50.07 | N | 3.48 | N | 2.344 | 9.661 | 0.6336 | Bath_3
JUL_23_4 | 2025-07-23 13:38 | 2 | 14840 | 67 | Brass | Nickel | 0.35 | 270 | 40 | 3.5 | 57.86 | C3 | 4.19 | N | 50.07 | N | 3.521 | N | 2.344 | 9.662 | 0.6336 | Bath_3
JUL_23_4 | 2025-07-23 13:38 | 2 | 14842 | 67 | Brass | Nickel | 0.35 | 270 | 40 | 3.5 | 57.86 | C3 | 4.19 | N | 50.07 | N | 3.541 | N | 2.344 | 9.664 | 0.6336 | Bath_3
JUL_23_4 | 2025-07-23 13:38 | 2 | 14844 | 67 | Brass | Nickel | 0.35 | 270 | 40 | 3.5 | 57.79 | C3 | 4.19 | N | 50.08 | N | 3.533 | N | 2.344 | 9.665 | 0.6336 | Bath_3
JUL_23_4 | 2025-07-23 13:38 | 2 | 14846 | 67 | Brass | Nickel | 0.35 | 270 | 40 | 3.5 | 57.78 | C3 | 4.19 | N | 50.08 | N | 3.526 | N | 2.344 | 9.666 | 0.6336 | Bath_3
JUL_23_4 | 2025-07-23 13:38 | 2 | 14848 | 67 | Brass | Nickel | 0.35 | 270 | 40 | 3.5 | 57.83 | C3 | 4.19 | N | 50.07 | N | 3.541 | N | 2.344 | 9.667 | 0.6336 | Bath_3
JUL_23_4 | 2025-07-23 13:38 | 2 | 14850 | 67 | Brass | Nickel | 0.35 | 270 | 40 | 3.5 | 57.72 | C3 | 4.19 | N | 50.07 | N | 3.513 | N | 2.344 | 9.669 | 0.6336 | Bath_3
JUL_23_4 | 2025-07-23 13:38 | 2 | 14852 | 67 | Brass | Nickel | 0.35 | 270 | 40 | 3.5 | 57.86 | C3 | 4.19 | N | 50.07 | N | 3.512 | N | 2.344 | 9.67 | 0.6336 | Bath_3
JUL_23_4 | 2025-07-23 13:38 | 2 | 14854 | 67 | Brass | Nickel | 0.35 | 270 | 40 | 3.5 | 57.92 | C3 | 4.19 | N | 50.07 | N | 3.549 | N | 2.344 | 9.671 | 0.6336 | Bath_3
JUL_23_4 | 2025-07-23 13:39 | 2 | 14856 | 67 | Brass | Nickel | 0.35 | 270 | 40 | 3.5 | 57.86 | C3 | 4.19 | N | 50.07 | N | 3.522 | N | 2.344 | 9.673 | 0.6336 | Bath_3
JUL_23_4 | 2025-07-23 13:39 | 2 | 14858 | 67 | Brass | Nickel | 0.35 | 270 | 40 | 3.5 | 57.86 | C3 | 4.19 | N | 50.08 | N | 3.517 | N | 2.344 | 9.674 | 0.6336 | Bath_3
JUL_23_4 | 2025-07-23 13:39 | 2 | 14860 | 67 | Brass | Nickel | 0.35 | 270 | 40 | 3.5 | 57.86 | C3 | 4.19 | N | 50.07 | N | 3.514 | N | 2.344 | 9.675 | 0.6336 | Bath_3
JUL_23_4 | 2025-07-23 13:39 | 2 | 14862 | 67 | Brass | Nickel | 0.35 | 270 | 40 | 3.5 | 57.79 | C3 | 4.19 | N | 50.09 | N | 3.571 | N | 2.344 | 9.677 | 0.6336 | Bath_3
JUL_23_4 | 2025-07-23 13:39 | 2 | 14864 | 67 | Brass | Nickel | 0.35 | 270 | 40 | 3.5 | 57.79 | C3 | 4.19 | N | 50.07 | N | 3.528 | N | 2.344 | 9.678 | 0.6336 | Bath_3
JUL_23_4 | 2025-07-23 13:39 | 2 | 14866 | 67 | Brass | Nickel | 0.35 | 270 | 40 | 3.5 | 57.78 | C3 | 4.19 | N | 50.07 | N | 3.541 | N | 2.344 | 9.679 | 0.6336 | Bath_3
JUL_23_4 | 2025-07-23 13:39 | 2 | 14868 | 67 | Brass | Nickel | 0.35 | 270 | 40 | 3.5 | 57.79 | C3 | 4.19 | N | 50.07 | N | 3.55 | N | 2.344 | 9.681 | 0.6336 | Bath_3
JUL_23_4 | 2025-07-23 13:39 | 2 | 14870 | 67 | Brass | Nickel | 0.35 | 270 | 40 | 3.5 | 57.92 | C3 | 4.19 | N | 50.07 | N | 3.505 | N | 2.344 | 9.682 | 0.6336 | Bath_3
JUL_23_4 | 2025-07-23 13:39 | 2 | 14872 | 67 | Brass | Nickel | 0.35 | 270 | 40 | 3.5 | 57.92 | C3 | 4.19 | N | 50.07 | N | 3.532 | N | 2.344 | 9.683 | 0.6336 | Bath_3
JUL_23_4 | 2025-07-23 13:39 | 2 | 14874 | 67 | Brass | Nickel | 0.35 | 270 | 40 | 3.5 | 57.92 | C3 | 4.19 | N | 50.07 | N | 3.514 | N | 2.344 | 9.684 | 0.6336 | Bath_3
JUL_23_4 | 2025-07-23 13:39 | 2 | 14876 | 67 | Brass | Nickel | 0.35 | 270 | 40 | 3.5 | 57.92 | C3 | 4.19 | N | 50.06 | N | 3.479 | N | 2.344 | 9.686 | 0.6336 | Bath_3
JUL_23_4 | 2025-07-23 13:39 | 2 | 14878 | 67 | Brass | Nickel | 0.35 | 270 | 40 | 3.5 | 57.64 | C3 | 4.19 | N | 50.06 | N | 3.521 | N | 2.344 | 9.687 | 0.6336 | Bath_3
JUL_23_4 | 2025-07-23 13:39 | 2 | 14880 | 67 | Brass | Nickel | 0.35 | 270 | 40 | 3.5 | 57.64 | C3 | 4.19 | N | 50.06 | N | 3.524 | N | 2.344 | 9.688 | 0.6336 | Bath_3
JUL_23_4 | 2025-07-23 13:39 | 2 | 14882 | 67 | Brass | Nickel | 0.35 | 270 | 40 | 3.5 | 57.64 | C3 | 4.19 | N | 50.07 | N | 3.529 | N | 2.344 | 9.69 | 0.6336 | Bath_3
JUL_23_4 | 2025-07-23 13:39 | 2 | 14884 | 67 | Brass | Nickel | 0.35 | 270 | 40 | 3.5 | 57.64 | C3 | 4.19 | N | 50.06 | N | 3.525 | N | 2.344 | 9.691 | 0.6336 | Bath_3
JUL_23_4 | 2025-07-23 13:39 | 2 | 14886 | 67 | Brass | Nickel | 0.35 | 270 | 40 | 3.5 | 57.86 | C3 | 4.19 | N | 50.06 | N | 3.525 | N | 2.344 | 9.692 | 0.6336 | Bath_3
JUL_23_4 | 2025-07-23 13:39 | 2 | 14888 | 67 | Brass | Nickel | 0.35 | 270 | 40 | 3.5 | 57.92 | C3 | 4.19 | N | 50.07 | N | 3.491 | N | 2.344 | 9.694 | 0.6336 | Bath_3
JUL_23_4 | 2025-07-23 13:39 | 2 | 14890 | 67 | Brass | Nickel | 0.35 | 270 | 40 | 3.5 | 57.92 | C3 | 4.19 | N | 50.07 | N | 3.557 | N | 2.344 | 9.695 | 0.6336 | Bath_3
JUL_23_4 | 2025-07-23 13:39 | 2 | 14892 | 67 | Brass | Nickel | 0.35 | 270 | 40 | 3.5 | 57.92 | C3 | 4.19 | N | 50.07 | N | 3.503 | N | 2.344 | 9.696 | 0.6336 | Bath_3
JUL_23_4 | 2025-07-23 13:39 | 2 | 14894 | 67 | Brass | Nickel | 0.35 | 270 | 40 | 3.5 | 57.92 | C3 | 4.19 | N | 50.07 | N | 3.546 | V1 | 2.344 | 9.697 | 0.6336 | Bath_3
JUL_23_4 | 2025-07-23 13:39 | 2 | 14896 | 67 | Brass | Nickel | 0.35 | 270 | 40 | 3.5 | 57.92 | C3 | 4.19 | N | 50.07 | N | 3.517 | V1 | 2.344 | 9.699 | 0.6336 | Bath_3
JUL_23_4 | 2025-07-23 13:39 | 2 | 14898 | 67 | Brass | Nickel | 0.35 | 270 | 40 | 3.5 | 57.92 | C3 | 4.19 | N | 50.08 | N | 3.493 | V1 | 2.344 | 9.7 | 0.6336 | Bath_3
JUL_23_4 | 2025-07-23 13:39 | 2 | 14900 | 67 | Brass | Nickel | 0.35 | 270 | 40 | 3.5 | 57.92 | C3 | 4.19 | N | 50.08 | N | 3.529 | V1 | 2.344 | 9.701 | 0.6336 | Bath_3
JUL_23_4 | 2025-07-23 13:39 | 2 | 14902 | 67 | Brass | Nickel | 0.35 | 270 | 40 | 3.5 | 57.78 | C3 | 4.19 | N | 50.08 | N | 3.53 | V1 | 2.344 | 9.703 | 0.6336 | Bath_3
JUL_23_4 | 2025-07-23 13:39 | 2 | 14904 | 67 | Brass | Nickel | 0.35 | 270 | 40 | 3.5 | 57.78 | C3 | 4.19 | N | 50.08 | N | 3.492 | V1 | 2.344 | 9.704 | 0.6336 | Bath_3
JUL_23_4 | 2025-07-23 13:39 | 2 | 14906 | 67 | Brass | Nickel | 0.35 | 270 | 40 | 3.5 | 57.78 | C3 | 4.19 | N | 50.07 | N | 3.486 | V1 | 2.344 | 9.705 | 0.6336 | Bath_3
JUL_23_4 | 2025-07-23 13:39 | 2 | 14908 | 67 | Brass | Nickel | 0.35 | 270 | 40 | 3.5 | 57.92 | C3 | 4.2 | N | 50.07 | N | 3.479 | V1 | 2.344 | 9.707 | 0.6336 | Bath_3
JUL_23_4 | 2025-07-23 13:39 | 2 | 14910 | 67 | Brass | Nickel | 0.35 | 270 | 40 | 3.5 | 57.92 | C3 | 4.19 | N | 50.07 | N | 3.487 | V1 | 2.344 | 9.708 | 0.6336 | Bath_3
JUL_23_4 | 2025-07-23 13:39 | 2 | 14912 | 67 | Brass | Nickel | 0.35 | 270 | 40 | 3.5 | 57.92 | C3 | 4.19 | N | 50.06 | N | 3.507 | V1 | 2.344 | 9.709 | 0.6336 | Bath_3
JUL_23_4 | 2025-07-23 13:39 | 2 | 14914 | 67 | Brass | Nickel | 0.35 | 270 | 40 | 3.5 | 57.92 | C3 | 4.19 | N | 50.07 | N | 3.53 | V1 | 2.344 | 9.71 | 0.6336 | Bath_3
JUL_23_4 | 2025-07-23 13:40 | 2 | 14916 | 67 | Brass | Nickel | 0.35 | 270 | 40 | 3.5 | 57.92 | C3 | 4.2 | N | 50.06 | N | 3.487 | V1 | 2.344 | 9.712 | 0.6336 | Bath_3
JUL_23_4 | 2025-07-23 13:40 | 2 | 14918 | 67 | Brass | Nickel | 0.35 | 270 | 40 | 3.5 | 57.92 | C3 | 4.19 | N | 50.07 | N | 3.547 | N | 2.344 | 9.713 | 0.6336 | Bath_3
JUL_23_4 | 2025-07-23 13:40 | 2 | 14920 | 67 | Brass | Nickel | 0.35 | 270 | 40 | 3.5 | 57.86 | C3 | 4.19 | N | 50.07 | N | 3.526 | N | 2.344 | 9.714 | 0.6336 | Bath_3
JUL_23_4 | 2025-07-23 13:40 | 2 | 14922 | 67 | Brass | Nickel | 0.35 | 270 | 40 | 3.5 | 57.86 | C3 | 4.19 | N | 50.06 | N | 3.524 | N | 2.344 | 9.716 | 0.6336 | Bath_3
JUL_23_4 | 2025-07-23 13:40 | 2 | 14924 | 67 | Brass | Nickel | 0.35 | 270 | 40 | 3.5 | 57.86 | C3 | 4.19 | N | 50.07 | N | 3.486 | N | 2.344 | 9.717 | 0.6336 | Bath_3
JUL_23_4 | 2025-07-23 13:40 | 2 | 14926 | 67 | Brass | Nickel | 0.35 | 270 | 40 | 3.5 | 57.86 | C3 | 4.19 | N | 50.08 | N | 3.493 | N | 2.344 | 9.718 | 0.6336 | Bath_3
JUL_23_4 | 2025-07-23 13:40 | 2 | 14928 | 67 | Brass | Nickel | 0.35 | 270 | 40 | 3.5 | 57.92 | C3 | 4.19 | N | 50.06 | N | 3.524 | N | 2.344 | 9.72 | 0.6336 | Bath_3
JUL_23_4 | 2025-07-23 13:40 | 2 | 14930 | 67 | Brass | Nickel | 0.35 | 270 | 40 | 3.5 | 57.92 | C3 | 4.19 | N | 50.07 | N | 3.508 | N | 2.344 | 9.721 | 0.6336 | Bath_3
JUL_23_4 | 2025-07-23 13:40 | 2 | 14932 | 67 | Brass | Nickel | 0.35 | 270 | 40 | 3.5 | 57.92 | C3 | 4.19 | N | 50.07 | N | 3.525 | N | 2.344 | 9.722 | 0.6336 | Bath_3
JUL_23_4 | 2025-07-23 13:40 | 2 | 14934 | 67 | Brass | Nickel | 0.35 | 270 | 40 | 3.5 | 57.92 | C3 | 4.19 | N | 50.07 | N | 3.492 | N | 2.344 | 9.723 | 0.6336 | Bath_3
JUL_23_4 | 2025-07-23 13:40 | 2 | 14936 | 67 | Brass | Nickel | 0.35 | 270 | 40 | 3.5 | 57.92 | C3 | 4.19 | N | 50.09 | N | 3.504 | N | 2.344 | 9.725 | 0.6336 | Bath_3
JUL_23_4 | 2025-07-23 13:40 | 2 | 14938 | 67 | Brass | Nickel | 0.35 | 270 | 40 | 3.5 | 58 | C3 | 4.19 | N | 50.06 | N | 3.468 | N | 2.344 | 9.726 | 0.6336 | Bath_3
JUL_23_4 | 2025-07-23 13:40 | 2 | 14940 | 67 | Brass | Nickel | 0.35 | 270 | 40 | 3.5 | 58 | C3 | 4.19 | N | 50.06 | N | 3.534 | N | 2.344 | 9.727 | 0.6336 | Bath_3
JUL_23_4 | 2025-07-23 13:40 | 2 | 14942 | 67 | Brass | Nickel | 0.35 | 270 | 40 | 3.5 | 57.78 | C3 | 4.19 | N | 50.07 | N | 3.538 | N | 2.344 | 9.729 | 0.6336 | Bath_3
JUL_23_4 | 2025-07-23 13:40 | 2 | 14944 | 67 | Brass | Nickel | 0.35 | 270 | 40 | 3.5 | 57.78 | C3 | 4.19 | N | 50.06 | N | 3.537 | N | 2.344 | 9.73 | 0.6336 | Bath_3
JUL_23_4 | 2025-07-23 13:40 | 2 | 14946 | 67 | Brass | Nickel | 0.35 | 270 | 40 | 3.5 | 58.06 | C3 | 4.19 | N | 50.07 | N | 3.539 | N | 2.344 | 9.731 | 0.6336 | Bath_3
JUL_23_4 | 2025-07-23 13:40 | 2 | 14948 | 67 | Brass | Nickel | 0.35 | 270 | 40 | 3.5 | 57.86 | C3 | 4.19 | N | 50.07 | N | 3.537 | N | 2.344 | 9.733 | 0.6336 | Bath_3
JUL_23_4 | 2025-07-23 13:40 | 2 | 14950 | 67 | Brass | Nickel | 0.35 | 270 | 40 | 3.5 | 57.86 | C3 | 4.19 | N | 50.06 | N | 3.568 | N | 2.344 | 9.734 | 0.6336 | Bath_3
JUL_23_4 | 2025-07-23 13:40 | 2 | 14952 | 67 | Brass | Nickel | 0.35 | 270 | 40 | 3.5 | 58 | C3 | 4.19 | N | 50.07 | N | 3.553 | N | 2.344 | 9.735 | 0.6336 | Bath_3
JUL_23_4 | 2025-07-23 13:40 | 2 | 14954 | 67 | Brass | Nickel | 0.35 | 270 | 40 | 3.5 | 58 | C3 | 4.19 | N | 50.07 | N | 3.511 | N | 2.344 | 9.737 | 0.6336 | Bath_3
JUL_23_4 | 2025-07-23 13:40 | 2 | 14956 | 67 | Brass | Nickel | 0.35 | 270 | 40 | 3.5 | 58 | C3 | 4.19 | N | 50.05 | N | 3.55 | N | 2.344 | 9.738 | 0.6336 | Bath_3
JUL_23_4 | 2025-07-23 13:40 | 2 | 14958 | 67 | Brass | Nickel | 0.35 | 270 | 40 | 3.5 | 58 | C3 | 4.19 | N | 50.08 | N | 3.53 | N | 2.344 | 9.739 | 0.6336 | Bath_3
JUL_23_4 | 2025-07-23 13:40 | 2 | 14960 | 67 | Brass | Nickel | 0.35 | 270 | 40 | 3.5 | 58.06 | C3 | 4.19 | N | 50.07 | N | 3.532 | N | 2.344 | 9.74 | 0.6336 | Bath_3
JUL_23_4 | 2025-07-23 13:40 | 2 | 14962 | 67 | Brass | Nickel | 0.35 | 270 | 40 | 3.5 | 58 | C3 | 4.19 | N | 50.07 | N | 3.504 | N | 2.344 | 9.742 | 0.6336 | Bath_3
JUL_23_4 | 2025-07-23 13:40 | 2 | 14964 | 67 | Brass | Nickel | 0.35 | 270 | 40 | 3.5 | 58 | C3 | 4.19 | N | 50.07 | N | 3.504 | N | 2.344 | 9.743 | 0.6336 | Bath_3
JUL_23_4 | 2025-07-23 13:40 | 2 | 14966 | 67 | Brass | Nickel | 0.35 | 270 | 40 | 3.5 | 58 | C3 | 4.19 | N | 50.07 | N | 3.567 | N | 2.344 | 9.744 | 0.6336 | Bath_3
JUL_23_4 | 2025-07-23 13:40 | 2 | 14968 | 67 | Brass | Nickel | 0.35 | 270 | 40 | 3.5 | 58 | C3 | 4.19 | N | 50.07 | N | 3.539 | N | 2.344 | 9.746 | 0.6336 | Bath_3
JUL_23_4 | 2025-07-23 13:40 | 2 | 14970 | 67 | Brass | Nickel | 0.35 | 270 | 40 | 3.5 | 57.86 | C3 | 4.19 | N | 50.07 | N | 3.55 | N | 2.344 | 9.747 | 0.6336 | Bath_3
JUL_23_4 | 2025-07-23 13:40 | 2 | 14972 | 67 | Brass | Nickel | 0.35 | 270 | 40 | 3.5 | 57.86 | C3 | 4.19 | N | 50.07 | N | 3.508 | N | 2.344 | 9.748 | 0.6336 | Bath_3
JUL_23_4 | 2025-07-23 13:40 | 2 | 14974 | 67 | Brass | Nickel | 0.35 | 270 | 40 | 3.5 | 57.92 | C3 | 4.19 | N | 50.07 | N | 3.532 | N | 2.344 | 9.75 | 0.6336 | Bath_3
JUL_23_4 | 2025-07-23 13:40 | 2 | 14976 | 67 | Brass | Nickel | 0.35 | 270 | 40 | 3.5 | 57.86 | C3 | 4.19 | N | 50.06 | N | 3.516 | N | 2.344 | 9.751 | 0.6336 | Bath_3
JUL_23_4 | 2025-07-23 13:41 | 2 | 14978 | 67 | Brass | Nickel | 0.35 | 270 | 40 | 3.5 | 57.86 | C3 | 4.19 | N | 50.07 | N | 3.555 | N | 2.344 | 9.752 | 0.6336 | Bath_3
JUL_23_4 | 2025-07-23 13:41 | 2 | 14980 | 67 | Brass | Nickel | 0.35 | 270 | 40 | 3.5 | 57.92 | C3 | 4.19 | N | 50.07 | N | 3.549 | N | 2.344 | 9.753 | 0.6336 | Bath_3
JUL_23_4 | 2025-07-23 13:41 | 2 | 14982 | 67 | Brass | Nickel | 0.35 | 270 | 40 | 3.5 | 57.92 | C3 | 4.19 | N | 50.07 | N | 3.534 | N | 2.344 | 9.755 | 0.6336 | Bath_3
JUL_23_4 | 2025-07-23 13:41 | 2 | 14984 | 67 | Brass | Nickel | 0.35 | 270 | 40 | 3.5 | 57.94 | C3 | 4.19 | N | 50.07 | N | 3.579 | N | 2.344 | 9.756 | 0.6336 | Bath_3
JUL_23_4 | 2025-07-23 13:41 | 2 | 14986 | 67 | Brass | Nickel | 0.35 | 270 | 40 | 3.5 | 57.92 | C3 | 4.19 | N | 50.07 | N | 3.543 | N | 2.344 | 9.757 | 0.6336 | Bath_3
JUL_23_4 | 2025-07-23 13:41 | 2 | 14988 | 67 | Brass | Nickel | 0.35 | 270 | 40 | 3.5 | 57.92 | C3 | 4.19 | N | 50.07 | N | 3.553 | N | 2.344 | 9.759 | 0.6336 | Bath_3
JUL_23_4 | 2025-07-23 13:41 | 2 | 14990 | 67 | Brass | Nickel | 0.35 | 270 | 40 | 3.5 | 57.89 | C3 | 4.19 | N | 50.07 | N | 3.558 | N | 2.344 | 9.76 | 0.6336 | Bath_3
JUL_23_4 | 2025-07-23 13:41 | 2 | 14992 | 67 | Brass | Nickel | 0.35 | 270 | 40 | 3.5 | 57.86 | C3 | 4.19 | N | 50.07 | N | 3.528 | N | 2.344 | 9.761 | 0.6336 | Bath_3
JUL_23_4 | 2025-07-23 13:41 | 2 | 14994 | 67 | Brass | Nickel | 0.35 | 270 | 40 | 3.5 | 57.92 | C3 | 4.19 | N | 50.07 | N | 3.521 | N | 2.344 | 9.763 | 0.6336 | Bath_3
JUL_23_4 | 2025-07-23 13:41 | 2 | 14996 | 67 | Brass | Nickel | 0.35 | 270 | 40 | 3.5 | 57.92 | C3 | 4.19 | N | 50.07 | N | 3.491 | N | 2.344 | 9.764 | 0.6336 | Bath_3
JUL_23_4 | 2025-07-23 13:41 | 2 | 14998 | 67 | Brass | Nickel | 0.35 | 270 | 40 | 3.5 | 57.92 | C3 | 4.19 | N | 50.06 | N | 3.547 | N | 2.344 | 9.765 | 0.6336 | Bath_3
JUL_23_4 | 2025-07-23 13:41 | 2 | 15000 | 67 | Brass | Nickel | 0.35 | 270 | 40 | 3.5 | 57.92 | C3 | 4.19 | N | 50.07 | N | 3.493 | N | 2.344 | 9.766 | 0.6336 | Bath_3
JUL_23_4 | 2025-07-23 13:41 | 2 | 15002 | 67 | Brass | Nickel | 0.35 | 270 | 40 | 3.5 | 57.92 | C3 | 4.19 | N | 50.07 | N | 3.537 | N | 2.344 | 9.768 | 0.6336 | Bath_3
JUL_23_4 | 2025-07-23 13:41 | 2 | 15004 | 67 | Brass | Nickel | 0.35 | 270 | 40 | 3.5 | 57.92 | C3 | 4.19 | N | 50.07 | N | 3.538 | N | 2.344 | 9.769 | 0.6336 | Bath_3
JUL_23_4 | 2025-07-23 13:41 | 2 | 15006 | 67 | Brass | Nickel | 0.35 | 270 | 40 | 3.5 | 57.92 | C3 | 4.19 | N | 50.07 | N | 3.576 | N | 2.344 | 9.77 | 0.6336 | Bath_3
JUL_23_4 | 2025-07-23 13:41 | 2 | 15008 | 67 | Brass | Nickel | 0.35 | 270 | 40 | 3.5 | 57.92 | C3 | 4.19 | N | 50.06 | N | 3.558 | N | 2.344 | 9.772 | 0.6336 | Bath_3
JUL_23_4 | 2025-07-23 13:41 | 2 | 15010 | 67 | Brass | Nickel | 0.35 | 270 | 40 | 3.5 | 57.92 | C3 | 4.19 | N | 50.06 | N | 3.453 | N | 2.344 | 9.773 | 0.6336 | Bath_3
JUL_23_4 | 2025-07-23 13:41 | 2 | 15012 | 67 | Brass | Nickel | 0.35 | 270 | 40 | 3.5 | 57.92 | C3 | 4.19 | N | 50.07 | N | 3.516 | N | 2.344 | 9.774 | 0.6336 | Bath_3
JUL_23_4 | 2025-07-23 13:41 | 2 | 15014 | 67 | Brass | Nickel | 0.35 | 270 | 40 | 3.5 | 57.92 | C3 | 4.19 | N | 50.05 | N | 3.492 | N | 2.344 | 9.776 | 0.6336 | Bath_3
JUL_23_4 | 2025-07-23 13:41 | 2 | 15016 | 67 | Brass | Nickel | 0.35 | 270 | 40 | 3.5 | 57.92 | C3 | 4.19 | N | 50.06 | N | 3.526 | N | 2.344 | 9.777 | 0.6336 | Bath_3
JUL_23_4 | 2025-07-23 13:41 | 2 | 15018 | 67 | Brass | Nickel | 0.35 | 270 | 40 | 3.5 | 57.92 | C3 | 4.19 | N | 50.06 | N | 3.501 | N | 2.344 | 9.778 | 0.6336 | Bath_3
JUL_23_4 | 2025-07-23 13:41 | 2 | 15020 | 67 | Brass | Nickel | 0.35 | 270 | 40 | 3.5 | 58 | C3 | 4.19 | N | 50.07 | N | 3.549 | N | 2.344 | 9.779 | 0.6336 | Bath_3
JUL_23_4 | 2025-07-23 13:41 | 2 | 15022 | 67 | Brass | Nickel | 0.35 | 270 | 40 | 3.5 | 58 | C3 | 4.19 | N | 50.08 | N | 3.538 | N | 2.344 | 9.781 | 0.6336 | Bath_3
JUL_23_4 | 2025-07-23 13:41 | 2 | 15024 | 67 | Brass | Nickel | 0.35 | 270 | 40 | 3.5 | 58 | C3 | 4.19 | N | 50.06 | N | 3.525 | N | 2.344 | 9.782 | 0.6336 | Bath_3
JUL_23_4 | 2025-07-23 13:41 | 2 | 15026 | 67 | Brass | Nickel | 0.35 | 270 | 40 | 3.5 | 58.06 | C3 | 4.19 | N | 50.07 | N | 3.533 | N | 2.344 | 9.783 | 0.6336 | Bath_3
JUL_23_4 | 2025-07-23 13:41 | 2 | 15028 | 67 | Brass | Nickel | 0.35 | 270 | 40 | 3.5 | 58.06 | C3 | 4.19 | N | 50.06 | N | 3.484 | N | 2.344 | 9.785 | 0.6336 | Bath_3
JUL_23_4 | 2025-07-23 13:41 | 2 | 15030 | 67 | Brass | Nickel | 0.35 | 270 | 40 | 3.5 | 58.06 | C3 | 4.19 | N | 50.06 | N | 3.554 | N | 2.344 | 9.786 | 0.6336 | Bath_3
JUL_23_4 | 2025-07-23 13:41 | 2 | 15032 | 67 | Brass | Nickel | 0.35 | 270 | 40 | 3.5 | 58.06 | C3 | 4.19 | N | 50.07 | N | 3.553 | N | 2.344 | 9.787 | 0.6336 | Bath_3
JUL_23_4 | 2025-07-23 13:41 | 2 | 15034 | 67 | Brass | Nickel | 0.35 | 270 | 40 | 3.5 | 58.06 | C3 | 4.19 | N | 50.07 | N | 3.553 | N | 2.344 | 9.789 | 0.6336 | Bath_3
JUL_23_4 | 2025-07-23 13:41 | 2 | 15036 | 67 | Brass | Nickel | 0.35 | 270 | 40 | 3.5 | 57.92 | C3 | 4.19 | N | 50.06 | N | 3.568 | N | 2.344 | 9.79 | 0.6336 | Bath_3
JUL_23_4 | 2025-07-23 13:42 | 2 | 15038 | 67 | Brass | Nickel | 0.35 | 270 | 40 | 3.5 | 57.92 | C3 | 4.19 | N | 50.07 | N | 3.557 | N | 2.344 | 9.791 | 0.6336 | Bath_3
JUL_23_4 | 2025-07-23 13:42 | 2 | 15040 | 67 | Brass | Nickel | 0.35 | 270 | 40 | 3.5 | 57.92 | C3 | 4.19 | N | 50.07 | N | 3.545 | N | 2.344 | 9.793 | 0.6336 | Bath_3
JUL_23_4 | 2025-07-23 13:42 | 2 | 15042 | 67 | Brass | Nickel | 0.35 | 270 | 40 | 3.5 | 57.92 | C3 | 4.19 | N | 50.07 | N | 3.528 | N | 2.344 | 9.794 | 0.6336 | Bath_3
JUL_23_4 | 2025-07-23 13:42 | 2 | 15044 | 67 | Brass | Nickel | 0.35 | 270 | 40 | 3.5 | 58 | C3 | 4.19 | N | 50.08 | N | 3.55 | N | 2.344 | 9.795 | 0.6336 | Bath_3
JUL_23_4 | 2025-07-23 13:42 | 2 | 15046 | 67 | Brass | Nickel | 0.35 | 270 | 40 | 3.5 | 58 | C3 | 4.19 | N | 50.07 | N | 3.561 | N | 2.344 | 9.796 | 0.6336 | Bath_3
JUL_23_4 | 2025-07-23 13:42 | 2 | 15048 | 67 | Brass | Nickel | 0.35 | 270 | 40 | 3.5 | 58 | C3 | 4.19 | N | 50.07 | N | 3.53 | N | 2.344 | 9.798 | 0.6336 | Bath_3
JUL_23_4 | 2025-07-23 13:42 | 2 | 15050 | 67 | Brass | Nickel | 0.35 | 270 | 40 | 3.5 | 58 | C3 | 4.19 | N | 50.09 | N | 3.53 | N | 2.344 | 9.799 | 0.6336 | Bath_3
JUL_23_4 | 2025-07-23 13:42 | 2 | 15052 | 67 | Brass | Nickel | 0.35 | 270 | 40 | 3.5 | 58 | C3 | 4.19 | N | 50.07 | N | 3.499 | N | 2.344 | 9.8 | 0.6336 | Bath_3
JUL_23_4 | 2025-07-23 13:42 | 2 | 15054 | 67 | Brass | Nickel | 0.35 | 270 | 40 | 3.5 | 58 | C3 | 4.19 | N | 50.08 | N | 3.514 | N | 2.344 | 9.802 | 0.6336 | Bath_3
JUL_23_4 | 2025-07-23 13:42 | 2 | 15056 | 67 | Brass | Nickel | 0.35 | 270 | 40 | 3.5 | 58 | C3 | 4.19 | N | 50.09 | N | 3.52 | N | 2.344 | 9.803 | 0.6336 | Bath_3
JUL_23_4 | 2025-07-23 13:42 | 2 | 15058 | 67 | Brass | Nickel | 0.35 | 270 | 40 | 3.5 | 58 | C3 | 4.19 | N | 50.07 | N | 3.545 | N | 2.344 | 9.804 | 0.6336 | Bath_3
JUL_23_4 | 2025-07-23 13:42 | 2 | 15060 | 67 | Brass | Nickel | 0.35 | 270 | 40 | 3.5 | 58 | C3 | 4.19 | N | 50.08 | N | 3.528 | N | 2.344 | 9.806 | 0.6336 | Bath_3
JUL_23_4 | 2025-07-23 13:42 | 2 | 15062 | 67 | Brass | Nickel | 0.35 | 270 | 40 | 3.5 | 58 | C3 | 4.19 | N | 50.07 | N | 3.509 | N | 2.344 | 9.807 | 0.6336 | Bath_3
JUL_23_4 | 2025-07-23 13:42 | 2 | 15064 | 67 | Brass | Nickel | 0.35 | 270 | 40 | 3.5 | 58 | C3 | 4.19 | N | 50.07 | N | 3.489 | N | 2.344 | 9.808 | 0.6336 | Bath_3
JUL_23_4 | 2025-07-23 13:42 | 2 | 15066 | 67 | Brass | Nickel | 0.35 | 270 | 40 | 3.5 | 58 | C3 | 4.19 | N | 50.07 | N | 3.514 | N | 2.344 | 9.809 | 0.6336 | Bath_3
JUL_23_4 | 2025-07-23 13:42 | 2 | 15068 | 67 | Brass | Nickel | 0.35 | 270 | 40 | 3.5 | 58 | C3 | 4.19 | N | 50.05 | N | 3.512 | N | 2.344 | 9.811 | 0.6336 | Bath_3
JUL_23_4 | 2025-07-23 13:42 | 2 | 15070 | 67 | Brass | Nickel | 0.35 | 270 | 40 | 3.5 | 58 | C3 | 4.19 | N | 50.07 | N | 3.553 | N | 2.344 | 9.812 | 0.6336 | Bath_3
JUL_23_4 | 2025-07-23 13:42 | 2 | 15072 | 67 | Brass | Nickel | 0.35 | 270 | 40 | 3.5 | 58 | C3 | 4.19 | N | 50.07 | N | 3.542 | N | 2.344 | 9.813 | 0.6336 | Bath_3
JUL_23_4 | 2025-07-23 13:42 | 2 | 15074 | 67 | Brass | Nickel | 0.35 | 270 | 40 | 3.5 | 58 | C3 | 4.19 | N | 50.07 | N | 3.493 | N | 2.344 | 9.815 | 0.6336 | Bath_3
JUL_23_4 | 2025-07-23 13:42 | 2 | 15076 | 67 | Brass | Nickel | 0.35 | 270 | 40 | 3.5 | 58 | C3 | 4.19 | N | 50.08 | N | 3.443 | N | 2.344 | 9.816 | 0.6336 | Bath_3
JUL_23_4 | 2025-07-23 13:42 | 2 | 15078 | 67 | Brass | Nickel | 0.35 | 270 | 40 | 3.5 | 58 | C3 | 4.19 | N | 50.05 | N | 3.436 | N | 2.344 | 9.817 | 0.6336 | Bath_3
JUL_23_4 | 2025-07-23 13:42 | 2 | 15080 | 67 | Brass | Nickel | 0.35 | 270 | 40 | 3.5 | 58.06 | C3 | 4.19 | N | 50.06 | N | 3.439 | N | 2.344 | 9.819 | 0.6336 | Bath_3
JUL_23_4 | 2025-07-23 13:42 | 2 | 15082 | 67 | Brass | Nickel | 0.35 | 270 | 40 | 3.5 | 58.06 | C3 | 4.19 | N | 50.06 | N | 3.441 | N | 2.344 | 9.82 | 0.6336 | Bath_3
JUL_23_4 | 2025-07-23 13:42 | 2 | 15084 | 67 | Brass | Nickel | 0.35 | 270 | 40 | 3.5 | 58 | C3 | 4.19 | N | 50.05 | N | 3.422 | N | 2.344 | 9.821 | 0.6336 | Bath_3
JUL_23_4 | 2025-07-23 13:42 | 2 | 15086 | 67 | Brass | Nickel | 0.35 | 270 | 40 | 3.5 | 58 | C3 | 4.19 | N | 50.07 | N | 3.42 | N | 2.344 | 9.822 | 0.6336 | Bath_3
JUL_23_4 | 2025-07-23 13:42 | 2 | 15088 | 67 | Brass | Nickel | 0.35 | 270 | 40 | 3.5 | 58 | C3 | 4.19 | N | 50.07 | N | 3.422 | N | 2.344 | 9.824 | 0.6336 | Bath_3
JUL_23_4 | 2025-07-23 13:42 | 2 | 15090 | 67 | Brass | Nickel | 0.35 | 270 | 40 | 3.5 | 58 | C3 | 4.19 | N | 50.05 | N | 3.426 | N | 2.344 | 9.825 | 0.6336 | Bath_3
JUL_23_4 | 2025-07-23 13:42 | 2 | 15092 | 67 | Brass | Nickel | 0.35 | 270 | 40 | 3.5 | 58 | C3 | 4.19 | N | 50.07 | N | 3.434 | N | 2.344 | 9.826 | 0.6336 | Bath_3
JUL_23_4 | 2025-07-23 13:42 | 2 | 15094 | 67 | Brass | Nickel | 0.35 | 270 | 40 | 3.5 | 58 | C3 | 4.19 | N | 50.06 | N | 3.432 | N | 2.344 | 9.828 | 0.6336 | Bath_3
JUL_23_4 | 2025-07-23 13:42 | 2 | 15096 | 67 | Brass | Nickel | 0.35 | 270 | 40 | 3.5 | 58 | C3 | 4.19 | N | 50.04 | N | 3.433 | N | 2.344 | 9.829 | 0.6336 | Bath_3
JUL_23_4 | 2025-07-23 13:43 | 2 | 15098 | 67 | Brass | Nickel | 0.35 | 270 | 40 | 3.5 | 58 | C3 | 4.19 | N | 50.07 | N | 3.471 | N | 2.344 | 9.83 | 0.6336 | Bath_3
JUL_23_4 | 2025-07-23 13:43 | 2 | 15100 | 67 | Brass | Nickel | 0.35 | 270 | 40 | 3.5 | 58 | C3 | 4.19 | N | 50.05 | N | 3.509 | N | 2.344 | 9.832 | 0.6336 | Bath_3
JUL_23_4 | 2025-07-23 13:43 | 2 | 15102 | 67 | Brass | Nickel | 0.35 | 270 | 40 | 3.5 | 57.97 | C3 | 4.19 | N | 50.06 | N | 3.541 | N | 2.344 | 9.833 | 0.6336 | Bath_3
JUL_23_4 | 2025-07-23 13:43 | 2 | 15104 | 67 | Brass | Nickel | 0.35 | 270 | 40 | 3.5 | 57.94 | C3 | 4.19 | N | 50.07 | N | 3.557 | N | 2.344 | 9.834 | 0.6336 | Bath_3
JUL_23_4 | 2025-07-23 13:43 | 2 | 15106 | 67 | Brass | Nickel | 0.35 | 270 | 40 | 3.5 | 57.92 | C3 | 4.19 | N | 50.06 | N | 3.512 | N | 2.344 | 9.835 | 0.6336 | Bath_3
JUL_23_4 | 2025-07-23 13:43 | 2 | 15108 | 67 | Brass | Nickel | 0.35 | 270 | 40 | 3.5 | 58 | C3 | 4.19 | N | 50.06 | N | 3.487 | N | 2.344 | 9.837 | 0.6336 | Bath_3
JUL_23_4 | 2025-07-23 13:43 | 2 | 15110 | 67 | Brass | Nickel | 0.35 | 270 | 40 | 3.5 | 58 | C3 | 4.19 | N | 50.07 | N | 3.514 | N | 2.344 | 9.838 | 0.6336 | Bath_3
JUL_23_4 | 2025-07-23 13:43 | 2 | 15112 | 67 | Brass | Nickel | 0.35 | 270 | 40 | 3.5 | 58 | C3 | 4.19 | N | 50.05 | N | 3.436 | N | 2.344 | 9.839 | 0.6336 | Bath_3
JUL_23_4 | 2025-07-23 13:43 | 2 | 15114 | 67 | Brass | Nickel | 0.35 | 270 | 40 | 3.5 | 58 | C3 | 4.19 | N | 50.07 | N | 3.458 | N | 2.344 | 9.841 | 0.6336 | Bath_3
JUL_23_4 | 2025-07-23 13:43 | 2 | 15116 | 67 | Brass | Nickel | 0.35 | 270 | 40 | 3.5 | 58 | C3 | 4.19 | N | 50.06 | N | 3.454 | N | 2.344 | 9.842 | 0.6336 | Bath_3
JUL_23_4 | 2025-07-23 13:43 | 2 | 15118 | 67 | Brass | Nickel | 0.35 | 270 | 40 | 3.5 | 58 | C3 | 4.19 | N | 50.07 | N | 3.463 | N | 2.344 | 9.843 | 0.6336 | Bath_3
JUL_23_4 | 2025-07-23 13:43 | 2 | 15120 | 67 | Brass | Nickel | 0.35 | 270 | 40 | 3.5 | 58 | C3 | 4.19 | N | 50.07 | N | 3.447 | N | 2.344 | 9.845 | 0.6336 | Bath_3
JUL_23_4 | 2025-07-23 13:43 | 2 | 15122 | 67 | Brass | Nickel | 0.35 | 270 | 40 | 3.5 | 58 | C3 | 4.19 | N | 50.06 | N | 3.5 | N | 2.344 | 9.846 | 0.6336 | Bath_3
JUL_23_4 | 2025-07-23 13:43 | 2 | 15124 | 67 | Brass | Nickel | 0.35 | 270 | 40 | 3.5 | 58 | C3 | 4.19 | N | 50.07 | N | 3.513 | N | 2.344 | 9.847 | 0.6336 | Bath_3
JUL_23_4 | 2025-07-23 13:43 | 2 | 15126 | 67 | Brass | Nickel | 0.35 | 270 | 40 | 3.5 | 58 | C3 | 4.19 | N | 50.07 | N | 3.513 | N | 2.344 | 9.848 | 0.6336 | Bath_3
JUL_23_4 | 2025-07-23 13:43 | 2 | 15128 | 67 | Brass | Nickel | 0.35 | 270 | 40 | 3.5 | 58 | C3 | 4.19 | N | 50.05 | N | 3.539 | N | 2.344 | 9.85 | 0.6336 | Bath_3
JUL_23_4 | 2025-07-23 13:43 | 2 | 15130 | 67 | Brass | Nickel | 0.35 | 270 | 40 | 3.5 | 58 | C3 | 4.19 | N | 50.05 | N | 3.499 | N | 2.344 | 9.851 | 0.6336 | Bath_3
JUL_23_4 | 2025-07-23 13:43 | 2 | 15132 | 67 | Brass | Nickel | 0.35 | 270 | 40 | 3.5 | 58.06 | C3 | 4.19 | N | 50.06 | N | 3.491 | N | 2.344 | 9.852 | 0.6336 | Bath_3
JUL_23_4 | 2025-07-23 13:43 | 2 | 15134 | 67 | Brass | Nickel | 0.35 | 270 | 40 | 3.5 | 58.06 | C3 | 4.19 | N | 50.05 | N | 3.441 | N | 2.344 | 9.854 | 0.6336 | Bath_3
JUL_23_4 | 2025-07-23 13:43 | 2 | 15136 | 67 | Brass | Nickel | 0.35 | 270 | 40 | 3.5 | 58.06 | C3 | 4.19 | N | 50.06 | N | 3.45 | N | 2.344 | 9.855 | 0.6336 | Bath_3
JUL_23_4 | 2025-07-23 13:43 | 2 | 15138 | 67 | Brass | Nickel | 0.35 | 270 | 40 | 3.5 | 58.06 | C3 | 4.19 | N | 50.06 | N | 3.45 | N | 2.344 | 9.856 | 0.6336 | Bath_3
JUL_23_4 | 2025-07-23 13:43 | 2 | 15140 | 67 | Brass | Nickel | 0.35 | 270 | 40 | 3.5 | 58 | C3 | 4.19 | N | 50.07 | N | 3.53 | N | 2.344 | 9.858 | 0.6336 | Bath_3
JUL_23_4 | 2025-07-23 13:43 | 2 | 15142 | 67 | Brass | Nickel | 0.35 | 270 | 40 | 3.5 | 58 | C3 | 4.19 | N | 50.06 | N | 3.518 | N | 2.344 | 9.859 | 0.6336 | Bath_3
JUL_23_4 | 2025-07-23 13:43 | 2 | 15144 | 67 | Brass | Nickel | 0.35 | 270 | 40 | 3.5 | 58 | C3 | 4.19 | N | 50.05 | N | 3.516 | N | 2.344 | 9.86 | 0.6336 | Bath_3
JUL_23_4 | 2025-07-23 13:43 | 2 | 15146 | 67 | Brass | Nickel | 0.35 | 270 | 40 | 3.5 | 58 | C3 | 4.19 | N | 50.07 | N | 3.516 | N | 2.344 | 9.862 | 0.6336 | Bath_3
JUL_23_4 | 2025-07-23 13:43 | 2 | 15148 | 67 | Brass | Nickel | 0.35 | 270 | 40 | 3.5 | 58 | C3 | 4.19 | N | 50.04 | N | 3.549 | N | 2.344 | 9.863 | 0.6336 | Bath_3
JUL_23_4 | 2025-07-23 13:43 | 2 | 15150 | 67 | Brass | Nickel | 0.35 | 270 | 40 | 3.5 | 58 | C3 | 4.19 | N | 50.05 | N | 3.574 | N | 2.344 | 9.864 | 0.6336 | Bath_3
JUL_23_4 | 2025-07-23 13:43 | 2 | 15152 | 67 | Brass | Nickel | 0.35 | 270 | 40 | 3.5 | 58.06 | C3 | 4.19 | N | 50.05 | N | 3.524 | N | 2.344 | 9.865 | 0.6336 | Bath_3
JUL_23_4 | 2025-07-23 13:43 | 2 | 15154 | 67 | Brass | Nickel | 0.35 | 270 | 40 | 3.5 | 58.06 | C3 | 4.19 | N | 50.04 | N | 3.468 | N | 2.344 | 9.867 | 0.6336 | Bath_3
JUL_23_4 | 2025-07-23 13:44 | 2 | 15156 | 67 | Brass | Nickel | 0.35 | 270 | 40 | 3.5 | 58.2 | C3 | 4.19 | N | 50.04 | N | 3.468 | N | 2.344 | 9.868 | 0.6336 | Bath_3
JUL_23_4 | 2025-07-23 13:44 | 2 | 15158 | 67 | Brass | Nickel | 0.35 | 270 | 40 | 3.5 | 58.2 | C3 | 4.19 | N | 50.03 | N | 3.525 | N | 2.344 | 9.869 | 0.6336 | Bath_3
JUL_23_4 | 2025-07-23 13:44 | 2 | 15160 | 67 | Brass | Nickel | 0.35 | 270 | 40 | 3.5 | 58.2 | C3 | 4.19 | N | 50.04 | N | 3.487 | N | 2.344 | 9.871 | 0.6336 | Bath_3
JUL_23_4 | 2025-07-23 13:44 | 2 | 15162 | 67 | Brass | Nickel | 0.35 | 270 | 40 | 3.5 | 58.2 | C3 | 4.19 | N | 50.03 | N | 3.526 | N | 2.344 | 9.872 | 0.6336 | Bath_3
JUL_23_4 | 2025-07-23 13:44 | 2 | 15164 | 67 | Brass | Nickel | 0.35 | 270 | 40 | 3.5 | 58 | C3 | 4.19 | N | 50.03 | N | 3.511 | N | 2.344 | 9.873 | 0.6336 | Bath_3
JUL_23_4 | 2025-07-23 13:44 | 2 | 15166 | 67 | Brass | Nickel | 0.35 | 270 | 40 | 3.5 | 58 | C3 | 4.19 | N | 50.04 | N | 3.509 | N | 2.344 | 9.875 | 0.6336 | Bath_3
JUL_23_4 | 2025-07-23 13:44 | 2 | 15168 | 67 | Brass | Nickel | 0.35 | 270 | 40 | 3.5 | 58.27 | C3 | 4.19 | N | 50.05 | N | 3.509 | N | 2.344 | 9.876 | 0.6336 | Bath_3
JUL_23_4 | 2025-07-23 13:44 | 2 | 15170 | 67 | Brass | Nickel | 0.35 | 270 | 40 | 3.5 | 58 | C3 | 4.19 | N | 50.05 | N | 3.533 | N | 2.344 | 9.877 | 0.6336 | Bath_3
JUL_23_4 | 2025-07-23 13:44 | 2 | 15172 | 67 | Brass | Nickel | 0.35 | 270 | 40 | 3.5 | 58.06 | C3 | 4.19 | N | 50.05 | N | 3.458 | N | 2.344 | 9.878 | 0.6336 | Bath_3
JUL_23_4 | 2025-07-23 13:44 | 2 | 15174 | 67 | Brass | Nickel | 0.35 | 270 | 40 | 3.5 | 58.14 | C3 | 4.19 | N | 50.06 | N | 3.545 | N | 2.344 | 9.88 | 0.6336 | Bath_3
JUL_23_4 | 2025-07-23 13:44 | 2 | 15176 | 67 | Brass | Nickel | 0.35 | 270 | 40 | 3.5 | 57.92 | C3 | 4.19 | N | 50.06 | N | 3.436 | N | 2.344 | 9.881 | 0.6336 | Bath_3
JUL_23_4 | 2025-07-23 13:44 | 2 | 15178 | 67 | Brass | Nickel | 0.35 | 270 | 40 | 3.5 | 58.06 | C3 | 4.19 | N | 50.06 | N | 3.441 | N | 2.344 | 9.882 | 0.6336 | Bath_3
JUL_23_4 | 2025-07-23 13:44 | 2 | 15180 | 67 | Brass | Nickel | 0.35 | 270 | 40 | 3.5 | 58.06 | C3 | 4.19 | N | 50.06 | N | 3.422 | N | 2.344 | 9.884 | 0.6336 | Bath_3
JUL_23_4 | 2025-07-23 13:44 | 2 | 15182 | 67 | Brass | Nickel | 0.35 | 270 | 40 | 3.5 | 58 | C3 | 4.19 | N | 50.04 | N | 3.42 | N | 2.344 | 9.885 | 0.6336 | Bath_3
JUL_23_4 | 2025-07-23 13:44 | 2 | 15184 | 67 | Brass | Nickel | 0.35 | 270 | 40 | 3.5 | 58.06 | C3 | 4.19 | N | 50.05 | N | 3.424 | N | 2.344 | 9.886 | 0.6336 | Bath_3
JUL_23_4 | 2025-07-23 13:44 | 2 | 15186 | 67 | Brass | Nickel | 0.35 | 270 | 40 | 3.5 | 58 | C3 | 4.19 | N | 50.03 | N | 3.43 | N | 2.344 | 9.888 | 0.6336 | Bath_3
JUL_23_4 | 2025-07-23 13:44 | 2 | 15188 | 67 | Brass | Nickel | 0.35 | 270 | 40 | 3.5 | 58 | C3 | 4.19 | N | 50.04 | N | 3.445 | N | 2.344 | 9.889 | 0.6336 | Bath_3
JUL_23_4 | 2025-07-23 13:44 | 2 | 15190 | 67 | Brass | Nickel | 0.35 | 270 | 40 | 3.5 | 58.12 | C3 | 4.19 | N | 50.02 | N | 3.462 | N | 2.344 | 9.89 | 0.6336 | Bath_3
JUL_23_4 | 2025-07-23 13:44 | 2 | 15192 | 67 | Brass | Nickel | 0.35 | 270 | 40 | 3.5 | 58 | C3 | 4.19 | N | 50.04 | N | 3.461 | N | 2.344 | 9.891 | 0.6336 | Bath_3
JUL_23_4 | 2025-07-23 13:44 | 2 | 15194 | 67 | Brass | Nickel | 0.35 | 270 | 40 | 3.5 | 58 | C3 | 4.19 | N | 50.05 | N | 3.451 | N | 2.344 | 9.893 | 0.6336 | Bath_3
JUL_23_4 | 2025-07-23 13:44 | 2 | 15196 | 67 | Brass | Nickel | 0.35 | 270 | 40 | 3.5 | 58.12 | C3 | 4.19 | N | 50.02 | N | 3.437 | N | 2.344 | 9.894 | 0.6336 | Bath_3
JUL_23_4 | 2025-07-23 13:44 | 2 | 15198 | 67 | Brass | Nickel | 0.35 | 270 | 40 | 3.5 | 58 | C3 | 4.19 | N | 50.03 | N | 3.438 | N | 2.344 | 9.895 | 0.6336 | Bath_3
JUL_23_4 | 2025-07-23 13:44 | 2 | 15200 | 67 | Brass | Nickel | 0.35 | 270 | 40 | 3.5 | 58 | C3 | 4.19 | N | 50.02 | N | 3.436 | N | 2.344 | 9.897 | 0.6336 | Bath_3
JUL_23_4 | 2025-07-23 13:44 | 2 | 15202 | 67 | Brass | Nickel | 0.35 | 270 | 40 | 3.5 | 58.2 | C3 | 4.19 | N | 50.02 | N | 3.497 | N | 2.344 | 9.898 | 0.6336 | Bath_3
JUL_23_4 | 2025-07-23 13:44 | 2 | 15204 | 67 | Brass | Nickel | 0.35 | 270 | 40 | 3.5 | 58 | C3 | 4.19 | N | 50.01 | N | 3.518 | N | 2.344 | 9.899 | 0.6336 | Bath_3
JUL_23_4 | 2025-07-23 13:44 | 2 | 15206 | 67 | Brass | Nickel | 0.35 | 270 | 40 | 3.5 | 58.2 | C3 | 4.19 | N | 50.01 | N | 3.508 | N | 2.344 | 9.901 | 0.6336 | Bath_3
JUL_23_4 | 2025-07-23 13:44 | 2 | 15208 | 67 | Brass | Nickel | 0.35 | 270 | 40 | 3.5 | 58.2 | C3 | 4.19 | N | 50 | N | 3.511 | N | 2.344 | 9.902 | 0.6336 | Bath_3
JUL_23_4 | 2025-07-23 13:44 | 2 | 15210 | 67 | Brass | Nickel | 0.35 | 270 | 40 | 3.5 | 58.2 | C3 | 4.19 | N | 50.02 | N | 3.542 | N | 2.343 | 9.9 | 0.6336 | Bath_3
JUL_23_4 | 2025-07-23 13:44 | 2 | 15212 | 67 | Brass | Nickel | 0.35 | 270 | 40 | 3.5 | 58.2 | C3 | 4.19 | N | 50.01 | N | 3.484 | N | 2.344 | 9.904 | 0.6336 | Bath_3
JUL_23_4 | 2025-07-23 13:44 | 2 | 15214 | 67 | Brass | Nickel | 0.35 | 270 | 40 | 3.5 | 58.2 | C3 | 4.19 | N | 50.01 | N | 3.497 | N | 2.344 | 9.906 | 0.6336 | Bath_3
JUL_23_4 | 2025-07-23 13:45 | 2 | 15216 | 67 | Brass | Nickel | 0.35 | 270 | 40 | 3.5 | 58.2 | C3 | 4.19 | N | 50.02 | N | 3.559 | N | 2.344 | 9.907 | 0.6336 | Bath_3
JUL_23_4 | 2025-07-23 13:45 | 2 | 15218 | 67 | Brass | Nickel | 0.35 | 270 | 40 | 3.5 | 58.2 | C3 | 4.19 | N | 50 | N | 3.495 | N | 2.344 | 9.908 | 0.6336 | Bath_3
JUL_23_4 | 2025-07-23 13:45 | 2 | 15220 | 67 | Brass | Nickel | 0.35 | 270 | 40 | 3.5 | 58.2 | C3 | 4.19 | N | 50.01 | N | 3.493 | N | 2.344 | 9.91 | 0.6336 | Bath_3
JUL_23_4 | 2025-07-23 13:45 | 2 | 15222 | 67 | Brass | Nickel | 0.35 | 270 | 40 | 3.5 | 58.2 | C3 | 4.19 | N | 50.01 | N | 3.432 | N | 2.344 | 9.911 | 0.6336 | Bath_3
JUL_23_4 | 2025-07-23 13:45 | 2 | 15224 | 67 | Brass | Nickel | 0.35 | 270 | 40 | 3.5 | 58.2 | C3 | 4.19 | N | 50.01 | N | 3.43 | N | 2.344 | 9.912 | 0.6336 | Bath_3
JUL_23_4 | 2025-07-23 13:45 | 2 | 15226 | 67 | Brass | Nickel | 0.35 | 270 | 40 | 3.5 | 58.2 | C3 | 4.19 | N | 50.01 | N | 3.428 | N | 2.344 | 9.914 | 0.6336 | Bath_3
JUL_23_4 | 2025-07-23 13:45 | 2 | 15228 | 67 | Brass | Nickel | 0.35 | 270 | 40 | 3.5 | 58.2 | C3 | 4.19 | N | 50.01 | N | 3.418 | N | 2.344 | 9.915 | 0.6336 | Bath_3
JUL_23_4 | 2025-07-23 13:45 | 2 | 15230 | 67 | Brass | Nickel | 0.35 | 270 | 40 | 3.5 | 58.2 | C3 | 4.19 | N | 50.02 | N | 3.409 | N | 2.343 | 9.913 | 0.6336 | Bath_3
JUL_23_4 | 2025-07-23 13:45 | 2 | 15232 | 67 | Brass | Nickel | 0.35 | 270 | 40 | 3.5 | 58.2 | C3 | 4.19 | N | 50.02 | N | 3.413 | N | 2.344 | 9.918 | 0.6336 | Bath_3
JUL_23_4 | 2025-07-23 13:45 | 2 | 15234 | 67 | Brass | Nickel | 0.35 | 270 | 40 | 3.5 | 58 | C3 | 4.19 | N | 50.02 | N | 3.413 | N | 2.344 | 9.919 | 0.6336 | Bath_3
JUL_23_4 | 2025-07-23 13:45 | 2 | 15236 | 67 | Brass | Nickel | 0.35 | 270 | 40 | 3.5 | 58.2 | C3 | 4.19 | N | 50.01 | N | 3.414 | N | 2.344 | 9.92 | 0.6336 | Bath_3
JUL_23_4 | 2025-07-23 13:45 | 2 | 15238 | 67 | Brass | Nickel | 0.35 | 270 | 40 | 3.5 | 58.2 | C3 | 4.19 | N | 50.02 | N | 3.413 | N | 2.344 | 9.921 | 0.6336 | Bath_3
JUL_23_4 | 2025-07-23 13:45 | 2 | 15240 | 67 | Brass | Nickel | 0.35 | 270 | 40 | 3.5 | 58.2 | C3 | 4.19 | N | 50 | N | 3.407 | N | 2.344 | 9.923 | 0.6336 | Bath_3
JUL_23_4 | 2025-07-23 13:45 | 2 | 15242 | 67 | Brass | Nickel | 0.35 | 270 | 40 | 3.5 | 58.2 | C3 | 4.19 | N | 50.01 | N | 3.378 | N | 2.344 | 9.924 | 0.6336 | Bath_3
JUL_23_4 | 2025-07-23 13:45 | 2 | 15244 | 67 | Brass | Nickel | 0.35 | 270 | 40 | 3.5 | 58.2 | C3 | 4.19 | N | 50.01 | N | 3.374 | N | 2.344 | 9.925 | 0.6336 | Bath_3
JUL_23_4 | 2025-07-23 13:45 | 2 | 15246 | 67 | Brass | Nickel | 0.35 | 270 | 40 | 3.5 | 58.2 | C3 | 4.19 | N | 50.01 | N | 3.376 | N | 2.344 | 9.927 | 0.6336 | Bath_3
JUL_23_4 | 2025-07-23 13:45 | 2 | 15248 | 67 | Brass | Nickel | 0.35 | 270 | 40 | 3.5 | 58.12 | C3 | 4.19 | N | 50.01 | N | 3.374 | N | 2.344 | 9.928 | 0.6336 | Bath_3
JUL_23_4 | 2025-07-23 13:45 | 2 | 15250 | 67 | Brass | Nickel | 0.35 | 270 | 40 | 3.5 | 58.12 | C3 | 4.19 | N | 50 | N | 3.374 | N | 2.343 | 9.926 | 0.6336 | Bath_3
JUL_23_4 | 2025-07-23 13:45 | 2 | 15252 | 67 | Brass | Nickel | 0.35 | 270 | 40 | 3.5 | 58.12 | C3 | 4.19 | N | 49.99 | N | 3.378 | N | 2.344 | 9.931 | 0.6336 | Bath_3
JUL_23_4 | 2025-07-23 13:45 | 2 | 15254 | 67 | Brass | Nickel | 0.35 | 270 | 40 | 3.5 | 58.12 | C3 | 4.19 | N | 50 | N | 3.378 | N | 2.344 | 9.932 | 0.6336 | Bath_3
JUL_23_4 | 2025-07-23 13:45 | 2 | 15256 | 67 | Brass | Nickel | 0.35 | 270 | 40 | 3.5 | 58.06 | C3 | 4.19 | N | 50 | N | 3.38 | N | 2.344 | 9.933 | 0.6336 | Bath_3
JUL_23_4 | 2025-07-23 13:45 | 2 | 15258 | 67 | Brass | Nickel | 0.35 | 270 | 40 | 3.5 | 58.2 | C3 | 4.19 | N | 49.99 | N | 3.38 | N | 2.343 | 9.931 | 0.6336 | Bath_3
JUL_23_4 | 2025-07-23 13:45 | 2 | 15260 | 67 | Brass | Nickel | 0.35 | 270 | 40 | 3.5 | 58.2 | C3 | 4.19 | N | 50.01 | N | 3.381 | N | 2.344 | 9.936 | 0.6336 | Bath_3
JUL_23_4 | 2025-07-23 13:45 | 2 | 15262 | 67 | Brass | Nickel | 0.35 | 270 | 40 | 3.5 | 58.2 | C3 | 4.19 | N | 50.01 | N | 3.384 | N | 2.344 | 9.937 | 0.6336 | Bath_3
JUL_23_4 | 2025-07-23 13:45 | 2 | 15264 | 67 | Brass | Nickel | 0.35 | 270 | 40 | 3.5 | 58.2 | C3 | 4.19 | N | 50.01 | N | 3.384 | N | 2.344 | 9.938 | 0.6336 | Bath_3
JUL_23_4 | 2025-07-23 13:45 | 2 | 15266 | 67 | Brass | Nickel | 0.35 | 270 | 40 | 3.5 | 58.2 | C3 | 4.19 | N | 50 | N | 3.38 | V2 | 2.344 | 9.94 | 0.6336 | Bath_3
JUL_23_4 | 2025-07-23 13:45 | 2 | 15268 | 67 | Brass | Nickel | 0.35 | 270 | 40 | 3.5 | 58.2 | C3 | 4.19 | N | 50.01 | N | 3.384 | V2 | 2.344 | 9.941 | 0.6336 | Bath_3
JUL_23_4 | 2025-07-23 13:45 | 2 | 15270 | 67 | Brass | Nickel | 0.35 | 270 | 40 | 3.5 | 58.2 | C3 | 4.19 | N | 50.01 | N | 3.381 | V2 | 2.344 | 9.942 | 0.6336 | Bath_3
JUL_23_4 | 2025-07-23 13:45 | 2 | 15272 | 67 | Brass | Nickel | 0.35 | 270 | 40 | 3.5 | 58.2 | C3 | 4.19 | N | 50 | N | 3.381 | V2 | 2.344 | 9.944 | 0.6336 | Bath_3
JUL_23_4 | 2025-07-23 13:45 | 2 | 15274 | 67 | Brass | Nickel | 0.35 | 270 | 40 | 3.5 | 58.2 | C3 | 4.19 | N | 50 | N | 3.378 | V2 | 2.344 | 9.945 | 0.6336 | Bath_3
JUL_23_4 | 2025-07-23 13:46 | 2 | 15276 | 67 | Brass | Nickel | 0.35 | 270 | 40 | 3.5 | 58.2 | C3 | 4.19 | N | 50.01 | N | 3.38 | V2 | 2.344 | 9.946 | 0.6336 | Bath_3
JUL_23_4 | 2025-07-23 13:46 | 2 | 15278 | 67 | Brass | Nickel | 0.35 | 270 | 40 | 3.5 | 58.2 | C3 | 4.19 | N | 49.99 | N | 3.38 | V2 | 2.344 | 9.947 | 0.6336 | Bath_3
JUL_23_4 | 2025-07-23 13:46 | 2 | 15280 | 67 | Brass | Nickel | 0.35 | 270 | 40 | 3.5 | 58.2 | C3 | 4.19 | N | 50.01 | N | 3.38 | V2 | 2.344 | 9.949 | 0.6336 | Bath_3
JUL_23_4 | 2025-07-23 13:46 | 2 | 15282 | 67 | Brass | Nickel | 0.35 | 270 | 40 | 3.5 | 58.2 | C3 | 4.19 | N | 50.01 | N | 3.381 | V2 | 2.344 | 9.95 | 0.6336 | Bath_3
JUL_23_4 | 2025-07-23 13:46 | 2 | 15284 | 67 | Brass | Nickel | 0.35 | 270 | 40 | 3.5 | 58.2 | C3 | 4.19 | N | 49.99 | N | 3.38 | V2 | 2.344 | 9.951 | 0.6336 | Bath_3
JUL_23_4 | 2025-07-23 13:46 | 2 | 15286 | 67 | Brass | Nickel | 0.35 | 270 | 40 | 3.5 | 58.2 | C3 | 4.19 | N | 50.01 | N | 3.38 | V2 | 2.344 | 9.953 | 0.6336 | Bath_3
JUL_23_4 | 2025-07-23 13:46 | 2 | 15288 | 67 | Brass | Nickel | 0.35 | 270 | 40 | 3.5 | 58.2 | C3 | 4.19 | N | 49.98 | N | 3.378 | V2 | 2.344 | 9.954 | 0.6336 | Bath_3
JUL_23_4 | 2025-07-23 13:46 | 2 | 15290 | 67 | Brass | Nickel | 0.35 | 270 | 40 | 3.5 | 58.12 | C3 | 4.19 | N | 50 | N | 3.38 | V2 | 2.344 | 9.955 | 0.6336 | Bath_3
JUL_23_4 | 2025-07-23 13:46 | 2 | 15292 | 67 | Brass | Nickel | 0.35 | 270 | 40 | 3.5 | 58.12 | C3 | 4.19 | N | 50.01 | N | 3.38 | V2 | 2.344 | 9.957 | 0.6336 | Bath_3
JUL_23_4 | 2025-07-23 13:46 | 2 | 15294 | 67 | Brass | Nickel | 0.35 | 270 | 40 | 3.5 | 58.12 | C3 | 4.19 | N | 50.01 | N | 3.38 | V2 | 2.344 | 9.958 | 0.6336 | Bath_3
JUL_23_4 | 2025-07-23 13:46 | 2 | 15296 | 67 | Brass | Nickel | 0.35 | 270 | 40 | 3.5 | 58.12 | C3 | 4.19 | N | 50.01 | N | 3.38 | V2 | 2.344 | 9.959 | 0.6336 | Bath_3
JUL_23_4 | 2025-07-23 13:46 | 2 | 15298 | 67 | Brass | Nickel | 0.35 | 270 | 40 | 3.5 | 58.2 | C3 | 4.19 | N | 50.01 | N | 3.38 | V2 | 2.344 | 9.96 | 0.6336 | Bath_3
JUL_23_4 | 2025-07-23 13:46 | 2 | 15300 | 67 | Brass | Nickel | 0.35 | 270 | 40 | 3.5 | 58.27 | C3 | 4.19 | N | 50 | N | 3.38 | V2 | 2.344 | 9.962 | 0.6336 | Bath_3
JUL_23_4 | 2025-07-23 13:46 | 2 | 15302 | 67 | Brass | Nickel | 0.35 | 270 | 40 | 3.5 | 58.27 | C3 | 4.19 | N | 50.01 | N | 3.376 | V2 | 2.344 | 9.963 | 0.6336 | Bath_3
JUL_23_4 | 2025-07-23 13:46 | 2 | 15304 | 67 | Brass | Nickel | 0.35 | 270 | 40 | 3.5 | 58.27 | C3 | 4.19 | N | 49.99 | N | 3.376 | V2 | 2.344 | 9.964 | 0.6336 | Bath_3
JUL_23_4 | 2025-07-23 13:46 | 2 | 15306 | 67 | Brass | Nickel | 0.35 | 270 | 40 | 3.5 | 58.2 | C3 | 4.19 | N | 49.99 | N | 3.368 | V2 | 2.344 | 9.966 | 0.6336 | Bath_3
JUL_23_4 | 2025-07-23 13:46 | 2 | 15308 | 67 | Brass | Nickel | 0.35 | 270 | 40 | 3.5 | 58.2 | C3 | 4.19 | N | 50.01 | N | 3.364 | V2 | 2.344 | 9.967 | 0.6336 | Bath_3
JUL_23_4 | 2025-07-23 13:46 | 2 | 15310 | 67 | Brass | Nickel | 0.35 | 270 | 40 | 3.5 | 58.14 | C3 | 4.19 | N | 50 | N | 3.364 | V2 | 2.344 | 9.968 | 0.6336 | Bath_3
JUL_23_4 | 2025-07-23 13:46 | 2 | 15312 | 67 | Brass | Nickel | 0.35 | 270 | 40 | 3.5 | 58.06 | C3 | 4.19 | N | 50.01 | N | 3.363 | V2 | 2.344 | 9.97 | 0.6336 | Bath_3
JUL_23_4 | 2025-07-23 13:46 | 2 | 15314 | 67 | Brass | Nickel | 0.35 | 270 | 40 | 3.5 | 58.12 | C3 | 4.19 | N | 50.01 | N | 3.363 | V2 | 2.344 | 9.971 | 0.6336 | Bath_3
JUL_23_4 | 2025-07-23 13:46 | 2 | 15316 | 67 | Brass | Nickel | 0.35 | 270 | 40 | 3.5 | 58.12 | C3 | 4.19 | N | 50.01 | N | 3.361 | V2 | 2.344 | 9.972 | 0.6336 | Bath_3
JUL_23_4 | 2025-07-23 13:46 | 2 | 15318 | 67 | Brass | Nickel | 0.35 | 270 | 40 | 3.5 | 58.27 | C3 | 4.19 | N | 50.01 | N | 3.364 | V2 | 2.344 | 9.974 | 0.6336 | Bath_3
JUL_23_4 | 2025-07-23 13:46 | 2 | 15320 | 67 | Brass | Nickel | 0.35 | 270 | 40 | 3.5 | 58.27 | C3 | 4.19 | N | 50.01 | N | 3.364 | V2 | 2.344 | 9.975 | 0.6336 | Bath_3
JUL_23_4 | 2025-07-23 13:46 | 2 | 15322 | 67 | Brass | Nickel | 0.35 | 270 | 40 | 3.5 | 58.27 | C3 | 4.19 | N | 49.99 | N | 3.364 | V2 | 2.344 | 9.976 | 0.6336 | Bath_3
JUL_23_4 | 2025-07-23 13:46 | 2 | 15324 | 67 | Brass | Nickel | 0.35 | 270 | 40 | 3.5 | 58.2 | C3 | 4.19 | N | 50.01 | N | 3.364 | V2 | 2.344 | 9.977 | 0.6336 | Bath_3
JUL_23_4 | 2025-07-23 13:46 | 2 | 15326 | 67 | Brass | Nickel | 0.35 | 270 | 40 | 3.5 | 58.2 | C3 | 4.19 | N | 50 | N | 3.363 | V2 | 2.344 | 9.979 | 0.6336 | Bath_3
JUL_23_4 | 2025-07-23 13:46 | 2 | 15328 | 67 | Brass | Nickel | 0.35 | 270 | 40 | 3.5 | 58.2 | C3 | 4.19 | N | 49.98 | N | 3.361 | V2 | 2.343 | 9.977 | 0.6336 | Bath_3
JUL_23_4 | 2025-07-23 13:46 | 2 | 15330 | 67 | Brass | Nickel | 0.35 | 270 | 40 | 3.5 | 58.2 | C3 | 4.19 | N | 50 | N | 3.361 | V2 | 2.344 | 9.981 | 0.6336 | Bath_3
JUL_23_4 | 2025-07-23 13:46 | 2 | 15332 | 67 | Brass | Nickel | 0.35 | 270 | 40 | 3.5 | 58.2 | C3 | 4.19 | N | 50 | N | 3.361 | V2 | 2.344 | 9.983 | 0.6336 | Bath_3
JUL_23_4 | 2025-07-23 13:46 | 2 | 15334 | 67 | Brass | Nickel | 0.35 | 270 | 40 | 3.5 | 58.2 | C3 | 4.19 | N | 50 | N | 3.363 | V2 | 2.344 | 9.984 | 0.6336 | Bath_3
JUL_23_4 | 2025-07-23 13:47 | 2 | 15336 | 67 | Brass | Nickel | 0.35 | 270 | 40 | 3.5 | 58.2 | C3 | 4.19 | N | 50.01 | N | 3.361 | V2 | 2.344 | 9.985 | 0.6336 | Bath_3
JUL_23_4 | 2025-07-23 13:47 | 2 | 15338 | 67 | Brass | Nickel | 0.35 | 270 | 40 | 3.5 | 58.2 | C3 | 4.19 | N | 49.99 | N | 3.361 | V2 | 2.344 | 9.987 | 0.6336 | Bath_3
JUL_23_4 | 2025-07-23 13:47 | 2 | 15340 | 67 | Brass | Nickel | 0.35 | 270 | 40 | 3.5 | 58.27 | C3 | 4.19 | N | 49.99 | N | 3.361 | V2 | 2.344 | 9.988 | 0.6336 | Bath_3
JUL_23_4 | 2025-07-23 13:47 | 2 | 15342 | 67 | Brass | Nickel | 0.35 | 270 | 40 | 3.5 | 58.2 | C3 | 4.19 | N | 49.99 | N | 3.363 | V2 | 2.344 | 9.989 | 0.6336 | Bath_3
JUL_23_4 | 2025-07-23 13:47 | 2 | 15344 | 67 | Brass | Nickel | 0.35 | 270 | 40 | 3.5 | 58.2 | C3 | 4.19 | N | 49.98 | N | 3.363 | V2 | 2.344 | 9.99 | 0.6336 | Bath_3
JUL_23_4 | 2025-07-23 13:47 | 2 | 15346 | 67 | Brass | Nickel | 0.35 | 270 | 40 | 3.5 | 58.2 | C3 | 4.19 | N | 49.98 | N | 3.363 | V2 | 2.344 | 9.992 | 0.6336 | Bath_3
JUL_23_4 | 2025-07-23 13:47 | 2 | 15348 | 67 | Brass | Nickel | 0.35 | 270 | 40 | 3.5 | 58.2 | C3 | 4.19 | N | 49.99 | N | 3.363 | V2 | 2.344 | 9.993 | 0.6336 | Bath_3
JUL_23_4 | 2025-07-23 13:47 | 2 | 15350 | 67 | Brass | Nickel | 0.35 | 270 | 40 | 3.5 | 58.12 | C3 | 4.19 | N | 49.99 | N | 3.361 | V2 | 2.344 | 9.994 | 0.6336 | Bath_3
JUL_23_4 | 2025-07-23 13:47 | 2 | 15352 | 67 | Brass | Nickel | 0.35 | 270 | 40 | 3.5 | 58.12 | C3 | 4.19 | N | 49.99 | N | 3.361 | V2 | 2.344 | 9.996 | 0.6336 | Bath_3
JUL_23_4 | 2025-07-23 13:47 | 2 | 15354 | 67 | Brass | Nickel | 0.35 | 270 | 40 | 3.5 | 58.12 | C3 | 4.19 | N | 49.98 | N | 3.361 | V2 | 2.344 | 9.997 | 0.6336 | Bath_3
JUL_23_4 | 2025-07-23 13:47 | 2 | 15356 | 67 | Brass | Nickel | 0.35 | 270 | 40 | 3.5 | 58.06 | C3 | 4.2 | N | 49.97 | N | 3.361 | V2 | 2.344 | 9.998 | 0.6336 | Bath_3
JUL_23_4 | 2025-07-23 13:47 | 2 | 15358 | 67 | Brass | Nickel | 0.35 | 270 | 40 | 3.5 | 58.12 | C3 | 4.19 | N | 49.97 | N | 3.36 | V2 | 2.344 | 10 | 0.6336 | Bath_3
JUL_23_4 | 2025-07-23 13:47 | 2 | 15360 | 67 | Brass | Nickel | 0.35 | 270 | 40 | 3.5 | 58.34 | C3 | 4.19 | N | 49.97 | N | 3.361 | V2 | 2.344 | 10.001 | 0.6336 | Bath_3
JUL_23_4 | 2025-07-23 13:47 | 2 | 15362 | 67 | Brass | Nickel | 0.35 | 270 | 40 | 3.5 | 58.12 | C3 | 4.19 | N | 49.98 | N | 3.36 | V2 | 2.344 | 10.002 | 0.6336 | Bath_3
JUL_23_4 | 2025-07-23 13:47 | 2 | 15364 | 67 | Brass | Nickel | 0.35 | 270 | 40 | 3.5 | 58.34 | C3 | 4.19 | N | 49.98 | N | 3.359 | V2 | 2.344 | 10.003 | 0.6336 | Bath_3
JUL_23_4 | 2025-07-23 13:47 | 2 | 15366 | 67 | Brass | Nickel | 0.35 | 270 | 40 | 3.5 | 58.33 | C3 | 4.19 | N | 49.96 | N | 3.357 | V2 | 2.344 | 10.005 | 0.6336 | Bath_3
JUL_23_4 | 2025-07-23 13:47 | 2 | 15368 | 67 | Brass | Nickel | 0.35 | 270 | 40 | 3.5 | 58.12 | C3 | 4.19 | N | 50 | N | 3.359 | V2 | 2.344 | 10.006 | 0.6336 | Bath_3
JUL_23_4 | 2025-07-23 13:47 | 2 | 15370 | 67 | Brass | Nickel | 0.35 | 270 | 40 | 3.5 | 58.27 | C3 | 4.19 | N | 49.99 | N | 3.357 | V2 | 2.344 | 10.007 | 0.6336 | Bath_3
JUL_23_4 | 2025-07-23 13:47 | 2 | 15372 | 67 | Brass | Nickel | 0.35 | 270 | 40 | 3.5 | 58.34 | C3 | 4.19 | N | 49.97 | N | 3.359 | V2 | 2.344 | 10.009 | 0.6336 | Bath_3
JUL_23_4 | 2025-07-23 13:47 | 2 | 15374 | 67 | Brass | Nickel | 0.35 | 270 | 40 | 3.5 | 58.2 | C3 | 4.19 | N | 50 | N | 3.359 | V2 | 2.344 | 10.01 | 0.6336 | Bath_3
JUL_23_4 | 2025-07-23 13:47 | 2 | 15376 | 67 | Brass | Nickel | 0.35 | 270 | 40 | 3.5 | 58.34 | C3 | 4.19 | N | 49.97 | N | 3.359 | V2 | 2.344 | 10.011 | 0.6336 | Bath_3
JUL_23_4 | 2025-07-23 13:47 | 2 | 15378 | 67 | Brass | Nickel | 0.35 | 270 | 40 | 3.5 | 58.33 | C3 | 4.19 | N | 49.98 | N | 3.36 | V2 | 2.344 | 10.013 | 0.6336 | Bath_3
JUL_23_4 | 2025-07-23 13:47 | 2 | 15380 | 67 | Brass | Nickel | 0.35 | 270 | 40 | 3.5 | 58.12 | C3 | 4.19 | N | 49.98 | N | 3.36 | V2 | 2.344 | 10.014 | 0.6336 | Bath_3
JUL_23_4 | 2025-07-23 13:47 | 2 | 15382 | 67 | Brass | Nickel | 0.35 | 270 | 40 | 3.5 | 58.2 | C3 | 4.19 | N | 49.97 | N | 3.359 | V2 | 2.344 | 10.015 | 0.6336 | Bath_3
JUL_23_4 | 2025-07-23 13:47 | 2 | 15384 | 67 | Brass | Nickel | 0.35 | 270 | 40 | 3.5 | 58.2 | C3 | 4.19 | N | 49.98 | N | 3.359 | V2 | 2.344 | 10.016 | 0.6336 | Bath_3
JUL_23_4 | 2025-07-23 13:47 | 2 | 15386 | 67 | Brass | Nickel | 0.35 | 270 | 40 | 3.5 | 58.12 | C3 | 4.19 | N | 49.97 | N | 3.359 | V2 | 2.344 | 10.018 | 0.6336 | Bath_3
JUL_23_4 | 2025-07-23 13:47 | 2 | 15388 | 67 | Brass | Nickel | 0.35 | 270 | 40 | 3.5 | 58.2 | C3 | 4.19 | N | 49.96 | N | 3.36 | V2 | 2.344 | 10.019 | 0.6336 | Bath_3
JUL_23_4 | 2025-07-23 13:47 | 2 | 15390 | 67 | Brass | Nickel | 0.35 | 270 | 40 | 3.5 | 58.34 | C3 | 4.19 | N | 49.97 | N | 3.352 | V2 | 2.344 | 10.02 | 0.6336 | Bath_3
JUL_23_4 | 2025-07-23 13:47 | 2 | 15392 | 67 | Brass | Nickel | 0.35 | 270 | 40 | 3.5 | 58.27 | C3 | 4.19 | N | 49.98 | N | 3.349 | V2 | 2.343 | 10.018 | 0.6336 | Bath_3
JUL_23_4 | 2025-07-23 13:47 | 2 | 15394 | 67 | Brass | Nickel | 0.35 | 270 | 40 | 3.5 | 58.34 | C3 | 4.19 | N | 49.95 | N | 3.349 | V2 | 2.344 | 10.023 | 0.6336 | Bath_3
JUL_23_4 | 2025-07-23 13:48 | 2 | 15396 | 67 | Brass | Nickel | 0.35 | 270 | 40 | 3.5 | 58.34 | C3 | 4.19 | N | 49.97 | N | 3.348 | V2 | 2.344 | 10.024 | 0.6336 | Bath_3
JUL_23_4 | 2025-07-23 13:48 | 2 | 15398 | 67 | Brass | Nickel | 0.35 | 270 | 40 | 3.5 | 58.27 | C3 | 4.19 | N | 49.96 | N | 3.348 | V2 | 2.344 | 10.026 | 0.6336 | Bath_3
JUL_23_4 | 2025-07-23 13:48 | 2 | 15400 | 67 | Brass | Nickel | 0.35 | 270 | 40 | 3.5 | 58.12 | C3 | 4.19 | N | 49.97 | N | 3.348 | V2 | 2.343 | 10.024 | 0.6336 | Bath_3
JUL_23_4 | 2025-07-23 13:48 | 2 | 15402 | 67 | Brass | Nickel | 0.35 | 270 | 40 | 3.5 | 58.12 | C3 | 4.19 | N | 49.98 | N | 3.347 | V2 | 2.344 | 10.028 | 0.6336 | Bath_3
JUL_23_4 | 2025-07-23 13:48 | 2 | 15404 | 67 | Brass | Nickel | 0.35 | 270 | 40 | 3.5 | 58.12 | C3 | 4.2 | N | 49.96 | N | 3.347 | V2 | 2.344 | 10.03 | 0.6336 | Bath_3
JUL_23_4 | 2025-07-23 13:48 | 2 | 15406 | 67 | Brass | Nickel | 0.35 | 270 | 40 | 3.5 | 58.12 | C3 | 4.19 | N | 49.97 | N | 3.347 | V2 | 2.344 | 10.031 | 0.6336 | Bath_3
JUL_23_4 | 2025-07-23 13:48 | 2 | 15408 | 67 | Brass | Nickel | 0.35 | 270 | 40 | 3.5 | 58.27 | C3 | 4.19 | N | 49.96 | N | 3.347 | V2 | 2.344 | 10.032 | 0.6336 | Bath_3
JUL_23_4 | 2025-07-23 13:48 | 2 | 15410 | 67 | Brass | Nickel | 0.35 | 270 | 40 | 3.5 | 58.12 | C3 | 4.19 | N | 49.96 | N | 3.348 | V2 | 2.344 | 10.033 | 0.6336 | Bath_3
JUL_23_4 | 2025-07-23 13:48 | 2 | 15412 | 67 | Brass | Nickel | 0.35 | 270 | 40 | 3.5 | 58.12 | C3 | 4.19 | N | 49.96 | N | 3.348 | V2 | 2.344 | 10.035 | 0.6336 | Bath_3
JUL_23_4 | 2025-07-23 13:48 | 2 | 15414 | 67 | Brass | Nickel | 0.35 | 270 | 40 | 3.5 | 58.12 | C3 | 4.19 | N | 49.96 | N | 3.348 | V2 | 2.344 | 10.036 | 0.6336 | Bath_3
JUL_23_4 | 2025-07-23 13:48 | 2 | 15416 | 67 | Brass | Nickel | 0.35 | 270 | 40 | 3.5 | 58.27 | C3 | 4.19 | N | 49.96 | N | 3.347 | V2 | 2.344 | 10.037 | 0.6336 | Bath_3
JUL_23_4 | 2025-07-23 13:48 | 2 | 15418 | 67 | Brass | Nickel | 0.35 | 270 | 40 | 3.5 | 58.27 | C3 | 4.19 | N | 49.97 | N | 3.347 | V2 | 2.344 | 10.039 | 0.6336 | Bath_3
JUL_23_4 | 2025-07-23 13:48 | 2 | 15420 | 67 | Brass | Nickel | 0.35 | 270 | 40 | 3.5 | 58.27 | C3 | 4.19 | N | 49.96 | N | 3.347 | V2 | 2.344 | 10.04 | 0.6336 | Bath_3
JUL_23_4 | 2025-07-23 13:48 | 2 | 15422 | 67 | Brass | Nickel | 0.35 | 270 | 40 | 3.5 | 58.27 | C3 | 4.19 | N | 49.97 | N | 3.347 | V2 | 2.344 | 10.041 | 0.6336 | Bath_3
JUL_23_4 | 2025-07-23 13:48 | 2 | 15424 | 67 | Brass | Nickel | 0.35 | 270 | 40 | 3.5 | 58.2 | C3 | 4.19 | N | 49.96 | N | 3.345 | V2 | 2.344 | 10.043 | 0.6336 | Bath_3
JUL_23_4 | 2025-07-23 13:48 | 2 | 15426 | 67 | Brass | Nickel | 0.35 | 270 | 40 | 3.5 | 58.27 | C3 | 4.19 | N | 49.95 | N | 3.345 | V2 | 2.344 | 10.044 | 0.6336 | Bath_3
JUL_23_4 | 2025-07-23 13:48 | 2 | 15428 | 67 | Brass | Nickel | 0.35 | 270 | 40 | 3.5 | 58.27 | C3 | 4.19 | N | 49.96 | N | 3.347 | V2 | 2.344 | 10.045 | 0.6336 | Bath_3
JUL_23_4 | 2025-07-23 13:48 | 2 | 15430 | 67 | Brass | Nickel | 0.35 | 270 | 40 | 3.5 | 58.27 | C3 | 4.19 | N | 49.94 | N | 3.347 | V2 | 2.344 | 10.046 | 0.6336 | Bath_3
JUL_23_4 | 2025-07-23 13:48 | 2 | 15432 | 67 | Brass | Nickel | 0.35 | 270 | 40 | 3.5 | 58.27 | C3 | 4.19 | N | 49.96 | N | 3.347 | V2 | 2.344 | 10.048 | 0.6336 | Bath_3
JUL_23_4 | 2025-07-23 13:48 | 2 | 15434 | 67 | Brass | Nickel | 0.35 | 270 | 40 | 3.5 | 58.27 | C3 | 4.19 | N | 49.96 | N | 3.345 | V2 | 2.344 | 10.049 | 0.6336 | Bath_3
JUL_23_4 | 2025-07-23 13:48 | 2 | 15436 | 67 | Brass | Nickel | 0.35 | 270 | 40 | 3.5 | 58.2 | C3 | 4.19 | N | 49.95 | N | 3.345 | V2 | 2.344 | 10.05 | 0.6336 | Bath_3
JUL_23_4 | 2025-07-23 13:48 | 2 | 15438 | 67 | Brass | Nickel | 0.35 | 270 | 40 | 3.5 | 58.2 | C3 | 4.19 | N | 49.96 | N | 3.347 | V2 | 2.344 | 10.052 | 0.6336 | Bath_3
JUL_23_4 | 2025-07-23 13:48 | 2 | 15440 | 67 | Brass | Nickel | 0.35 | 270 | 40 | 3.5 | 58.34 | C3 | 4.2 | N | 49.96 | N | 3.347 | V2 | 2.344 | 10.053 | 0.6336 | Bath_3
JUL_23_4 | 2025-07-23 13:48 | 2 | 15442 | 67 | Brass | Nickel | 0.35 | 270 | 40 | 3.5 | 58.12 | C3 | 4.19 | N | 49.96 | N | 3.345 | V2 | 2.344 | 10.054 | 0.6336 | Bath_3
JUL_23_4 | 2025-07-23 13:48 | 2 | 15444 | 67 | Brass | Nickel | 0.35 | 270 | 40 | 3.5 | 58.2 | C3 | 4.2 | N | 49.96 | N | 3.347 | V2 | 2.344 | 10.056 | 0.6336 | Bath_3
JUL_23_4 | 2025-07-23 13:48 | 2 | 15446 | 67 | Brass | Nickel | 0.35 | 270 | 40 | 3.5 | 58.27 | C3 | 4.19 | N | 49.96 | N | 3.345 | V2 | 2.344 | 10.057 | 0.6336 | Bath_3
JUL_23_4 | 2025-07-23 13:48 | 2 | 15448 | 67 | Brass | Nickel | 0.35 | 270 | 40 | 3.5 | 58.2 | C3 | 4.19 | N | 49.96 | N | 3.344 | V2 | 2.344 | 10.058 | 0.6336 | Bath_3
JUL_23_4 | 2025-07-23 13:48 | 2 | 15450 | 67 | Brass | Nickel | 0.35 | 270 | 40 | 3.5 | 58.27 | C3 | 4.19 | N | 49.96 | N | 3.344 | V2 | 2.344 | 10.059 | 0.6336 | Bath_3
JUL_23_4 | 2025-07-23 13:48 | 2 | 15452 | 67 | Brass | Nickel | 0.35 | 270 | 40 | 3.5 | 58.34 | C3 | 4.19 | N | 49.96 | N | 3.344 | V2 | 2.344 | 10.061 | 0.6336 | Bath_3
JUL_23_4 | 2025-07-23 13:48 | 2 | 15454 | 67 | Brass | Nickel | 0.35 | 270 | 40 | 3.5 | 58.12 | C3 | 4.19 | N | 49.98 | N | 3.344 | V2 | 2.344 | 10.062 | 0.6336 | Bath_3
JUL_23_4 | 2025-07-23 13:49 | 2 | 15456 | 67 | Brass | Nickel | 0.35 | 270 | 40 | 3.5 | 58.27 | C3 | 4.19 | N | 49.96 | N | 3.344 | V2 | 2.344 | 10.063 | 0.6336 | Bath_3
JUL_23_4 | 2025-07-23 13:49 | 2 | 15458 | 67 | Brass | Nickel | 0.35 | 270 | 40 | 3.5 | 58.27 | C3 | 4.19 | N | 49.97 | N | 3.343 | V2 | 2.344 | 10.065 | 0.6336 | Bath_3
JUL_23_4 | 2025-07-23 13:49 | 2 | 15460 | 67 | Brass | Nickel | 0.35 | 270 | 40 | 3.5 | 58.17 | C3 | 4.19 | N | 49.96 | N | 3.343 | V2 | 2.344 | 10.066 | 0.6336 | Bath_3
JUL_23_4 | 2025-07-23 13:49 | 2 | 15462 | 67 | Brass | Nickel | 0.35 | 270 | 40 | 3.5 | 58.27 | C3 | 4.19 | N | 49.96 | N | 3.344 | V2 | 2.344 | 10.067 | 0.6336 | Bath_3
JUL_23_4 | 2025-07-23 13:49 | 2 | 15464 | 67 | Brass | Nickel | 0.35 | 270 | 40 | 3.5 | 58.27 | C3 | 4.19 | N | 49.96 | N | 3.345 | V2 | 2.343 | 10.065 | 0.6336 | Bath_3
JUL_23_4 | 2025-07-23 13:49 | 2 | 15466 | 67 | Brass | Nickel | 0.35 | 270 | 40 | 3.5 | 58.2 | C3 | 4.19 | N | 49.97 | N | 3.345 | V2 | 2.344 | 10.07 | 0.6336 | Bath_3
JUL_23_4 | 2025-07-23 13:49 | 2 | 15468 | 67 | Brass | Nickel | 0.35 | 270 | 40 | 3.5 | 58.2 | C3 | 4.19 | N | 49.96 | N | 3.344 | V2 | 2.344 | 10.071 | 0.6336 | Bath_3
JUL_23_4 | 2025-07-23 13:49 | 2 | 15470 | 67 | Brass | Nickel | 0.35 | 270 | 40 | 3.5 | 58.12 | C3 | 4.19 | N | 49.97 | N | 3.344 | V2 | 2.344 | 10.072 | 0.6336 | Bath_3
JUL_23_4 | 2025-07-23 13:49 | 2 | 15472 | 67 | Brass | Nickel | 0.35 | 270 | 40 | 3.5 | 58.2 | C3 | 4.19 | N | 49.97 | N | 3.344 | V2 | 2.344 | 10.074 | 0.6336 | Bath_3
JUL_23_4 | 2025-07-23 13:49 | 2 | 15474 | 67 | Brass | Nickel | 0.35 | 270 | 40 | 3.5 | 58.12 | C3 | 4.19 | N | 49.96 | N | 3.344 | V2 | 2.344 | 10.075 | 0.6336 | Bath_3
JUL_23_4 | 2025-07-23 13:49 | 2 | 15476 | 67 | Brass | Nickel | 0.35 | 270 | 40 | 3.5 | 58.27 | C3 | 4.19 | N | 49.95 | N | 3.344 | V2 | 2.344 | 10.076 | 0.6336 | Bath_3
JUL_23_4 | 2025-07-23 13:49 | 2 | 15478 | 67 | Brass | Nickel | 0.35 | 270 | 40 | 3.5 | 58.27 | C3 | 4.19 | N | 49.96 | N | 3.344 | V2 | 2.344 | 10.078 | 0.6336 | Bath_3
JUL_23_4 | 2025-07-23 13:49 | 2 | 15480 | 67 | Brass | Nickel | 0.35 | 270 | 40 | 3.5 | 58.27 | C3 | 4.19 | N | 49.96 | N | 3.345 | V2 | 2.344 | 10.079 | 0.6336 | Bath_3
JUL_23_4 | 2025-07-23 13:49 | 2 | 15482 | 67 | Brass | Nickel | 0.35 | 270 | 40 | 3.5 | 58.27 | C3 | 4.19 | N | 49.97 | N | 3.344 | V2 | 2.344 | 10.08 | 0.6336 | Bath_3
JUL_23_4 | 2025-07-23 13:49 | 2 | 15484 | 67 | Brass | Nickel | 0.35 | 270 | 40 | 3.5 | 58.27 | C3 | 4.19 | N | 49.96 | N | 3.345 | V2 | 2.344 | 10.082 | 0.6336 | Bath_3
JUL_23_4 | 2025-07-23 13:49 | 2 | 15486 | 67 | Brass | Nickel | 0.35 | 270 | 40 | 3.5 | 58.27 | C3 | 4.19 | N | 49.97 | N | 3.344 | V2 | 2.344 | 10.083 | 0.6336 | Bath_3
JUL_23_4 | 2025-07-23 13:49 | 2 | 15488 | 67 | Brass | Nickel | 0.35 | 270 | 40 | 3.5 | 58.41 | C3 | 4.19 | N | 49.96 | N | 3.344 | V2 | 2.344 | 10.084 | 0.6336 | Bath_3
JUL_23_4 | 2025-07-23 13:49 | 2 | 15490 | 67 | Brass | Nickel | 0.35 | 270 | 40 | 3.5 | 58.27 | C3 | 4.19 | N | 49.96 | N | 3.344 | V2 | 2.344 | 10.085 | 0.6336 | Bath_3
JUL_23_4 | 2025-07-23 13:49 | 2 | 15492 | 67 | Brass | Nickel | 0.35 | 270 | 40 | 3.5 | 58.49 | C3 | 4.19 | N | 49.96 | N | 3.344 | V2 | 2.344 | 10.087 | 0.6336 | Bath_3
JUL_23_4 | 2025-07-23 13:49 | 2 | 15494 | 67 | Brass | Nickel | 0.35 | 270 | 40 | 3.5 | 58.2 | C3 | 4.19 | N | 49.96 | N | 3.344 | V2 | 2.344 | 10.088 | 0.6336 | Bath_3
JUL_23_4 | 2025-07-23 13:49 | 2 | 15496 | 67 | Brass | Nickel | 0.35 | 270 | 40 | 3.5 | 58.12 | C3 | 4.19 | N | 49.96 | N | 3.344 | V2 | 2.344 | 10.089 | 0.6336 | Bath_3
JUL_23_4 | 2025-07-23 13:49 | 2 | 15498 | 67 | Brass | Nickel | 0.35 | 270 | 40 | 3.5 | 58.34 | C3 | 4.19 | N | 49.96 | N | 3.344 | V2 | 2.343 | 10.087 | 0.6336 | Bath_3
JUL_23_4 | 2025-07-23 13:49 | 2 | 15500 | 67 | Brass | Nickel | 0.35 | 270 | 40 | 3.5 | 58.34 | C3 | 4.19 | N | 49.97 | N | 3.344 | V2 | 2.343 | 10.089 | 0.6336 | Bath_3
JUL_23_4 | 2025-07-23 13:49 | 2 | 15502 | 67 | Brass | Nickel | 0.35 | 270 | 40 | 3.5 | 58.34 | C3 | 4.19 | N | 49.96 | N | 3.344 | V2 | 2.343 | 10.09 | 0.6336 | Bath_3
JUL_23_4 | 2025-07-23 13:49 | 2 | 15504 | 67 | Brass | Nickel | 0.35 | 270 | 40 | 3.5 | 58.41 | C3 | 4.19 | N | 49.96 | N | 3.344 | V2 | 2.344 | 10.095 | 0.6336 | Bath_3
JUL_23_4 | 2025-07-23 13:49 | 2 | 15506 | 67 | Brass | Nickel | 0.35 | 270 | 40 | 3.5 | 58.34 | C3 | 4.19 | N | 49.95 | N | 3.344 | V2 | 2.344 | 10.096 | 0.6336 | Bath_3
JUL_23_4 | 2025-07-23 13:49 | 2 | 15508 | 67 | Brass | Nickel | 0.35 | 270 | 40 | 3.5 | 58.34 | C3 | 4.19 | N | 49.95 | N | 3.344 | V2 | 2.344 | 10.097 | 0.6336 | Bath_3
JUL_23_4 | 2025-07-23 13:49 | 2 | 15510 | 67 | Brass | Nickel | 0.35 | 270 | 40 | 3.5 | 58.27 | C3 | 4.19 | N | 49.96 | N | 3.344 | V2 | 2.344 | 10.099 | 0.6336 | Bath_3
JUL_23_4 | 2025-07-23 13:49 | 2 | 15512 | 67 | Brass | Nickel | 0.35 | 270 | 40 | 3.5 | 58.27 | C3 | 4.19 | N | 49.95 | N | 3.344 | V2 | 2.344 | 10.1 | 0.6336 | Bath_3
JUL_23_4 | 2025-07-23 13:50 | 2 | 15514 | 67 | Brass | Nickel | 0.35 | 270 | 40 | 3.5 | 58.34 | C3 | 4.19 | N | 49.94 | N | 3.344 | V2 | 2.344 | 10.101 | 0.6336 | Bath_3
JUL_23_4 | 2025-07-23 13:50 | 2 | 15516 | 67 | Brass | Nickel | 0.35 | 270 | 40 | 3.5 | 58.27 | C3 | 4.19 | N | 49.96 | N | 3.344 | V2 | 2.343 | 10.099 | 0.6336 | Bath_3
JUL_23_4 | 2025-07-23 13:50 | 2 | 15518 | 67 | Brass | Nickel | 0.35 | 270 | 40 | 3.5 | 58.33 | C3 | 4.19 | N | 49.94 | N | 3.344 | V2 | 2.344 | 10.104 | 0.6336 | Bath_3
JUL_23_4 | 2025-07-23 13:50 | 2 | 15520 | 67 | Brass | Nickel | 0.35 | 270 | 40 | 3.5 | 58.34 | C3 | 4.19 | N | 49.94 | N | 3.344 | V2 | 2.344 | 10.105 | 0.6336 | Bath_3
JUL_23_4 | 2025-07-23 13:50 | 2 | 15522 | 67 | Brass | Nickel | 0.35 | 270 | 40 | 3.5 | 58.27 | C3 | 4.19 | N | 49.93 | N | 3.344 | V2 | 2.344 | 10.106 | 0.6336 | Bath_3
JUL_23_4 | 2025-07-23 13:50 | 2 | 15524 | 67 | Brass | Nickel | 0.35 | 270 | 40 | 3.5 | 58.34 | C3 | 4.19 | N | 49.93 | N | 3.343 | V2 | 2.344 | 10.108 | 0.6336 | Bath_3
JUL_23_4 | 2025-07-23 13:50 | 2 | 15526 | 67 | Brass | Nickel | 0.35 | 270 | 40 | 3.5 | 58.27 | C3 | 4.19 | N | 49.96 | N | 3.343 | V2 | 2.343 | 10.106 | 0.6336 | Bath_3
JUL_23_4 | 2025-07-23 13:50 | 2 | 15528 | 67 | Brass | Nickel | 0.35 | 270 | 40 | 3.5 | 58.33 | C3 | 4.19 | N | 49.94 | N | 3.343 | V2 | 2.344 | 10.11 | 0.6336 | Bath_3
JUL_23_4 | 2025-07-23 13:50 | 2 | 15530 | 67 | Brass | Nickel | 0.35 | 270 | 40 | 3.5 | 58.27 | C3 | 4.19 | N | 49.95 | N | 3.343 | V2 | 2.344 | 10.112 | 0.6336 | Bath_3
JUL_23_4 | 2025-07-23 13:50 | 2 | 15532 | 67 | Brass | Nickel | 0.35 | 270 | 40 | 3.5 | 58.12 | C3 | 4.19 | N | 49.96 | N | 3.343 | V2 | 2.344 | 10.113 | 0.6336 | Bath_3
JUL_23_4 | 2025-07-23 13:50 | 2 | 15534 | 67 | Brass | Nickel | 0.35 | 270 | 40 | 3.5 | 58.27 | C3 | 4.19 | N | 49.96 | N | 3.343 | V2 | 2.343 | 10.111 | 0.6336 | Bath_3
JUL_23_4 | 2025-07-23 13:50 | 2 | 15536 | 67 | Brass | Nickel | 0.35 | 270 | 40 | 3.5 | 58.12 | C3 | 4.19 | N | 49.96 | N | 3.341 | V2 | 2.344 | 10.115 | 0.6336 | Bath_3
JUL_23_4 | 2025-07-23 13:50 | 2 | 15538 | 67 | Brass | Nickel | 0.35 | 270 | 40 | 3.5 | 58.34 | C3 | 4.19 | N | 49.96 | N | 3.341 | V2 | 2.344 | 10.117 | 0.6336 | Bath_3
JUL_23_4 | 2025-07-23 13:50 | 2 | 15540 | 67 | Brass | Nickel | 0.35 | 270 | 40 | 3.5 | 58.41 | C3 | 4.19 | N | 49.96 | N | 3.341 | V2 | 2.344 | 10.118 | 0.6336 | Bath_3
JUL_23_4 | 2025-07-23 13:50 | 2 | 15542 | 67 | Brass | Nickel | 0.35 | 270 | 40 | 3.5 | 58.34 | C3 | 4.19 | N | 49.97 | N | 3.341 | V2 | 2.344 | 10.119 | 0.6336 | Bath_3
JUL_23_4 | 2025-07-23 13:50 | 2 | 15544 | 67 | Brass | Nickel | 0.35 | 270 | 40 | 3.5 | 58.41 | C3 | 4.19 | N | 49.96 | N | 3.343 | V2 | 2.344 | 10.121 | 0.6336 | Bath_3
JUL_23_5 | 2025-07-23 14:03 | 2 | 15746 | 67 | Brass | Nickel | 0.35 | 270 | 40 | 3.5 | 58.55 | C3 | 4.19 | N | 49.68 | N | 3.588 | N | 2.343 | 10.249 | 0.6301 | Bath_3
JUL_23_5 | 2025-07-23 14:03 | 2 | 15748 | 67 | Brass | Nickel | 0.35 | 270 | 40 | 3.5 | 58.55 | C3 | 4.19 | N | 49.7 | N | 3.598 | N | 2.343 | 10.25 | 0.6301 | Bath_3
JUL_23_5 | 2025-07-23 14:03 | 2 | 15750 | 67 | Brass | Nickel | 0.35 | 270 | 40 | 3.5 | 58.55 | C3 | 4.19 | N | 49.7 | N | 3.622 | N | 2.343 | 10.251 | 0.6301 | Bath_3
JUL_23_5 | 2025-07-23 14:03 | 2 | 15752 | 67 | Brass | Nickel | 0.35 | 270 | 40 | 3.5 | 58.55 | C3 | 4.19 | N | 49.7 | N | 3.601 | N | 2.343 | 10.253 | 0.6301 | Bath_3
JUL_23_5 | 2025-07-23 14:03 | 2 | 15754 | 67 | Brass | Nickel | 0.35 | 270 | 40 | 3.5 | 58.55 | C3 | 4.19 | N | 49.69 | N | 3.609 | N | 2.343 | 10.254 | 0.6301 | Bath_3
JUL_23_5 | 2025-07-23 14:03 | 2 | 15756 | 67 | Brass | Nickel | 0.35 | 270 | 40 | 3.5 | 58.61 | C3 | 4.19 | N | 49.68 | N | 3.624 | N | 2.343 | 10.255 | 0.6301 | Bath_3
JUL_23_5 | 2025-07-23 14:03 | 2 | 15758 | 67 | Brass | Nickel | 0.35 | 270 | 40 | 3.5 | 58.63 | C3 | 4.19 | N | 49.69 | N | 3.632 | N | 2.343 | 10.257 | 0.6301 | Bath_3
JUL_23_5 | 2025-07-23 14:03 | 2 | 15760 | 67 | Brass | Nickel | 0.35 | 270 | 40 | 3.5 | 58.61 | C3 | 4.2 | N | 49.71 | N | 3.657 | N | 2.343 | 10.258 | 0.6301 | Bath_3
JUL_23_5 | 2025-07-23 14:03 | 2 | 15762 | 67 | Brass | Nickel | 0.35 | 270 | 40 | 3.5 | 58.63 | C3 | 4.19 | N | 49.71 | N | 3.63 | N | 2.343 | 10.259 | 0.6301 | Bath_3
JUL_23_5 | 2025-07-23 14:03 | 2 | 15764 | 67 | Brass | Nickel | 0.35 | 270 | 40 | 3.5 | 58.49 | C3 | 4.19 | N | 49.72 | N | 3.611 | N | 2.343 | 10.26 | 0.6301 | Bath_3
JUL_23_5 | 2025-07-23 14:03 | 2 | 15766 | 67 | Brass | Nickel | 0.35 | 270 | 40 | 3.5 | 58.47 | C3 | 4.19 | N | 49.71 | N | 3.593 | N | 2.343 | 10.262 | 0.6301 | Bath_3
JUL_23_5 | 2025-07-23 14:03 | 2 | 15768 | 67 | Brass | Nickel | 0.35 | 270 | 40 | 3.5 | 58.49 | C3 | 4.19 | N | 49.71 | N | 3.616 | N | 2.343 | 10.263 | 0.6301 | Bath_3
JUL_23_5 | 2025-07-23 14:03 | 2 | 15770 | 67 | Brass | Nickel | 0.35 | 270 | 40 | 3.5 | 58.47 | C3 | 4.19 | N | 49.71 | N | 3.639 | N | 2.343 | 10.264 | 0.6301 | Bath_3
JUL_23_5 | 2025-07-23 14:03 | 2 | 15772 | 67 | Brass | Nickel | 0.35 | 270 | 40 | 3.5 | 58.55 | C3 | 4.19 | N | 49.7 | N | 3.63 | N | 2.343 | 10.266 | 0.6301 | Bath_3
JUL_23_5 | 2025-07-23 14:03 | 2 | 15774 | 67 | Brass | Nickel | 0.35 | 270 | 40 | 3.5 | 58.55 | C3 | 4.19 | N | 49.71 | N | 3.61 | N | 2.343 | 10.267 | 0.6301 | Bath_3
JUL_23_5 | 2025-07-23 14:03 | 2 | 15776 | 67 | Brass | Nickel | 0.35 | 270 | 40 | 3.5 | 58.55 | C3 | 4.19 | N | 49.71 | N | 3.572 | N | 2.343 | 10.268 | 0.6301 | Bath_3
JUL_23_5 | 2025-07-23 14:03 | 2 | 15778 | 67 | Brass | Nickel | 0.35 | 270 | 40 | 3.5 | 58.55 | C3 | 4.19 | N | 49.72 | N | 3.622 | N | 2.343 | 10.27 | 0.6301 | Bath_3
JUL_23_5 | 2025-07-23 14:03 | 2 | 15780 | 67 | Brass | Nickel | 0.35 | 270 | 40 | 3.5 | 58.49 | C3 | 4.19 | N | 49.72 | N | 3.602 | N | 2.343 | 10.271 | 0.6301 | Bath_3
JUL_23_5 | 2025-07-23 14:03 | 2 | 15782 | 67 | Brass | Nickel | 0.35 | 270 | 40 | 3.5 | 58.47 | C3 | 4.19 | N | 49.71 | N | 3.61 | N | 2.343 | 10.272 | 0.6301 | Bath_3
JUL_23_5 | 2025-07-23 14:03 | 2 | 15784 | 67 | Brass | Nickel | 0.35 | 270 | 40 | 3.5 | 58.47 | C3 | 4.19 | N | 49.71 | N | 3.644 | N | 2.343 | 10.273 | 0.6301 | Bath_3
JUL_23_5 | 2025-07-23 14:03 | 2 | 15786 | 67 | Brass | Nickel | 0.35 | 270 | 40 | 3.5 | 58.47 | C3 | 4.19 | N | 49.71 | N | 3.632 | N | 2.343 | 10.275 | 0.6301 | Bath_3
JUL_23_5 | 2025-07-23 14:03 | 2 | 15788 | 67 | Brass | Nickel | 0.35 | 270 | 40 | 3.5 | 58.47 | C3 | 4.19 | N | 49.7 | N | 3.652 | N | 2.343 | 10.276 | 0.6301 | Bath_3
JUL_23_5 | 2025-07-23 14:03 | 2 | 15790 | 67 | Brass | Nickel | 0.35 | 270 | 40 | 3.5 | 58.49 | C3 | 4.19 | N | 49.71 | N | 3.574 | N | 2.343 | 10.277 | 0.6301 | Bath_3
JUL_23_5 | 2025-07-23 14:03 | 2 | 15792 | 67 | Brass | Nickel | 0.35 | 270 | 40 | 3.5 | 58.49 | C3 | 4.19 | N | 49.71 | N | 3.563 | N | 2.343 | 10.279 | 0.6301 | Bath_3
JUL_23_5 | 2025-07-23 14:03 | 2 | 15794 | 67 | Brass | Nickel | 0.35 | 270 | 40 | 3.5 | 58.47 | C3 | 4.19 | N | 49.71 | N | 3.601 | N | 2.343 | 10.28 | 0.6301 | Bath_3
JUL_23_5 | 2025-07-23 14:03 | 2 | 15796 | 67 | Brass | Nickel | 0.35 | 270 | 40 | 3.5 | 58.55 | C3 | 4.19 | N | 49.71 | N | 3.585 | N | 2.343 | 10.281 | 0.6301 | Bath_3
JUL_23_5 | 2025-07-23 14:03 | 2 | 15798 | 67 | Brass | Nickel | 0.35 | 270 | 40 | 3.5 | 58.47 | C3 | 4.19 | N | 49.71 | N | 3.582 | N | 2.343 | 10.283 | 0.6301 | Bath_3
JUL_23_5 | 2025-07-23 14:03 | 2 | 15800 | 67 | Brass | Nickel | 0.35 | 270 | 40 | 3.5 | 58.49 | C3 | 4.19 | N | 49.71 | N | 3.615 | N | 2.343 | 10.284 | 0.6301 | Bath_3
JUL_23_5 | 2025-07-23 14:03 | 2 | 15802 | 67 | Brass | Nickel | 0.35 | 270 | 40 | 3.5 | 58.41 | C3 | 4.19 | N | 49.73 | N | 3.611 | N | 2.343 | 10.285 | 0.6301 | Bath_3
JUL_23_5 | 2025-07-23 14:03 | 2 | 15804 | 67 | Brass | Nickel | 0.35 | 270 | 40 | 3.5 | 58.41 | C3 | 4.19 | N | 49.72 | N | 3.627 | N | 2.343 | 10.286 | 0.6301 | Bath_3
JUL_23_5 | 2025-07-23 14:04 | 2 | 15806 | 67 | Brass | Nickel | 0.35 | 270 | 40 | 3.5 | 58.41 | C3 | 4.19 | N | 49.73 | N | 3.551 | N | 2.343 | 10.288 | 0.6301 | Bath_3
JUL_23_5 | 2025-07-23 14:04 | 2 | 15808 | 67 | Brass | Nickel | 0.35 | 270 | 40 | 3.5 | 58.41 | C3 | 4.19 | N | 49.73 | N | 3.533 | N | 2.343 | 10.289 | 0.6301 | Bath_3
JUL_23_5 | 2025-07-23 14:04 | 2 | 15810 | 67 | Brass | Nickel | 0.35 | 270 | 40 | 3.5 | 58.42 | C3 | 4.19 | N | 49.71 | N | 3.524 | N | 2.343 | 10.29 | 0.6301 | Bath_3
JUL_23_5 | 2025-07-23 14:04 | 2 | 15812 | 67 | Brass | Nickel | 0.35 | 270 | 40 | 3.5 | 58.41 | C3 | 4.19 | N | 49.73 | N | 3.555 | N | 2.343 | 10.292 | 0.6301 | Bath_3
JUL_23_5 | 2025-07-23 14:04 | 2 | 15814 | 67 | Brass | Nickel | 0.35 | 270 | 40 | 3.5 | 58.47 | C3 | 4.19 | N | 49.73 | N | 3.595 | N | 2.343 | 10.293 | 0.6301 | Bath_3
JUL_23_5 | 2025-07-23 14:04 | 2 | 15816 | 67 | Brass | Nickel | 0.35 | 270 | 40 | 3.5 | 58.55 | C3 | 4.19 | N | 49.73 | N | 3.586 | N | 2.343 | 10.294 | 0.6301 | Bath_3
JUL_23_5 | 2025-07-23 14:04 | 2 | 15818 | 67 | Brass | Nickel | 0.35 | 270 | 40 | 3.5 | 58.41 | C3 | 4.19 | N | 49.75 | N | 3.595 | N | 2.343 | 10.296 | 0.6301 | Bath_3
JUL_23_5 | 2025-07-23 14:04 | 2 | 15820 | 67 | Brass | Nickel | 0.35 | 270 | 40 | 3.5 | 58.55 | C3 | 4.19 | N | 49.75 | N | 3.594 | N | 2.343 | 10.297 | 0.6301 | Bath_3
JUL_23_5 | 2025-07-23 14:04 | 2 | 15822 | 67 | Brass | Nickel | 0.35 | 270 | 40 | 3.5 | 58.63 | C3 | 4.19 | N | 49.75 | N | 3.64 | N | 2.343 | 10.298 | 0.6301 | Bath_3
JUL_23_5 | 2025-07-23 14:04 | 2 | 15824 | 67 | Brass | Nickel | 0.35 | 270 | 40 | 3.5 | 58.41 | C3 | 4.19 | N | 49.74 | N | 3.609 | N | 2.343 | 10.299 | 0.6301 | Bath_3
JUL_23_5 | 2025-07-23 14:04 | 2 | 15826 | 67 | Brass | Nickel | 0.35 | 270 | 40 | 3.5 | 58.55 | C3 | 4.19 | N | 49.74 | N | 3.605 | N | 2.343 | 10.301 | 0.6301 | Bath_3
JUL_23_5 | 2025-07-23 14:04 | 2 | 15828 | 67 | Brass | Nickel | 0.35 | 270 | 40 | 3.5 | 58.55 | C3 | 4.19 | N | 49.76 | N | 3.558 | V1 | 2.343 | 10.302 | 0.6301 | Bath_3
JUL_23_5 | 2025-07-23 14:04 | 2 | 15830 | 67 | Brass | Nickel | 0.35 | 270 | 40 | 3.5 | 58.55 | C3 | 4.19 | N | 49.75 | N | 3.536 | V1 | 2.343 | 10.303 | 0.6301 | Bath_3
JUL_23_5 | 2025-07-23 14:04 | 2 | 15832 | 67 | Brass | Nickel | 0.35 | 270 | 40 | 3.5 | 58.55 | C3 | 4.19 | N | 49.75 | N | 3.511 | V1 | 2.343 | 10.305 | 0.6301 | Bath_3
JUL_23_5 | 2025-07-23 14:04 | 2 | 15834 | 67 | Brass | Nickel | 0.35 | 270 | 40 | 3.5 | 58.61 | C3 | 4.19 | N | 49.76 | N | 3.491 | V1 | 2.343 | 10.306 | 0.6301 | Bath_3
JUL_23_5 | 2025-07-23 14:04 | 2 | 15836 | 67 | Brass | Nickel | 0.35 | 270 | 40 | 3.5 | 58.63 | C3 | 4.19 | N | 49.74 | N | 3.499 | V1 | 2.343 | 10.307 | 0.6301 | Bath_3
JUL_23_5 | 2025-07-23 14:04 | 2 | 15838 | 67 | Brass | Nickel | 0.35 | 270 | 40 | 3.5 | 58.41 | C3 | 4.19 | N | 49.75 | N | 3.497 | V1 | 2.343 | 10.309 | 0.6301 | Bath_3
JUL_23_5 | 2025-07-23 14:04 | 2 | 15840 | 67 | Brass | Nickel | 0.35 | 270 | 40 | 3.5 | 58.6 | C3 | 4.19 | N | 49.73 | N | 3.499 | V1 | 2.343 | 10.31 | 0.6301 | Bath_3
JUL_23_5 | 2025-07-23 14:04 | 2 | 15842 | 67 | Brass | Nickel | 0.35 | 270 | 40 | 3.5 | 58.61 | C3 | 4.19 | N | 49.72 | N | 3.492 | V1 | 2.343 | 10.311 | 0.6301 | Bath_3
JUL_23_5 | 2025-07-23 14:04 | 2 | 15844 | 67 | Brass | Nickel | 0.35 | 270 | 40 | 3.5 | 58.41 | C3 | 4.19 | N | 49.73 | N | 3.491 | V1 | 2.343 | 10.313 | 0.6301 | Bath_3
JUL_23_5 | 2025-07-23 14:04 | 2 | 15846 | 67 | Brass | Nickel | 0.35 | 270 | 40 | 3.5 | 58.41 | C3 | 4.19 | N | 49.74 | N | 3.492 | V1 | 2.343 | 10.314 | 0.6301 | Bath_3
JUL_23_5 | 2025-07-23 14:04 | 2 | 15848 | 67 | Brass | Nickel | 0.35 | 270 | 40 | 3.5 | 58.63 | C3 | 4.19 | N | 49.73 | N | 3.493 | V1 | 2.343 | 10.315 | 0.6301 | Bath_3
JUL_23_5 | 2025-07-23 14:04 | 2 | 15850 | 67 | Brass | Nickel | 0.35 | 270 | 40 | 3.5 | 58.41 | C3 | 4.19 | N | 49.73 | N | 3.497 | V1 | 2.343 | 10.316 | 0.6301 | Bath_3
JUL_23_5 | 2025-07-23 14:04 | 2 | 15852 | 67 | Brass | Nickel | 0.35 | 270 | 40 | 3.5 | 58.41 | C3 | 4.19 | N | 49.74 | N | 3.5 | V1 | 2.343 | 10.318 | 0.6301 | Bath_3
JUL_23_5 | 2025-07-23 14:04 | 2 | 15854 | 67 | Brass | Nickel | 0.35 | 270 | 40 | 3.5 | 58.47 | C3 | 4.19 | N | 49.75 | N | 3.495 | V1 | 2.343 | 10.319 | 0.6301 | Bath_3
JUL_23_5 | 2025-07-23 14:04 | 2 | 15856 | 67 | Brass | Nickel | 0.35 | 270 | 40 | 3.5 | 58.41 | C3 | 4.19 | N | 49.76 | N | 3.508 | V1 | 2.343 | 10.32 | 0.6301 | Bath_3
JUL_23_5 | 2025-07-23 14:04 | 2 | 15858 | 67 | Brass | Nickel | 0.35 | 270 | 40 | 3.5 | 58.41 | C3 | 4.19 | N | 49.75 | N | 3.529 | V1 | 2.343 | 10.322 | 0.6301 | Bath_3
JUL_23_5 | 2025-07-23 14:04 | 2 | 15860 | 67 | Brass | Nickel | 0.35 | 270 | 40 | 3.5 | 58.49 | C3 | 4.19 | N | 49.76 | N | 3.581 | N | 2.343 | 10.323 | 0.6301 | Bath_3
JUL_23_5 | 2025-07-23 14:04 | 2 | 15862 | 67 | Brass | Nickel | 0.35 | 270 | 40 | 3.5 | 58.41 | C3 | 4.19 | N | 49.76 | N | 3.578 | N | 2.343 | 10.324 | 0.6301 | Bath_3
JUL_23_5 | 2025-07-23 14:04 | 2 | 15864 | 67 | Brass | Nickel | 0.35 | 270 | 40 | 3.5 | 58.41 | C3 | 4.19 | N | 49.76 | N | 3.594 | N | 2.343 | 10.326 | 0.6301 | Bath_3
JUL_23_5 | 2025-07-23 14:04 | 2 | 15866 | 67 | Brass | Nickel | 0.35 | 270 | 40 | 3.5 | 58.61 | C3 | 4.19 | N | 49.76 | N | 3.634 | N | 2.343 | 10.327 | 0.6301 | Bath_3
JUL_23_5 | 2025-07-23 14:05 | 2 | 15868 | 67 | Brass | Nickel | 0.35 | 270 | 40 | 3.5 | 58.61 | C3 | 4.19 | N | 49.75 | N | 3.616 | N | 2.343 | 10.328 | 0.6301 | Bath_3
JUL_23_5 | 2025-07-23 14:05 | 2 | 15870 | 67 | Brass | Nickel | 0.35 | 270 | 40 | 3.5 | 58.41 | C3 | 4.19 | N | 49.76 | N | 3.62 | N | 2.343 | 10.329 | 0.6301 | Bath_3
JUL_23_5 | 2025-07-23 14:05 | 2 | 15872 | 67 | Brass | Nickel | 0.35 | 270 | 40 | 3.5 | 58.41 | C3 | 4.19 | N | 49.75 | N | 3.572 | N | 2.343 | 10.331 | 0.6301 | Bath_3
JUL_23_5 | 2025-07-23 14:05 | 2 | 15874 | 67 | Brass | Nickel | 0.35 | 270 | 40 | 3.5 | 58.41 | C3 | 4.19 | N | 49.76 | N | 3.619 | N | 2.343 | 10.332 | 0.6301 | Bath_3
JUL_23_5 | 2025-07-23 14:05 | 2 | 15876 | 67 | Brass | Nickel | 0.35 | 270 | 40 | 3.5 | 58.41 | C3 | 4.19 | N | 49.76 | N | 3.593 | N | 2.343 | 10.333 | 0.6301 | Bath_3
JUL_23_5 | 2025-07-23 14:05 | 2 | 15878 | 67 | Brass | Nickel | 0.35 | 270 | 40 | 3.5 | 58.41 | C3 | 4.19 | N | 49.76 | N | 3.558 | N | 2.343 | 10.335 | 0.6301 | Bath_3
JUL_23_5 | 2025-07-23 14:05 | 2 | 15880 | 67 | Brass | Nickel | 0.35 | 270 | 40 | 3.5 | 58.61 | C3 | 4.19 | N | 49.76 | N | 3.628 | N | 2.343 | 10.336 | 0.6301 | Bath_3
JUL_23_5 | 2025-07-23 14:05 | 2 | 15882 | 67 | Brass | Nickel | 0.35 | 270 | 40 | 3.5 | 58.41 | C3 | 4.19 | N | 49.76 | N | 3.572 | N | 2.343 | 10.337 | 0.6301 | Bath_3
JUL_23_5 | 2025-07-23 14:05 | 2 | 15884 | 67 | Brass | Nickel | 0.35 | 270 | 40 | 3.5 | 58.31 | C3 | 4.19 | N | 49.73 | N | 3.589 | N | 2.343 | 10.339 | 0.6301 | Bath_3
JUL_23_5 | 2025-07-23 14:05 | 2 | 15886 | 67 | Brass | Nickel | 0.35 | 270 | 40 | 3.5 | 58.55 | C3 | 4.19 | N | 49.76 | N | 3.586 | N | 2.343 | 10.34 | 0.6301 | Bath_3
JUL_23_5 | 2025-07-23 14:05 | 2 | 15888 | 67 | Brass | Nickel | 0.35 | 270 | 40 | 3.5 | 58.34 | C3 | 4.19 | N | 49.75 | N | 3.575 | N | 2.343 | 10.341 | 0.6301 | Bath_3
JUL_23_5 | 2025-07-23 14:05 | 2 | 15890 | 67 | Brass | Nickel | 0.35 | 270 | 40 | 3.5 | 58.55 | C3 | 4.19 | N | 49.76 | N | 3.554 | N | 2.343 | 10.342 | 0.6301 | Bath_3
JUL_23_5 | 2025-07-23 14:05 | 2 | 15892 | 67 | Brass | Nickel | 0.35 | 270 | 40 | 3.5 | 58.61 | C3 | 4.19 | N | 49.77 | N | 3.572 | N | 2.343 | 10.344 | 0.6301 | Bath_3
JUL_23_5 | 2025-07-23 14:05 | 2 | 15894 | 67 | Brass | Nickel | 0.35 | 270 | 40 | 3.5 | 58.61 | C3 | 4.19 | N | 49.76 | N | 3.564 | N | 2.343 | 10.345 | 0.6301 | Bath_3
JUL_23_5 | 2025-07-23 14:05 | 2 | 15896 | 67 | Brass | Nickel | 0.35 | 270 | 40 | 3.5 | 58.61 | C3 | 4.19 | N | 49.76 | N | 3.571 | N | 2.343 | 10.346 | 0.6301 | Bath_3
JUL_23_5 | 2025-07-23 14:05 | 2 | 15898 | 67 | Brass | Nickel | 0.35 | 270 | 40 | 3.5 | 58.61 | C3 | 4.19 | N | 49.76 | N | 3.62 | N | 2.343 | 10.348 | 0.6301 | Bath_3
JUL_23_5 | 2025-07-23 14:05 | 2 | 15900 | 67 | Brass | Nickel | 0.35 | 270 | 40 | 3.5 | 58.55 | C3 | 4.19 | N | 49.75 | N | 3.623 | N | 2.343 | 10.349 | 0.6301 | Bath_3
JUL_23_5 | 2025-07-23 14:05 | 2 | 15902 | 67 | Brass | Nickel | 0.35 | 270 | 40 | 3.5 | 58.55 | C3 | 4.19 | N | 49.77 | N | 3.584 | N | 2.343 | 10.35 | 0.6301 | Bath_3
JUL_23_5 | 2025-07-23 14:05 | 2 | 15904 | 67 | Brass | Nickel | 0.35 | 270 | 40 | 3.5 | 58.55 | C3 | 4.19 | N | 49.76 | N | 3.549 | N | 2.343 | 10.352 | 0.6301 | Bath_3
JUL_23_5 | 2025-07-23 14:05 | 2 | 15906 | 67 | Brass | Nickel | 0.35 | 270 | 40 | 3.5 | 58.49 | C3 | 4.2 | N | 49.76 | N | 3.554 | N | 2.343 | 10.353 | 0.6301 | Bath_3
JUL_23_5 | 2025-07-23 14:05 | 2 | 15908 | 67 | Brass | Nickel | 0.35 | 270 | 40 | 3.5 | 58.47 | C3 | 4.2 | N | 49.77 | N | 3.554 | N | 2.343 | 10.354 | 0.6301 | Bath_3
JUL_23_5 | 2025-07-23 14:05 | 2 | 15910 | 67 | Brass | Nickel | 0.35 | 270 | 40 | 3.5 | 58.75 | C3 | 4.2 | N | 49.76 | N | 3.568 | N | 2.343 | 10.355 | 0.6301 | Bath_3
JUL_23_5 | 2025-07-23 14:05 | 2 | 15912 | 67 | Brass | Nickel | 0.35 | 270 | 40 | 3.5 | 58.41 | C3 | 4.2 | N | 49.78 | N | 3.572 | N | 2.343 | 10.357 | 0.6301 | Bath_3
JUL_23_5 | 2025-07-23 14:05 | 2 | 15914 | 67 | Brass | Nickel | 0.35 | 270 | 40 | 3.5 | 58.69 | C3 | 4.21 | N | 49.78 | N | 3.551 | N | 2.343 | 10.358 | 0.6301 | Bath_3
JUL_23_5 | 2025-07-23 14:05 | 2 | 15916 | 67 | Brass | Nickel | 0.35 | 270 | 40 | 3.5 | 58.55 | C3 | 4.21 | N | 49.77 | N | 3.553 | N | 2.343 | 10.359 | 0.6301 | Bath_3
JUL_23_5 | 2025-07-23 14:05 | 2 | 15918 | 67 | Brass | Nickel | 0.35 | 270 | 40 | 3.5 | 58.55 | C3 | 4.21 | N | 49.79 | N | 3.572 | N | 2.343 | 10.361 | 0.6301 | Bath_3
JUL_23_5 | 2025-07-23 14:05 | 2 | 15920 | 67 | Brass | Nickel | 0.35 | 270 | 40 | 3.5 | 58.55 | C3 | 4.2 | N | 49.76 | N | 3.602 | N | 2.343 | 10.362 | 0.6301 | Bath_3
JUL_23_5 | 2025-07-23 14:05 | 2 | 15922 | 67 | Brass | Nickel | 0.35 | 270 | 40 | 3.5 | 58.55 | C3 | 4.2 | N | 49.77 | N | 3.635 | N | 2.343 | 10.363 | 0.6301 | Bath_3
JUL_23_5 | 2025-07-23 14:05 | 2 | 15924 | 67 | Brass | Nickel | 0.35 | 270 | 40 | 3.5 | 58.49 | C3 | 4.2 | N | 49.76 | N | 3.594 | N | 2.343 | 10.365 | 0.6301 | Bath_3
JUL_23_5 | 2025-07-23 14:06 | 2 | 15926 | 67 | Brass | Nickel | 0.35 | 270 | 40 | 3.5 | 58.55 | C3 | 4.2 | N | 49.76 | N | 3.623 | N | 2.343 | 10.366 | 0.6301 | Bath_3
JUL_23_5 | 2025-07-23 14:06 | 2 | 15928 | 67 | Brass | Nickel | 0.35 | 270 | 40 | 3.5 | 58.61 | C3 | 4.2 | N | 49.76 | N | 3.578 | N | 2.343 | 10.367 | 0.6301 | Bath_3
JUL_23_5 | 2025-07-23 14:06 | 2 | 15930 | 67 | Brass | Nickel | 0.35 | 270 | 40 | 3.5 | 58.55 | C3 | 4.2 | N | 49.76 | N | 3.578 | N | 2.343 | 10.368 | 0.6301 | Bath_3
JUL_23_5 | 2025-07-23 14:06 | 2 | 15932 | 67 | Brass | Nickel | 0.35 | 270 | 40 | 3.5 | 58.55 | C3 | 4.2 | N | 49.75 | N | 3.589 | N | 2.343 | 10.37 | 0.6301 | Bath_3
JUL_23_5 | 2025-07-23 14:06 | 2 | 15934 | 67 | Brass | Nickel | 0.35 | 270 | 40 | 3.5 | 58.55 | C3 | 4.21 | N | 49.77 | N | 3.567 | N | 2.343 | 10.371 | 0.6301 | Bath_3
JUL_23_5 | 2025-07-23 14:06 | 2 | 15936 | 67 | Brass | Nickel | 0.35 | 270 | 40 | 3.5 | 58.5 | C3 | 4.21 | N | 49.76 | N | 3.57 | N | 2.343 | 10.372 | 0.6301 | Bath_3
JUL_23_5 | 2025-07-23 14:06 | 2 | 15938 | 67 | Brass | Nickel | 0.35 | 270 | 40 | 3.5 | 58.61 | C3 | 4.21 | N | 49.77 | N | 3.558 | N | 2.343 | 10.374 | 0.6301 | Bath_3
JUL_23_5 | 2025-07-23 14:06 | 2 | 15940 | 67 | Brass | Nickel | 0.35 | 270 | 40 | 3.5 | 58.61 | C3 | 4.21 | N | 49.76 | N | 3.555 | N | 2.343 | 10.375 | 0.6301 | Bath_3
JUL_23_5 | 2025-07-23 14:06 | 2 | 15942 | 67 | Brass | Nickel | 0.35 | 270 | 40 | 3.5 | 58.69 | C3 | 4.21 | N | 49.78 | N | 3.534 | N | 2.343 | 10.376 | 0.6301 | Bath_3
JUL_23_5 | 2025-07-23 14:06 | 2 | 15944 | 67 | Brass | Nickel | 0.35 | 270 | 40 | 3.5 | 58.61 | C3 | 4.21 | N | 49.79 | N | 3.536 | N | 2.343 | 10.378 | 0.6301 | Bath_3
JUL_23_5 | 2025-07-23 14:06 | 2 | 15946 | 67 | Brass | Nickel | 0.35 | 270 | 40 | 3.5 | 58.61 | C3 | 4.21 | N | 49.76 | N | 3.641 | N | 2.343 | 10.379 | 0.6301 | Bath_3
JUL_23_5 | 2025-07-23 14:06 | 2 | 15948 | 67 | Brass | Nickel | 0.35 | 270 | 40 | 3.5 | 58.69 | C3 | 4.2 | N | 49.79 | N | 3.641 | N | 2.343 | 10.38 | 0.6301 | Bath_3
JUL_23_5 | 2025-07-23 14:06 | 2 | 15950 | 67 | Brass | Nickel | 0.35 | 270 | 40 | 3.5 | 58.63 | C3 | 4.21 | N | 49.76 | N | 3.564 | N | 2.343 | 10.382 | 0.6301 | Bath_3
JUL_23_5 | 2025-07-23 14:06 | 2 | 15952 | 67 | Brass | Nickel | 0.35 | 270 | 40 | 3.5 | 58.61 | C3 | 4.21 | N | 49.78 | N | 3.561 | N | 2.343 | 10.383 | 0.6301 | Bath_3
JUL_23_5 | 2025-07-23 14:06 | 2 | 15954 | 67 | Brass | Nickel | 0.35 | 270 | 40 | 3.5 | 58.61 | C3 | 4.21 | N | 49.79 | N | 3.586 | N | 2.343 | 10.384 | 0.6301 | Bath_3
JUL_23_5 | 2025-07-23 14:06 | 2 | 15956 | 67 | Brass | Nickel | 0.35 | 270 | 40 | 3.5 | 58.47 | C3 | 4.2 | N | 49.78 | N | 3.549 | N | 2.343 | 10.385 | 0.6301 | Bath_3
JUL_23_5 | 2025-07-23 14:06 | 2 | 15958 | 67 | Brass | Nickel | 0.35 | 270 | 40 | 3.5 | 58.49 | C3 | 4.21 | N | 49.78 | N | 3.562 | N | 2.343 | 10.387 | 0.6301 | Bath_3
JUL_23_5 | 2025-07-23 14:06 | 2 | 15960 | 67 | Brass | Nickel | 0.35 | 270 | 40 | 3.5 | 58.61 | C3 | 4.21 | N | 49.78 | N | 3.607 | N | 2.343 | 10.388 | 0.6301 | Bath_3
JUL_23_5 | 2025-07-23 14:06 | 2 | 15962 | 67 | Brass | Nickel | 0.35 | 270 | 40 | 3.5 | 58.61 | C3 | 4.21 | N | 49.76 | N | 3.591 | N | 2.343 | 10.389 | 0.6301 | Bath_3
JUL_23_5 | 2025-07-23 14:06 | 2 | 15964 | 67 | Brass | Nickel | 0.35 | 270 | 40 | 3.5 | 58.55 | C3 | 4.21 | N | 49.79 | N | 3.591 | N | 2.343 | 10.391 | 0.6301 | Bath_3
JUL_23_5 | 2025-07-23 14:06 | 2 | 15966 | 67 | Brass | Nickel | 0.35 | 270 | 40 | 3.5 | 58.63 | C3 | 4.21 | N | 49.77 | N | 3.576 | V1 | 2.343 | 10.392 | 0.6301 | Bath_3
JUL_23_5 | 2025-07-23 14:06 | 2 | 15968 | 67 | Brass | Nickel | 0.35 | 270 | 40 | 3.5 | 58.61 | C3 | 4.2 | N | 49.78 | N | 3.509 | V1 | 2.343 | 10.393 | 0.6301 | Bath_3
JUL_23_5 | 2025-07-23 14:06 | 2 | 15970 | 67 | Brass | Nickel | 0.35 | 270 | 40 | 3.5 | 58.61 | C3 | 4.2 | N | 49.77 | N | 3.492 | V1 | 2.343 | 10.395 | 0.6301 | Bath_3
JUL_23_5 | 2025-07-23 14:06 | 2 | 15972 | 67 | Brass | Nickel | 0.35 | 270 | 40 | 3.5 | 58.61 | C3 | 4.2 | N | 49.77 | N | 3.496 | V1 | 2.343 | 10.396 | 0.6301 | Bath_3
JUL_23_5 | 2025-07-23 14:06 | 2 | 15974 | 67 | Brass | Nickel | 0.35 | 270 | 40 | 3.5 | 58.69 | C3 | 4.2 | N | 49.77 | N | 3.496 | V1 | 2.343 | 10.397 | 0.6301 | Bath_3
JUL_23_5 | 2025-07-23 14:06 | 2 | 15976 | 67 | Brass | Nickel | 0.35 | 270 | 40 | 3.5 | 58.69 | C3 | 4.2 | N | 49.79 | N | 3.507 | V1 | 2.343 | 10.398 | 0.6301 | Bath_3
JUL_23_5 | 2025-07-23 14:06 | 2 | 15978 | 67 | Brass | Nickel | 0.35 | 270 | 40 | 3.5 | 58.55 | C3 | 4.2 | N | 49.78 | N | 3.593 | N | 2.343 | 10.4 | 0.6301 | Bath_3
JUL_23_5 | 2025-07-23 14:06 | 2 | 15980 | 67 | Brass | Nickel | 0.35 | 270 | 40 | 3.5 | 58.69 | C3 | 4.2 | N | 49.79 | N | 3.607 | N | 2.343 | 10.401 | 0.6301 | Bath_3
JUL_23_5 | 2025-07-23 14:06 | 2 | 15982 | 67 | Brass | Nickel | 0.35 | 270 | 40 | 3.5 | 58.69 | C3 | 4.2 | N | 49.8 | N | 3.603 | N | 2.343 | 10.402 | 0.6301 | Bath_3
JUL_23_5 | 2025-07-23 14:06 | 2 | 15984 | 67 | Brass | Nickel | 0.35 | 270 | 40 | 3.5 | 58.49 | C3 | 4.21 | N | 49.79 | N | 3.547 | N | 2.343 | 10.404 | 0.6301 | Bath_3
JUL_23_5 | 2025-07-23 14:07 | 2 | 15986 | 67 | Brass | Nickel | 0.35 | 270 | 40 | 3.5 | 58.55 | C3 | 4.21 | N | 49.8 | N | 3.594 | N | 2.343 | 10.405 | 0.6301 | Bath_3
JUL_23_5 | 2025-07-23 14:07 | 2 | 15988 | 67 | Brass | Nickel | 0.35 | 270 | 40 | 3.5 | 58.61 | C3 | 4.21 | N | 49.8 | N | 3.541 | N | 2.343 | 10.406 | 0.6301 | Bath_3
JUL_23_5 | 2025-07-23 14:07 | 2 | 15990 | 67 | Brass | Nickel | 0.35 | 270 | 40 | 3.5 | 58.61 | C3 | 4.21 | N | 49.78 | N | 3.603 | N | 2.343 | 10.408 | 0.6301 | Bath_3
JUL_23_5 | 2025-07-23 14:07 | 2 | 15992 | 67 | Brass | Nickel | 0.35 | 270 | 40 | 3.5 | 58.63 | C3 | 4.21 | N | 49.8 | N | 3.603 | N | 2.343 | 10.409 | 0.6301 | Bath_3
JUL_23_5 | 2025-07-23 14:07 | 2 | 15994 | 67 | Brass | Nickel | 0.35 | 270 | 40 | 3.5 | 58.61 | C3 | 4.21 | N | 49.78 | N | 3.541 | V1 | 2.343 | 10.41 | 0.6301 | Bath_3
JUL_23_5 | 2025-07-23 14:07 | 2 | 15996 | 67 | Brass | Nickel | 0.35 | 270 | 40 | 3.5 | 58.63 | C3 | 4.21 | N | 49.79 | N | 3.5 | V1 | 2.343 | 10.411 | 0.6301 | Bath_3
JUL_23_5 | 2025-07-23 14:07 | 2 | 15998 | 67 | Brass | Nickel | 0.35 | 270 | 40 | 3.5 | 58.55 | C3 | 4.21 | N | 49.8 | N | 3.496 | V1 | 2.343 | 10.413 | 0.6301 | Bath_3
JUL_23_5 | 2025-07-23 14:07 | 2 | 16000 | 67 | Brass | Nickel | 0.35 | 270 | 40 | 3.5 | 58.55 | C3 | 4.21 | N | 49.78 | N | 3.499 | V1 | 2.343 | 10.414 | 0.6301 | Bath_3
JUL_23_5 | 2025-07-23 14:07 | 2 | 16002 | 67 | Brass | Nickel | 0.35 | 270 | 40 | 3.5 | 58.55 | C3 | 4.21 | N | 49.79 | N | 3.497 | V1 | 2.343 | 10.415 | 0.6301 | Bath_3
JUL_23_5 | 2025-07-23 14:07 | 2 | 16004 | 67 | Brass | Nickel | 0.35 | 270 | 40 | 3.5 | 58.55 | C3 | 4.21 | N | 49.79 | N | 3.497 | V1 | 2.343 | 10.417 | 0.6301 | Bath_3
JUL_23_5 | 2025-07-23 14:07 | 2 | 16006 | 67 | Brass | Nickel | 0.35 | 270 | 40 | 3.5 | 58.55 | C3 | 4.21 | N | 49.78 | N | 3.501 | V1 | 2.343 | 10.418 | 0.6301 | Bath_3
JUL_23_5 | 2025-07-23 14:07 | 2 | 16008 | 67 | Brass | Nickel | 0.35 | 270 | 40 | 3.5 | 58.61 | C3 | 4.21 | N | 49.8 | N | 3.487 | V1 | 2.343 | 10.419 | 0.6301 | Bath_3
JUL_23_5 | 2025-07-23 14:07 | 2 | 16010 | 67 | Brass | Nickel | 0.35 | 270 | 40 | 3.5 | 58.55 | C3 | 4.21 | N | 49.8 | N | 3.488 | V1 | 2.343 | 10.421 | 0.6301 | Bath_3
JUL_23_5 | 2025-07-23 14:07 | 2 | 16012 | 67 | Brass | Nickel | 0.35 | 270 | 40 | 3.5 | 58.61 | C3 | 4.21 | N | 49.79 | N | 3.491 | V1 | 2.343 | 10.422 | 0.6301 | Bath_3
JUL_23_5 | 2025-07-23 14:07 | 2 | 16014 | 67 | Brass | Nickel | 0.35 | 270 | 40 | 3.5 | 58.55 | C3 | 4.21 | N | 49.79 | N | 3.491 | V1 | 2.343 | 10.423 | 0.6301 | Bath_3
JUL_23_5 | 2025-07-23 14:07 | 2 | 16016 | 67 | Brass | Nickel | 0.35 | 270 | 40 | 3.5 | 58.55 | C3 | 4.21 | N | 49.79 | N | 3.578 | N | 2.343 | 10.424 | 0.6301 | Bath_3
JUL_23_5 | 2025-07-23 14:07 | 2 | 16018 | 67 | Brass | Nickel | 0.35 | 270 | 40 | 3.5 | 58.69 | C3 | 4.2 | N | 49.79 | N | 3.563 | N | 2.343 | 10.426 | 0.6301 | Bath_3
JUL_23_5 | 2025-07-23 14:07 | 2 | 16020 | 67 | Brass | Nickel | 0.35 | 270 | 40 | 3.5 | 58.55 | C3 | 4.2 | N | 49.79 | N | 3.599 | N | 2.343 | 10.427 | 0.6301 | Bath_3
JUL_23_5 | 2025-07-23 14:07 | 2 | 16022 | 67 | Brass | Nickel | 0.35 | 270 | 40 | 3.5 | 58.55 | C3 | 4.21 | N | 49.79 | N | 3.606 | N | 2.343 | 10.428 | 0.6301 | Bath_3
JUL_23_5 | 2025-07-23 14:07 | 2 | 16024 | 67 | Brass | Nickel | 0.35 | 270 | 40 | 3.5 | 58.69 | C3 | 4.21 | N | 49.8 | N | 3.599 | N | 2.343 | 10.43 | 0.6301 | Bath_3
JUL_23_5 | 2025-07-23 14:07 | 2 | 16026 | 67 | Brass | Nickel | 0.35 | 270 | 40 | 3.5 | 58.55 | C3 | 4.21 | N | 49.8 | N | 3.574 | N | 2.343 | 10.431 | 0.6301 | Bath_3
JUL_23_5 | 2025-07-23 14:07 | 2 | 16028 | 67 | Brass | Nickel | 0.35 | 270 | 40 | 3.5 | 58.63 | C3 | 4.21 | N | 49.81 | N | 3.594 | N | 2.343 | 10.432 | 0.6301 | Bath_3
JUL_23_5 | 2025-07-23 14:07 | 2 | 16030 | 67 | Brass | Nickel | 0.35 | 270 | 40 | 3.5 | 58.69 | C3 | 4.2 | N | 49.81 | N | 3.537 | N | 2.343 | 10.434 | 0.6301 | Bath_3
JUL_23_5 | 2025-07-23 14:07 | 2 | 16032 | 67 | Brass | Nickel | 0.35 | 270 | 40 | 3.5 | 58.55 | C3 | 4.2 | N | 49.79 | N | 3.504 | N | 2.343 | 10.435 | 0.6301 | Bath_3
JUL_23_5 | 2025-07-23 14:07 | 2 | 16034 | 67 | Brass | Nickel | 0.35 | 270 | 40 | 3.5 | 58.63 | C3 | 4.2 | N | 49.8 | N | 3.603 | N | 2.343 | 10.436 | 0.6301 | Bath_3
JUL_23_5 | 2025-07-23 14:07 | 2 | 16036 | 67 | Brass | Nickel | 0.35 | 270 | 40 | 3.5 | 58.55 | C3 | 4.2 | N | 49.8 | N | 3.512 | N | 2.343 | 10.437 | 0.6301 | Bath_3
JUL_23_5 | 2025-07-23 14:07 | 2 | 16038 | 67 | Brass | Nickel | 0.35 | 270 | 40 | 3.5 | 58.55 | C3 | 4.2 | N | 49.79 | N | 3.512 | N | 2.343 | 10.439 | 0.6301 | Bath_3
JUL_23_5 | 2025-07-23 14:07 | 2 | 16040 | 67 | Brass | Nickel | 0.35 | 270 | 40 | 3.5 | 58.41 | C3 | 4.2 | N | 49.81 | N | 3.521 | N | 2.343 | 10.44 | 0.6301 | Bath_3
JUL_23_5 | 2025-07-23 14:07 | 2 | 16042 | 67 | Brass | Nickel | 0.35 | 270 | 40 | 3.5 | 58.41 | C3 | 4.2 | N | 49.81 | N | 3.591 | N | 2.343 | 10.441 | 0.6301 | Bath_3
JUL_23_5 | 2025-07-23 14:07 | 2 | 16044 | 67 | Brass | Nickel | 0.35 | 270 | 40 | 3.5 | 58.41 | C3 | 4.2 | N | 49.82 | N | 3.582 | N | 2.343 | 10.443 | 0.6301 | Bath_3
JUL_23_5 | 2025-07-23 14:08 | 2 | 16046 | 67 | Brass | Nickel | 0.35 | 270 | 40 | 3.5 | 58.49 | C3 | 4.2 | N | 49.84 | N | 3.553 | N | 2.343 | 10.444 | 0.6301 | Bath_3
JUL_23_5 | 2025-07-23 14:08 | 2 | 16048 | 67 | Brass | Nickel | 0.35 | 270 | 40 | 3.5 | 58.47 | C3 | 4.2 | N | 49.81 | N | 3.585 | N | 2.343 | 10.445 | 0.6301 | Bath_3
JUL_23_5 | 2025-07-23 14:08 | 2 | 16050 | 67 | Brass | Nickel | 0.35 | 270 | 40 | 3.5 | 58.49 | C3 | 4.2 | N | 49.82 | N | 3.554 | N | 2.343 | 10.447 | 0.6301 | Bath_3
JUL_23_5 | 2025-07-23 14:08 | 2 | 16052 | 67 | Brass | Nickel | 0.35 | 270 | 40 | 3.5 | 58.55 | C3 | 4.2 | N | 49.81 | N | 3.585 | N | 2.343 | 10.448 | 0.6301 | Bath_3
JUL_23_5 | 2025-07-23 14:08 | 2 | 16054 | 67 | Brass | Nickel | 0.35 | 270 | 40 | 3.5 | 58.55 | C3 | 4.2 | N | 49.81 | N | 3.545 | N | 2.343 | 10.449 | 0.6301 | Bath_3
JUL_23_5 | 2025-07-23 14:08 | 2 | 16056 | 67 | Brass | Nickel | 0.35 | 270 | 40 | 3.5 | 58.55 | C3 | 4.2 | N | 49.81 | N | 3.537 | N | 2.343 | 10.45 | 0.6301 | Bath_3
JUL_23_5 | 2025-07-23 14:08 | 2 | 16058 | 67 | Brass | Nickel | 0.35 | 270 | 40 | 3.5 | 58.55 | C3 | 4.2 | N | 49.81 | N | 3.586 | N | 2.343 | 10.452 | 0.6301 | Bath_3
JUL_23_5 | 2025-07-23 14:08 | 2 | 16060 | 67 | Brass | Nickel | 0.35 | 270 | 40 | 3.5 | 58.55 | C3 | 4.21 | N | 49.81 | N | 3.594 | N | 2.343 | 10.453 | 0.6301 | Bath_3
JUL_23_5 | 2025-07-23 14:08 | 2 | 16062 | 67 | Brass | Nickel | 0.35 | 270 | 40 | 3.5 | 58.55 | C3 | 4.21 | N | 49.82 | N | 3.557 | N | 2.343 | 10.454 | 0.6301 | Bath_3
JUL_23_5 | 2025-07-23 14:08 | 2 | 16064 | 67 | Brass | Nickel | 0.35 | 270 | 40 | 3.5 | 58.55 | C3 | 4.21 | N | 49.82 | N | 3.543 | N | 2.343 | 10.456 | 0.6301 | Bath_3
JUL_23_5 | 2025-07-23 14:08 | 2 | 16066 | 67 | Brass | Nickel | 0.35 | 270 | 40 | 3.5 | 58.69 | C3 | 4.21 | N | 49.82 | N | 3.505 | N | 2.343 | 10.457 | 0.6301 | Bath_3
JUL_23_5 | 2025-07-23 14:08 | 2 | 16068 | 67 | Brass | Nickel | 0.35 | 270 | 40 | 3.5 | 58.69 | C3 | 4.21 | N | 49.83 | N | 3.522 | N | 2.343 | 10.458 | 0.6301 | Bath_3
JUL_23_5 | 2025-07-23 14:08 | 2 | 16070 | 67 | Brass | Nickel | 0.35 | 270 | 40 | 3.5 | 58.69 | C3 | 4.21 | N | 49.81 | N | 3.529 | N | 2.343 | 10.46 | 0.6301 | Bath_3
JUL_23_5 | 2025-07-23 14:08 | 2 | 16072 | 67 | Brass | Nickel | 0.35 | 270 | 40 | 3.5 | 58.49 | C3 | 4.21 | N | 49.82 | N | 3.513 | N | 2.343 | 10.461 | 0.6301 | Bath_3
JUL_23_5 | 2025-07-23 14:08 | 2 | 16074 | 67 | Brass | Nickel | 0.35 | 270 | 40 | 3.5 | 58.49 | C3 | 4.21 | N | 49.82 | N | 3.551 | N | 2.343 | 10.462 | 0.6301 | Bath_3
JUL_23_5 | 2025-07-23 14:08 | 2 | 16076 | 67 | Brass | Nickel | 0.35 | 270 | 40 | 3.5 | 58.47 | C3 | 4.21 | N | 49.81 | N | 3.543 | N | 2.343 | 10.464 | 0.6301 | Bath_3
JUL_23_5 | 2025-07-23 14:08 | 2 | 16078 | 67 | Brass | Nickel | 0.35 | 270 | 40 | 3.5 | 58.49 | C3 | 4.21 | N | 49.81 | N | 3.533 | N | 2.343 | 10.465 | 0.6301 | Bath_3
JUL_23_5 | 2025-07-23 14:08 | 2 | 16080 | 67 | Brass | Nickel | 0.35 | 270 | 40 | 3.5 | 58.49 | C3 | 4.21 | N | 49.81 | N | 3.586 | N | 2.343 | 10.466 | 0.6301 | Bath_3
JUL_23_5 | 2025-07-23 14:08 | 2 | 16082 | 67 | Brass | Nickel | 0.35 | 270 | 40 | 3.5 | 58.49 | C3 | 4.2 | N | 49.81 | N | 3.517 | V1 | 2.343 | 10.467 | 0.6301 | Bath_3
JUL_23_5 | 2025-07-23 14:08 | 2 | 16084 | 67 | Brass | Nickel | 0.35 | 270 | 40 | 3.5 | 58.75 | C3 | 4.2 | N | 49.81 | N | 3.474 | V1 | 2.343 | 10.469 | 0.6301 | Bath_3
JUL_23_5 | 2025-07-23 14:08 | 2 | 16086 | 67 | Brass | Nickel | 0.35 | 270 | 40 | 3.5 | 58.75 | C3 | 4.2 | N | 49.8 | N | 3.47 | V1 | 2.343 | 10.47 | 0.6301 | Bath_3
JUL_23_5 | 2025-07-23 14:08 | 2 | 16088 | 67 | Brass | Nickel | 0.35 | 270 | 40 | 3.5 | 58.61 | C3 | 4.2 | N | 49.81 | N | 3.464 | V1 | 2.343 | 10.471 | 0.6301 | Bath_3
JUL_23_5 | 2025-07-23 14:08 | 2 | 16090 | 67 | Brass | Nickel | 0.35 | 270 | 40 | 3.5 | 58.75 | C3 | 4.2 | N | 49.81 | N | 3.462 | V1 | 2.343 | 10.473 | 0.6301 | Bath_3
JUL_23_5 | 2025-07-23 14:08 | 2 | 16092 | 67 | Brass | Nickel | 0.35 | 270 | 40 | 3.5 | 58.61 | C3 | 4.2 | N | 49.8 | N | 3.462 | V1 | 2.343 | 10.474 | 0.6301 | Bath_3
JUL_23_5 | 2025-07-23 14:08 | 2 | 16094 | 67 | Brass | Nickel | 0.35 | 270 | 40 | 3.5 | 58.61 | C3 | 4.2 | N | 49.81 | N | 3.466 | V1 | 2.343 | 10.475 | 0.6301 | Bath_3
JUL_23_5 | 2025-07-23 14:08 | 2 | 16096 | 67 | Brass | Nickel | 0.35 | 270 | 40 | 3.5 | 58.61 | C3 | 4.21 | N | 49.81 | N | 3.464 | V1 | 2.343 | 10.477 | 0.6301 | Bath_3
JUL_23_5 | 2025-07-23 14:08 | 2 | 16098 | 67 | Brass | Nickel | 0.35 | 270 | 40 | 3.5 | 58.63 | C3 | 4.21 | N | 49.81 | N | 3.467 | V1 | 2.343 | 10.478 | 0.6301 | Bath_3
JUL_23_5 | 2025-07-23 14:08 | 2 | 16100 | 67 | Brass | Nickel | 0.35 | 270 | 40 | 3.5 | 58.61 | C3 | 4.21 | N | 49.82 | N | 3.463 | V1 | 2.343 | 10.479 | 0.6301 | Bath_3
JUL_23_5 | 2025-07-23 14:08 | 2 | 16102 | 67 | Brass | Nickel | 0.35 | 270 | 40 | 3.5 | 58.61 | C3 | 4.21 | N | 49.81 | N | 3.463 | V1 | 2.343 | 10.48 | 0.6301 | Bath_3
JUL_23_5 | 2025-07-23 14:08 | 2 | 16104 | 67 | Brass | Nickel | 0.35 | 270 | 40 | 3.5 | 58.69 | C3 | 4.21 | N | 49.81 | N | 3.466 | V1 | 2.343 | 10.482 | 0.6301 | Bath_3
JUL_23_5 | 2025-07-23 14:09 | 2 | 16106 | 67 | Brass | Nickel | 0.35 | 270 | 40 | 3.5 | 58.69 | C3 | 4.21 | N | 49.82 | N | 3.467 | V1 | 2.343 | 10.483 | 0.6301 | Bath_3
JUL_23_5 | 2025-07-23 14:09 | 2 | 16108 | 67 | Brass | Nickel | 0.35 | 270 | 40 | 3.5 | 58.69 | C3 | 4.21 | N | 49.79 | N | 3.472 | V1 | 2.343 | 10.484 | 0.6301 | Bath_3
JUL_23_5 | 2025-07-23 14:09 | 2 | 16110 | 67 | Brass | Nickel | 0.35 | 270 | 40 | 3.5 | 58.63 | C3 | 4.21 | N | 49.82 | N | 3.483 | V1 | 2.343 | 10.486 | 0.6301 | Bath_3
JUL_23_5 | 2025-07-23 14:09 | 2 | 16112 | 67 | Brass | Nickel | 0.35 | 270 | 40 | 3.5 | 58.61 | C3 | 4.21 | N | 49.81 | N | 3.528 | V1 | 2.343 | 10.487 | 0.6301 | Bath_3
JUL_23_5 | 2025-07-23 14:09 | 2 | 16114 | 67 | Brass | Nickel | 0.35 | 270 | 40 | 3.5 | 58.63 | C3 | 4.21 | N | 49.81 | N | 3.574 | N | 2.343 | 10.488 | 0.6301 | Bath_3
JUL_23_5 | 2025-07-23 14:09 | 2 | 16116 | 67 | Brass | Nickel | 0.35 | 270 | 40 | 3.5 | 58.63 | C3 | 4.21 | N | 49.83 | N | 3.562 | N | 2.343 | 10.49 | 0.6301 | Bath_3
JUL_23_5 | 2025-07-23 14:09 | 2 | 16118 | 67 | Brass | Nickel | 0.35 | 270 | 40 | 3.5 | 58.63 | C3 | 4.21 | N | 49.81 | N | 3.561 | N | 2.343 | 10.491 | 0.6301 | Bath_3
JUL_23_5 | 2025-07-23 14:09 | 2 | 16120 | 67 | Brass | Nickel | 0.35 | 270 | 40 | 3.5 | 58.55 | C3 | 4.21 | N | 49.83 | N | 3.589 | N | 2.343 | 10.492 | 0.6301 | Bath_3
JUL_23_5 | 2025-07-23 14:09 | 2 | 16122 | 67 | Brass | Nickel | 0.35 | 270 | 40 | 3.5 | 58.55 | C3 | 4.21 | N | 49.81 | N | 3.589 | N | 2.343 | 10.493 | 0.6301 | Bath_3
JUL_23_5 | 2025-07-23 14:09 | 2 | 16124 | 67 | Brass | Nickel | 0.35 | 270 | 40 | 3.5 | 58.55 | C3 | 4.21 | N | 49.81 | N | 3.541 | N | 2.343 | 10.495 | 0.6301 | Bath_3
JUL_23_5 | 2025-07-23 14:09 | 2 | 16126 | 67 | Brass | Nickel | 0.35 | 270 | 40 | 3.5 | 58.55 | C3 | 4.21 | N | 49.82 | N | 3.588 | N | 2.343 | 10.496 | 0.6301 | Bath_3
JUL_23_5 | 2025-07-23 14:09 | 2 | 16128 | 67 | Brass | Nickel | 0.35 | 270 | 40 | 3.5 | 58.55 | C3 | 4.21 | N | 49.81 | N | 3.555 | N | 2.343 | 10.497 | 0.6301 | Bath_3
JUL_23_5 | 2025-07-23 14:09 | 2 | 16130 | 67 | Brass | Nickel | 0.35 | 270 | 40 | 3.5 | 58.55 | C3 | 4.21 | N | 49.8 | N | 3.48 | V1 | 2.343 | 10.499 | 0.6301 | Bath_3
JUL_23_5 | 2025-07-23 14:09 | 2 | 16132 | 67 | Brass | Nickel | 0.35 | 270 | 40 | 3.5 | 58.69 | C3 | 4.21 | N | 49.81 | N | 3.482 | V1 | 2.343 | 10.5 | 0.6301 | Bath_3
JUL_23_5 | 2025-07-23 14:09 | 2 | 16134 | 67 | Brass | Nickel | 0.35 | 270 | 40 | 3.5 | 58.47 | C3 | 4.21 | N | 49.81 | N | 3.48 | V1 | 2.343 | 10.501 | 0.6301 | Bath_3
JUL_23_5 | 2025-07-23 14:09 | 2 | 16136 | 67 | Brass | Nickel | 0.35 | 270 | 40 | 3.5 | 58.66 | C3 | 4.21 | N | 49.8 | N | 3.482 | V1 | 2.343 | 10.503 | 0.6301 | Bath_3
JUL_23_5 | 2025-07-23 14:09 | 2 | 16138 | 67 | Brass | Nickel | 0.35 | 270 | 40 | 3.5 | 58.61 | C3 | 4.21 | N | 49.81 | N | 3.48 | V1 | 2.343 | 10.504 | 0.6301 | Bath_3
JUL_23_5 | 2025-07-23 14:09 | 2 | 16140 | 67 | Brass | Nickel | 0.35 | 270 | 40 | 3.5 | 58.41 | C3 | 4.21 | N | 49.81 | N | 3.504 | V1 | 2.343 | 10.505 | 0.6301 | Bath_3
JUL_23_5 | 2025-07-23 14:09 | 2 | 16142 | 67 | Brass | Nickel | 0.35 | 270 | 40 | 3.5 | 58.61 | C3 | 4.21 | N | 49.81 | N | 3.512 | V1 | 2.343 | 10.506 | 0.6301 | Bath_3
JUL_23_5 | 2025-07-23 14:09 | 2 | 16144 | 67 | Brass | Nickel | 0.35 | 270 | 40 | 3.5 | 58.41 | C3 | 4.21 | N | 49.81 | N | 3.599 | N | 2.343 | 10.508 | 0.6301 | Bath_3
JUL_23_5 | 2025-07-23 14:09 | 2 | 16146 | 67 | Brass | Nickel | 0.35 | 270 | 40 | 3.5 | 58.41 | C3 | 4.21 | N | 49.81 | N | 3.553 | N | 2.343 | 10.509 | 0.6301 | Bath_3
JUL_23_5 | 2025-07-23 14:09 | 2 | 16148 | 67 | Brass | Nickel | 0.35 | 270 | 40 | 3.5 | 58.82 | C3 | 4.21 | N | 49.81 | N | 3.561 | N | 2.343 | 10.51 | 0.6301 | Bath_3
JUL_23_5 | 2025-07-23 14:09 | 2 | 16150 | 67 | Brass | Nickel | 0.35 | 270 | 40 | 3.5 | 58.47 | C3 | 4.21 | N | 49.81 | N | 3.567 | N | 2.343 | 10.512 | 0.6301 | Bath_3
JUL_23_5 | 2025-07-23 14:09 | 2 | 16152 | 67 | Brass | Nickel | 0.35 | 270 | 40 | 3.5 | 58.75 | C3 | 4.21 | N | 49.81 | N | 3.528 | N | 2.343 | 10.513 | 0.6301 | Bath_3
JUL_23_5 | 2025-07-23 14:09 | 2 | 16154 | 67 | Brass | Nickel | 0.35 | 270 | 40 | 3.5 | 58.47 | C3 | 4.21 | N | 49.83 | N | 3.528 | N | 2.343 | 10.514 | 0.6301 | Bath_3
JUL_23_5 | 2025-07-23 14:09 | 2 | 16156 | 67 | Brass | Nickel | 0.35 | 270 | 40 | 3.5 | 58.47 | C3 | 4.21 | N | 49.81 | N | 3.539 | N | 2.343 | 10.516 | 0.6301 | Bath_3
JUL_23_5 | 2025-07-23 14:09 | 2 | 16158 | 67 | Brass | Nickel | 0.35 | 270 | 40 | 3.5 | 58.55 | C3 | 4.21 | N | 49.81 | N | 3.624 | N | 2.343 | 10.517 | 0.6301 | Bath_3
JUL_23_5 | 2025-07-23 14:09 | 2 | 16160 | 67 | Brass | Nickel | 0.35 | 270 | 40 | 3.5 | 58.69 | C3 | 4.21 | N | 49.82 | N | 3.512 | N | 2.343 | 10.518 | 0.6301 | Bath_3
JUL_23_5 | 2025-07-23 14:09 | 2 | 16162 | 67 | Brass | Nickel | 0.35 | 270 | 40 | 3.5 | 58.55 | C3 | 4.21 | N | 49.8 | N | 3.513 | N | 2.343 | 10.519 | 0.6301 | Bath_3
JUL_23_5 | 2025-07-23 14:09 | 2 | 16164 | 67 | Brass | Nickel | 0.35 | 270 | 40 | 3.5 | 58.55 | C3 | 4.21 | N | 49.81 | N | 3.539 | N | 2.343 | 10.521 | 0.6301 | Bath_3
JUL_23_5 | 2025-07-23 14:10 | 2 | 16166 | 67 | Brass | Nickel | 0.35 | 270 | 40 | 3.5 | 58.55 | C3 | 4.21 | N | 49.8 | N | 3.561 | N | 2.343 | 10.522 | 0.6301 | Bath_3
JUL_23_5 | 2025-07-23 14:10 | 2 | 16168 | 67 | Brass | Nickel | 0.35 | 270 | 40 | 3.5 | 58.55 | C3 | 4.21 | N | 49.81 | N | 3.5 | N | 2.343 | 10.523 | 0.6301 | Bath_3
JUL_23_5 | 2025-07-23 14:10 | 2 | 16170 | 67 | Brass | Nickel | 0.35 | 270 | 40 | 3.5 | 58.55 | C3 | 4.21 | N | 49.81 | N | 3.507 | N | 2.343 | 10.525 | 0.6301 | Bath_3
JUL_23_5 | 2025-07-23 14:10 | 2 | 16172 | 67 | Brass | Nickel | 0.35 | 270 | 40 | 3.5 | 58.55 | C3 | 4.21 | N | 49.81 | N | 3.609 | N | 2.344 | 10.53 | 0.6301 | Bath_3
JUL_23_5 | 2025-07-23 14:10 | 2 | 16174 | 67 | Brass | Nickel | 0.35 | 270 | 40 | 3.5 | 58.55 | C3 | 4.21 | N | 49.81 | N | 3.567 | V1 | 2.343 | 10.527 | 0.6301 | Bath_3
JUL_23_5 | 2025-07-23 14:10 | 2 | 16176 | 67 | Brass | Nickel | 0.35 | 270 | 40 | 3.5 | 58.55 | C3 | 4.21 | N | 49.82 | N | 3.5 | V1 | 2.344 | 10.532 | 0.6301 | Bath_3
JUL_23_5 | 2025-07-23 14:10 | 2 | 16178 | 67 | Brass | Nickel | 0.35 | 270 | 40 | 3.5 | 58.75 | C3 | 4.21 | N | 49.81 | N | 3.493 | V1 | 2.343 | 10.53 | 0.6301 | Bath_3
JUL_23_5 | 2025-07-23 14:10 | 2 | 16180 | 67 | Brass | Nickel | 0.35 | 270 | 40 | 3.5 | 58.75 | C3 | 4.21 | N | 49.81 | N | 3.497 | V1 | 2.343 | 10.531 | 0.6301 | Bath_3
JUL_23_5 | 2025-07-23 14:10 | 2 | 16182 | 67 | Brass | Nickel | 0.35 | 270 | 40 | 3.5 | 58.55 | C3 | 4.21 | N | 49.83 | N | 3.482 | V1 | 2.343 | 10.533 | 0.6301 | Bath_3
JUL_23_5 | 2025-07-23 14:10 | 2 | 16184 | 67 | Brass | Nickel | 0.35 | 270 | 40 | 3.5 | 58.75 | C3 | 4.21 | N | 49.81 | N | 3.482 | V1 | 2.343 | 10.534 | 0.6301 | Bath_3
JUL_23_5 | 2025-07-23 14:10 | 2 | 16186 | 67 | Brass | Nickel | 0.35 | 270 | 40 | 3.5 | 58.75 | C3 | 4.21 | N | 49.81 | N | 3.471 | V1 | 2.343 | 10.535 | 0.6301 | Bath_3
JUL_23_5 | 2025-07-23 14:10 | 2 | 16188 | 67 | Brass | Nickel | 0.35 | 270 | 40 | 3.5 | 58.34 | C3 | 4.21 | N | 49.82 | N | 3.468 | V1 | 2.343 | 10.536 | 0.6301 | Bath_3
JUL_23_5 | 2025-07-23 14:10 | 2 | 16190 | 67 | Brass | Nickel | 0.35 | 270 | 40 | 3.5 | 58.75 | C3 | 4.21 | N | 49.81 | N | 3.461 | V1 | 2.344 | 10.541 | 0.6301 | Bath_3
JUL_23_5 | 2025-07-23 14:10 | 2 | 16192 | 67 | Brass | Nickel | 0.35 | 270 | 40 | 3.5 | 58.75 | C3 | 4.21 | N | 49.84 | N | 3.459 | V1 | 2.343 | 10.539 | 0.6301 | Bath_3
JUL_23_5 | 2025-07-23 14:10 | 2 | 16194 | 67 | Brass | Nickel | 0.35 | 270 | 40 | 3.5 | 58.41 | C3 | 4.21 | N | 49.82 | N | 3.467 | V1 | 2.343 | 10.54 | 0.6301 | Bath_3
JUL_23_5 | 2025-07-23 14:10 | 2 | 16196 | 67 | Brass | Nickel | 0.35 | 270 | 40 | 3.5 | 58.5 | C3 | 4.21 | N | 49.82 | N | 3.482 | V1 | 2.343 | 10.542 | 0.6301 | Bath_3
JUL_23_5 | 2025-07-23 14:10 | 2 | 16198 | 67 | Brass | Nickel | 0.35 | 270 | 40 | 3.5 | 58.75 | C3 | 4.21 | N | 49.83 | N | 3.475 | V1 | 2.343 | 10.543 | 0.6301 | Bath_3
JUL_23_5 | 2025-07-23 14:10 | 2 | 16200 | 67 | Brass | Nickel | 0.35 | 270 | 40 | 3.5 | 58.61 | C3 | 4.21 | N | 49.83 | N | 3.478 | V1 | 2.343 | 10.544 | 0.6301 | Bath_3
JUL_23_5 | 2025-07-23 14:10 | 2 | 16202 | 67 | Brass | Nickel | 0.35 | 270 | 40 | 3.5 | 58.63 | C3 | 4.21 | N | 49.84 | N | 3.501 | V1 | 2.343 | 10.546 | 0.6301 | Bath_3
JUL_23_5 | 2025-07-23 14:10 | 2 | 16204 | 67 | Brass | Nickel | 0.35 | 270 | 40 | 3.5 | 58.61 | C3 | 4.21 | N | 49.84 | N | 3.495 | V1 | 2.343 | 10.547 | 0.6301 | Bath_3
JUL_23_5 | 2025-07-23 14:10 | 2 | 16206 | 67 | Brass | Nickel | 0.35 | 270 | 40 | 3.5 | 58.61 | C3 | 4.21 | N | 49.84 | N | 3.517 | V1 | 2.343 | 10.548 | 0.6301 | Bath_3
JUL_23_5 | 2025-07-23 14:10 | 2 | 16208 | 67 | Brass | Nickel | 0.35 | 270 | 40 | 3.5 | 58.55 | C3 | 4.21 | N | 49.84 | N | 3.613 | V2 | 2.343 | 10.549 | 0.6301 | Bath_3
JUL_23_5 | 2025-07-23 14:10 | 2 | 16210 | 67 | Brass | Nickel | 0.35 | 270 | 40 | 3.5 | 58.61 | C3 | 4.21 | N | 49.84 | N | 3.55 | V2 | 2.343 | 10.551 | 0.6301 | Bath_3
JUL_23_5 | 2025-07-23 14:10 | 2 | 16212 | 67 | Brass | Nickel | 0.35 | 270 | 40 | 3.5 | 58.55 | C3 | 4.21 | N | 49.84 | N | 3.471 | V2 | 2.343 | 10.552 | 0.6301 | Bath_3
JUL_23_5 | 2025-07-23 14:10 | 2 | 16214 | 67 | Brass | Nickel | 0.35 | 270 | 40 | 3.5 | 58.55 | C3 | 4.21 | N | 49.85 | N | 3.453 | V2 | 2.343 | 10.553 | 0.6301 | Bath_3
JUL_23_5 | 2025-07-23 14:10 | 2 | 16216 | 67 | Brass | Nickel | 0.35 | 270 | 40 | 3.5 | 58.75 | C3 | 4.21 | N | 49.82 | N | 3.436 | V2 | 2.343 | 10.555 | 0.6301 | Bath_3
JUL_23_5 | 2025-07-23 14:10 | 2 | 16218 | 67 | Brass | Nickel | 0.35 | 270 | 40 | 3.5 | 58.75 | C3 | 4.21 | N | 49.83 | N | 3.433 | V2 | 2.343 | 10.556 | 0.6301 | Bath_3
JUL_23_5 | 2025-07-23 14:10 | 2 | 16220 | 67 | Brass | Nickel | 0.35 | 270 | 40 | 3.5 | 58.49 | C3 | 4.21 | N | 49.83 | N | 3.432 | V2 | 2.343 | 10.557 | 0.6301 | Bath_3
JUL_23_5 | 2025-07-23 14:10 | 2 | 16222 | 67 | Brass | Nickel | 0.35 | 270 | 40 | 3.5 | 58.61 | C3 | 4.21 | N | 49.81 | N | 3.432 | V2 | 2.343 | 10.559 | 0.6301 | Bath_3
JUL_23_5 | 2025-07-23 14:10 | 2 | 16224 | 67 | Brass | Nickel | 0.35 | 270 | 40 | 3.5 | 58.63 | C3 | 4.21 | N | 49.83 | N | 3.429 | V2 | 2.343 | 10.56 | 0.6301 | Bath_3
JUL_23_5 | 2025-07-23 14:11 | 2 | 16226 | 67 | Brass | Nickel | 0.35 | 270 | 40 | 3.5 | 58.63 | C3 | 4.21 | N | 49.81 | N | 3.424 | V2 | 2.343 | 10.561 | 0.6301 | Bath_3
JUL_23_5 | 2025-07-23 14:11 | 2 | 16228 | 67 | Brass | Nickel | 0.35 | 270 | 40 | 3.5 | 58.63 | C3 | 4.21 | N | 49.81 | N | 3.408 | V2 | 2.343 | 10.562 | 0.6301 | Bath_3
JUL_23_5 | 2025-07-23 14:11 | 2 | 16230 | 67 | Brass | Nickel | 0.35 | 270 | 40 | 3.5 | 58.69 | C3 | 4.21 | N | 49.82 | N | 3.405 | V2 | 2.343 | 10.564 | 0.6301 | Bath_3
JUL_23_5 | 2025-07-23 14:11 | 2 | 16232 | 67 | Brass | Nickel | 0.35 | 270 | 40 | 3.5 | 58.63 | C3 | 4.21 | N | 49.8 | N | 3.403 | V2 | 2.343 | 10.565 | 0.6301 | Bath_3
JUL_23_5 | 2025-07-23 14:11 | 2 | 16234 | 67 | Brass | Nickel | 0.35 | 270 | 40 | 3.5 | 58.63 | C3 | 4.21 | N | 49.82 | N | 3.401 | V2 | 2.343 | 10.566 | 0.6301 | Bath_3
JUL_23_5 | 2025-07-23 14:11 | 2 | 16236 | 67 | Brass | Nickel | 0.35 | 270 | 40 | 3.5 | 58.69 | C3 | 4.21 | N | 49.81 | N | 3.4 | V2 | 2.343 | 10.568 | 0.6301 | Bath_3
JUL_23_5 | 2025-07-23 14:11 | 2 | 16238 | 67 | Brass | Nickel | 0.35 | 270 | 40 | 3.5 | 58.55 | C3 | 4.21 | N | 49.81 | N | 3.403 | V2 | 2.343 | 10.569 | 0.6301 | Bath_3
JUL_23_5 | 2025-07-23 14:11 | 2 | 16240 | 67 | Brass | Nickel | 0.35 | 270 | 40 | 3.5 | 58.69 | C3 | 4.21 | N | 49.82 | N | 3.403 | V2 | 2.343 | 10.57 | 0.6301 | Bath_3
JUL_23_5 | 2025-07-23 14:11 | 2 | 16242 | 67 | Brass | Nickel | 0.35 | 270 | 40 | 3.5 | 58.69 | C3 | 4.21 | N | 49.81 | N | 3.403 | V2 | 2.343 | 10.572 | 0.6301 | Bath_3
JUL_23_5 | 2025-07-23 14:11 | 2 | 16244 | 67 | Brass | Nickel | 0.35 | 270 | 40 | 3.5 | 58.69 | C3 | 4.21 | N | 49.81 | N | 3.4 | V2 | 2.343 | 10.573 | 0.6301 | Bath_3
JUL_23_5 | 2025-07-23 14:11 | 2 | 16246 | 67 | Brass | Nickel | 0.35 | 270 | 40 | 3.5 | 58.69 | C3 | 4.21 | N | 49.83 | N | 3.403 | V2 | 2.343 | 10.574 | 0.6301 | Bath_3
JUL_23_5 | 2025-07-23 14:11 | 2 | 16248 | 67 | Brass | Nickel | 0.35 | 270 | 40 | 3.5 | 58.69 | C3 | 4.21 | N | 49.82 | N | 3.403 | V2 | 2.343 | 10.575 | 0.6301 | Bath_3
JUL_23_5 | 2025-07-23 14:11 | 2 | 16250 | 67 | Brass | Nickel | 0.35 | 270 | 40 | 3.5 | 58.69 | C3 | 4.21 | N | 49.84 | N | 3.401 | V2 | 2.343 | 10.577 | 0.6301 | Bath_3
JUL_23_5 | 2025-07-23 14:11 | 2 | 16252 | 67 | Brass | Nickel | 0.35 | 270 | 40 | 3.5 | 58.69 | C3 | 4.21 | N | 49.83 | N | 3.401 | V2 | 2.343 | 10.578 | 0.6301 | Bath_3
JUL_23_5 | 2025-07-23 14:11 | 2 | 16254 | 67 | Brass | Nickel | 0.35 | 270 | 40 | 3.5 | 58.63 | C3 | 4.21 | N | 49.82 | N | 3.401 | V2 | 2.343 | 10.579 | 0.6301 | Bath_3
JUL_23_5 | 2025-07-23 14:11 | 2 | 16256 | 67 | Brass | Nickel | 0.35 | 270 | 40 | 3.5 | 58.63 | C3 | 4.21 | N | 49.82 | N | 3.399 | V2 | 2.343 | 10.581 | 0.6301 | Bath_3
JUL_23_5 | 2025-07-23 14:11 | 2 | 16258 | 67 | Brass | Nickel | 0.35 | 270 | 40 | 3.5 | 58.61 | C3 | 4.21 | N | 49.82 | N | 3.4 | V2 | 2.343 | 10.582 | 0.6301 | Bath_3
JUL_23_5 | 2025-07-23 14:11 | 2 | 16260 | 67 | Brass | Nickel | 0.35 | 270 | 40 | 3.5 | 58.63 | C3 | 4.21 | N | 49.81 | N | 3.397 | V2 | 2.343 | 10.583 | 0.6301 | Bath_3
JUL_23_5 | 2025-07-23 14:11 | 2 | 16262 | 67 | Brass | Nickel | 0.35 | 270 | 40 | 3.5 | 58.61 | C3 | 4.21 | N | 49.82 | N | 3.397 | V2 | 2.343 | 10.585 | 0.6301 | Bath_3
JUL_23_5 | 2025-07-23 14:11 | 2 | 16264 | 67 | Brass | Nickel | 0.35 | 270 | 40 | 3.5 | 58.69 | C3 | 4.21 | N | 49.79 | N | 3.394 | V2 | 2.343 | 10.586 | 0.6301 | Bath_3
JUL_23_5 | 2025-07-23 14:11 | 2 | 16266 | 67 | Brass | Nickel | 0.35 | 270 | 40 | 3.5 | 58.61 | C3 | 4.21 | N | 49.81 | N | 3.394 | V2 | 2.343 | 10.587 | 0.6301 | Bath_3
JUL_23_5 | 2025-07-23 14:11 | 2 | 16268 | 67 | Brass | Nickel | 0.35 | 270 | 40 | 3.5 | 58.69 | C3 | 4.21 | N | 49.82 | N | 3.394 | V2 | 2.343 | 10.588 | 0.6301 | Bath_3
JUL_23_5 | 2025-07-23 14:11 | 2 | 16270 | 67 | Brass | Nickel | 0.35 | 270 | 40 | 3.5 | 58.69 | C3 | 4.21 | N | 49.79 | N | 3.393 | V2 | 2.343 | 10.59 | 0.6301 | Bath_3
JUL_23_5 | 2025-07-23 14:11 | 2 | 16272 | 67 | Brass | Nickel | 0.35 | 270 | 40 | 3.5 | 58.55 | C3 | 4.21 | N | 49.81 | N | 3.393 | V2 | 2.343 | 10.591 | 0.6301 | Bath_3
JUL_23_5 | 2025-07-23 14:11 | 2 | 16274 | 67 | Brass | Nickel | 0.35 | 270 | 40 | 3.5 | 58.55 | C3 | 4.21 | N | 49.81 | N | 3.393 | V2 | 2.343 | 10.592 | 0.6301 | Bath_3
JUL_23_5 | 2025-07-23 14:11 | 2 | 16276 | 67 | Brass | Nickel | 0.35 | 270 | 40 | 3.5 | 58.55 | C3 | 4.21 | N | 49.81 | N | 3.391 | V2 | 2.343 | 10.594 | 0.6301 | Bath_3
JUL_23_5 | 2025-07-23 14:11 | 2 | 16278 | 67 | Brass | Nickel | 0.35 | 270 | 40 | 3.5 | 58.55 | C3 | 4.21 | N | 49.81 | N | 3.393 | V2 | 2.343 | 10.595 | 0.6301 | Bath_3
JUL_23_5 | 2025-07-23 14:11 | 2 | 16280 | 67 | Brass | Nickel | 0.35 | 270 | 40 | 3.5 | 58.55 | C3 | 4.21 | N | 49.81 | N | 3.391 | V2 | 2.343 | 10.596 | 0.6301 | Bath_3
JUL_23_5 | 2025-07-23 14:11 | 2 | 16282 | 67 | Brass | Nickel | 0.35 | 270 | 40 | 3.5 | 58.61 | C3 | 4.21 | N | 49.82 | N | 3.391 | V2 | 2.343 | 10.598 | 0.6301 | Bath_3
JUL_23_5 | 2025-07-23 14:11 | 2 | 16284 | 67 | Brass | Nickel | 0.35 | 270 | 40 | 3.5 | 58.63 | C3 | 4.21 | N | 49.82 | N | 3.39 | V2 | 2.343 | 10.599 | 0.6301 | Bath_3
JUL_23_5 | 2025-07-23 14:12 | 2 | 16286 | 67 | Brass | Nickel | 0.35 | 270 | 40 | 3.5 | 58.55 | C3 | 4.21 | N | 49.83 | N | 3.39 | V2 | 2.343 | 10.6 | 0.6301 | Bath_3
JUL_23_5 | 2025-07-23 14:12 | 2 | 16288 | 67 | Brass | Nickel | 0.35 | 270 | 40 | 3.5 | 58.49 | C3 | 4.21 | N | 49.82 | N | 3.39 | V2 | 2.343 | 10.601 | 0.6301 | Bath_3
JUL_23_5 | 2025-07-23 14:12 | 2 | 16290 | 67 | Brass | Nickel | 0.35 | 270 | 40 | 3.5 | 58.49 | C3 | 4.21 | N | 49.82 | N | 3.389 | V2 | 2.343 | 10.603 | 0.6301 | Bath_3
JUL_23_5 | 2025-07-23 14:12 | 2 | 16292 | 67 | Brass | Nickel | 0.35 | 270 | 40 | 3.5 | 58.61 | C3 | 4.21 | N | 49.82 | N | 3.386 | V2 | 2.343 | 10.604 | 0.6301 | Bath_3
JUL_23_5 | 2025-07-23 14:12 | 2 | 16294 | 67 | Brass | Nickel | 0.35 | 270 | 40 | 3.5 | 58.63 | C3 | 4.21 | N | 49.83 | N | 3.381 | V2 | 2.343 | 10.605 | 0.6301 | Bath_3
JUL_23_5 | 2025-07-23 14:12 | 2 | 16296 | 67 | Brass | Nickel | 0.35 | 270 | 40 | 3.5 | 58.61 | C3 | 4.21 | N | 49.82 | N | 3.38 | V2 | 2.343 | 10.607 | 0.6301 | Bath_3
JUL_23_5 | 2025-07-23 14:12 | 2 | 16298 | 67 | Brass | Nickel | 0.35 | 270 | 40 | 3.5 | 58.63 | C3 | 4.21 | N | 49.82 | N | 3.38 | V2 | 2.344 | 10.612 | 0.6301 | Bath_3
JUL_23_5 | 2025-07-23 14:12 | 2 | 16300 | 67 | Brass | Nickel | 0.35 | 270 | 40 | 3.5 | 58.61 | C3 | 4.21 | N | 49.82 | N | 3.38 | V2 | 2.343 | 10.609 | 0.6301 | Bath_3
JUL_23_5 | 2025-07-23 14:12 | 2 | 16302 | 67 | Brass | Nickel | 0.35 | 270 | 40 | 3.5 | 58.61 | C3 | 4.21 | N | 49.83 | N | 3.38 | V2 | 2.343 | 10.611 | 0.6301 | Bath_3
JUL_23_5 | 2025-07-23 14:12 | 2 | 16304 | 67 | Brass | Nickel | 0.35 | 270 | 40 | 3.5 | 58.61 | C3 | 4.21 | N | 49.83 | N | 3.38 | V2 | 2.343 | 10.612 | 0.6301 | Bath_3
JUL_23_5 | 2025-07-23 14:12 | 2 | 16306 | 67 | Brass | Nickel | 0.35 | 270 | 40 | 3.5 | 58.75 | C3 | 4.21 | N | 49.83 | N | 3.38 | V2 | 2.343 | 10.613 | 0.6301 | Bath_3
JUL_23_5 | 2025-07-23 14:12 | 2 | 16308 | 67 | Brass | Nickel | 0.35 | 270 | 40 | 3.5 | 58.77 | C3 | 4.21 | N | 49.81 | N | 3.378 | V2 | 2.343 | 10.615 | 0.6301 | Bath_3
JUL_23_5 | 2025-07-23 14:12 | 2 | 16310 | 67 | Brass | Nickel | 0.35 | 270 | 40 | 3.5 | 58.75 | C3 | 4.21 | N | 49.84 | N | 3.377 | V2 | 2.343 | 10.616 | 0.6301 | Bath_3
JUL_23_5 | 2025-07-23 14:12 | 2 | 16312 | 67 | Brass | Nickel | 0.35 | 270 | 40 | 3.5 | 58.63 | C3 | 4.21 | N | 49.81 | N | 3.377 | V2 | 2.343 | 10.617 | 0.6301 | Bath_3
JUL_23_5 | 2025-07-23 14:12 | 2 | 16314 | 67 | Brass | Nickel | 0.35 | 270 | 40 | 3.5 | 58.41 | C3 | 4.21 | N | 49.81 | N | 3.377 | V2 | 2.343 | 10.618 | 0.6301 | Bath_3
JUL_23_5 | 2025-07-23 14:12 | 2 | 16316 | 67 | Brass | Nickel | 0.35 | 270 | 40 | 3.5 | 58.6 | C3 | 4.21 | N | 49.82 | N | 3.376 | V2 | 2.343 | 10.62 | 0.6301 | Bath_3
JUL_23_5 | 2025-07-23 14:12 | 2 | 16318 | 67 | Brass | Nickel | 0.35 | 270 | 40 | 3.5 | 58.49 | C3 | 4.21 | N | 49.8 | N | 3.376 | V2 | 2.343 | 10.621 | 0.6301 | Bath_3
JUL_23_5 | 2025-07-23 14:12 | 2 | 16320 | 67 | Brass | Nickel | 0.35 | 270 | 40 | 3.5 | 58.55 | C3 | 4.21 | N | 49.81 | N | 3.377 | V2 | 2.343 | 10.622 | 0.6301 | Bath_3
JUL_23_5 | 2025-07-23 14:12 | 2 | 16322 | 67 | Brass | Nickel | 0.35 | 270 | 40 | 3.5 | 58.55 | C3 | 4.21 | N | 49.81 | N | 3.376 | V2 | 2.343 | 10.624 | 0.6301 | Bath_3
JUL_23_5 | 2025-07-23 14:12 | 2 | 16324 | 67 | Brass | Nickel | 0.35 | 270 | 40 | 3.5 | 58.55 | C3 | 4.21 | N | 49.82 | N | 3.376 | V2 | 2.343 | 10.625 | 0.6301 | Bath_3
JUL_23_5 | 2025-07-23 14:12 | 2 | 16326 | 67 | Brass | Nickel | 0.35 | 270 | 40 | 3.5 | 58.55 | C3 | 4.21 | N | 49.81 | N | 3.374 | V2 | 2.343 | 10.626 | 0.6301 | Bath_3
JUL_23_5 | 2025-07-23 14:12 | 2 | 16328 | 67 | Brass | Nickel | 0.35 | 270 | 40 | 3.5 | 58.55 | C3 | 4.21 | N | 49.82 | N | 3.374 | V2 | 2.343 | 10.628 | 0.6301 | Bath_3
JUL_23_5 | 2025-07-23 14:12 | 2 | 16330 | 67 | Brass | Nickel | 0.35 | 270 | 40 | 3.5 | 58.55 | C3 | 4.21 | N | 49.81 | N | 3.374 | V2 | 2.343 | 10.629 | 0.6301 | Bath_3
JUL_23_5 | 2025-07-23 14:12 | 2 | 16332 | 67 | Brass | Nickel | 0.35 | 270 | 40 | 3.5 | 58.55 | C3 | 4.21 | N | 49.81 | N | 3.376 | V2 | 2.343 | 10.63 | 0.6301 | Bath_3
JUL_23_5 | 2025-07-23 14:12 | 2 | 16334 | 67 | Brass | Nickel | 0.35 | 270 | 40 | 3.5 | 58.63 | C3 | 4.21 | N | 49.82 | N | 3.374 | V2 | 2.343 | 10.631 | 0.6301 | Bath_3
JUL_23_5 | 2025-07-23 14:12 | 2 | 16336 | 67 | Brass | Nickel | 0.35 | 270 | 40 | 3.5 | 58.63 | C3 | 4.21 | N | 49.82 | N | 3.376 | V2 | 2.343 | 10.633 | 0.6301 | Bath_3
JUL_23_5 | 2025-07-23 14:12 | 2 | 16338 | 67 | Brass | Nickel | 0.35 | 270 | 40 | 3.5 | 58.63 | C3 | 4.21 | N | 49.81 | N | 3.374 | V2 | 2.343 | 10.634 | 0.6301 | Bath_3
JUL_23_5 | 2025-07-23 14:12 | 2 | 16340 | 67 | Brass | Nickel | 0.35 | 270 | 40 | 3.5 | 58.61 | C3 | 4.21 | N | 49.8 | N | 3.374 | V2 | 2.343 | 10.635 | 0.6301 | Bath_3
JUL_23_5 | 2025-07-23 14:12 | 2 | 16342 | 67 | Brass | Nickel | 0.35 | 270 | 40 | 3.5 | 58.83 | C3 | 4.21 | N | 49.8 | N | 3.376 | V2 | 2.343 | 10.637 | 0.6301 | Bath_3
JUL_23_5 | 2025-07-23 14:12 | 2 | 16344 | 67 | Brass | Nickel | 0.35 | 270 | 40 | 3.5 | 58.41 | C3 | 4.21 | N | 49.81 | N | 3.374 | V2 | 2.343 | 10.638 | 0.6301 | Bath_3
JUL_23_5 | 2025-07-23 14:13 | 2 | 16346 | 67 | Brass | Nickel | 0.35 | 270 | 40 | 3.5 | 58.8 | C3 | 4.21 | N | 49.81 | N | 3.373 | V2 | 2.343 | 10.639 | 0.6301 | Bath_3
JUL_23_5 | 2025-07-23 14:13 | 2 | 16348 | 67 | Brass | Nickel | 0.35 | 270 | 40 | 3.5 | 58.75 | C3 | 4.21 | N | 49.81 | N | 3.374 | V2 | 2.343 | 10.641 | 0.6301 | Bath_3
JUL_23_5 | 2025-07-23 14:13 | 2 | 16350 | 67 | Brass | Nickel | 0.35 | 270 | 40 | 3.5 | 58.69 | C3 | 4.21 | N | 49.81 | N | 3.373 | V2 | 2.343 | 10.642 | 0.6301 | Bath_3
JUL_23_5 | 2025-07-23 14:13 | 2 | 16352 | 67 | Brass | Nickel | 0.35 | 270 | 40 | 3.5 | 58.75 | C3 | 4.21 | N | 49.81 | N | 3.373 | V2 | 2.343 | 10.643 | 0.6301 | Bath_3
JUL_23_5 | 2025-07-23 14:13 | 2 | 16354 | 67 | Brass | Nickel | 0.35 | 270 | 40 | 3.5 | 58.63 | C3 | 4.21 | N | 49.81 | N | 3.373 | V2 | 2.343 | 10.644 | 0.6301 | Bath_3
JUL_23_5 | 2025-07-23 14:13 | 2 | 16356 | 67 | Brass | Nickel | 0.35 | 270 | 40 | 3.5 | 58.61 | C3 | 4.21 | N | 49.8 | N | 3.373 | V2 | 2.343 | 10.646 | 0.6301 | Bath_3
JUL_23_5 | 2025-07-23 14:13 | 2 | 16358 | 67 | Brass | Nickel | 0.35 | 270 | 40 | 3.5 | 58.61 | C3 | 4.21 | N | 49.81 | N | 3.373 | V2 | 2.343 | 10.647 | 0.6301 | Bath_3
JUL_23_5 | 2025-07-23 14:13 | 2 | 16360 | 67 | Brass | Nickel | 0.35 | 270 | 40 | 3.5 | 58.63 | C3 | 4.21 | N | 49.81 | N | 3.373 | V2 | 2.343 | 10.648 | 0.6301 | Bath_3
JUL_23_5 | 2025-07-23 14:13 | 2 | 16362 | 67 | Brass | Nickel | 0.35 | 270 | 40 | 3.5 | 58.63 | C3 | 4.21 | N | 49.81 | N | 3.373 | V2 | 2.343 | 10.65 | 0.6301 | Bath_3
JUL_23_5 | 2025-07-23 14:13 | 2 | 16364 | 67 | Brass | Nickel | 0.35 | 270 | 40 | 3.5 | 58.69 | C3 | 4.21 | N | 49.81 | N | 3.372 | V2 | 2.343 | 10.651 | 0.6301 | Bath_3
JUL_23_5 | 2025-07-23 14:13 | 2 | 16366 | 67 | Brass | Nickel | 0.35 | 270 | 40 | 3.5 | 58.55 | C3 | 4.21 | N | 49.81 | N | 3.372 | V2 | 2.343 | 10.652 | 0.6301 | Bath_3
JUL_23_5 | 2025-07-23 14:13 | 2 | 16368 | 67 | Brass | Nickel | 0.35 | 270 | 40 | 3.5 | 58.69 | C3 | 4.21 | N | 49.81 | N | 3.373 | V2 | 2.343 | 10.654 | 0.6301 | Bath_3
JUL_23_5 | 2025-07-23 14:13 | 2 | 16370 | 67 | Brass | Nickel | 0.35 | 270 | 40 | 3.5 | 58.55 | C3 | 4.21 | N | 49.81 | N | 3.372 | V2 | 2.343 | 10.655 | 0.6301 | Bath_3
JUL_23_5 | 2025-07-23 14:13 | 2 | 16372 | 67 | Brass | Nickel | 0.35 | 270 | 40 | 3.5 | 58.55 | C3 | 4.21 | N | 49.8 | N | 3.373 | V2 | 2.343 | 10.656 | 0.6301 | Bath_3
JUL_23_5 | 2025-07-23 14:13 | 2 | 16374 | 67 | Brass | Nickel | 0.35 | 270 | 40 | 3.5 | 58.75 | C3 | 4.21 | N | 49.81 | N | 3.372 | V2 | 2.343 | 10.657 | 0.6301 | Bath_3
JUL_23_5 | 2025-07-23 14:13 | 2 | 16376 | 67 | Brass | Nickel | 0.35 | 270 | 40 | 3.5 | 58.6 | C3 | 4.21 | N | 49.81 | N | 3.37 | V2 | 2.343 | 10.659 | 0.6301 | Bath_3
JUL_23_5 | 2025-07-23 14:13 | 2 | 16378 | 67 | Brass | Nickel | 0.35 | 270 | 40 | 3.5 | 58.75 | C3 | 4.21 | N | 49.81 | N | 3.372 | V2 | 2.343 | 10.66 | 0.6301 | Bath_3
JUL_23_5 | 2025-07-23 14:13 | 2 | 16380 | 67 | Brass | Nickel | 0.35 | 270 | 40 | 3.5 | 58.63 | C3 | 4.21 | N | 49.83 | N | 3.372 | V2 | 2.343 | 10.661 | 0.6301 | Bath_3
JUL_23_5 | 2025-07-23 14:13 | 2 | 16382 | 67 | Brass | Nickel | 0.35 | 270 | 40 | 3.5 | 58.41 | C3 | 4.21 | N | 49.81 | N | 3.372 | V2 | 2.343 | 10.663 | 0.6301 | Bath_3
JUL_23_5 | 2025-07-23 14:13 | 2 | 16384 | 67 | Brass | Nickel | 0.35 | 270 | 40 | 3.5 | 58.75 | C3 | 4.21 | N | 49.83 | N | 3.373 | V2 | 2.343 | 10.664 | 0.6301 | Bath_3
JUL_23_5 | 2025-07-23 14:13 | 2 | 16386 | 67 | Brass | Nickel | 0.35 | 270 | 40 | 3.5 | 58.49 | C3 | 4.21 | N | 49.81 | N | 3.372 | V2 | 2.343 | 10.665 | 0.6301 | Bath_3
JUL_23_5 | 2025-07-23 14:13 | 2 | 16388 | 67 | Brass | Nickel | 0.35 | 270 | 40 | 3.5 | 58.75 | C3 | 4.21 | N | 49.8 | N | 3.372 | V2 | 2.343 | 10.667 | 0.6301 | Bath_3
JUL_23_5 | 2025-07-23 14:13 | 2 | 16390 | 67 | Brass | Nickel | 0.35 | 270 | 40 | 3.5 | 58.75 | C3 | 4.21 | N | 49.81 | N | 3.372 | V2 | 2.343 | 10.668 | 0.6301 | Bath_3
JUL_23_5 | 2025-07-23 14:13 | 2 | 16392 | 67 | Brass | Nickel | 0.35 | 270 | 40 | 3.5 | 58.55 | C3 | 4.21 | N | 49.81 | N | 3.37 | V2 | 2.343 | 10.669 | 0.6301 | Bath_3
JUL_23_5 | 2025-07-23 14:13 | 2 | 16394 | 67 | Brass | Nickel | 0.35 | 270 | 40 | 3.5 | 58.75 | C3 | 4.21 | N | 49.8 | N | 3.372 | V2 | 2.344 | 10.674 | 0.6301 | Bath_3
JUL_23_5 | 2025-07-23 14:13 | 2 | 16396 | 67 | Brass | Nickel | 0.35 | 270 | 40 | 3.5 | 58.75 | C3 | 4.21 | N | 49.8 | N | 3.372 | V2 | 2.343 | 10.672 | 0.6301 | Bath_3
JUL_23_5 | 2025-07-23 14:13 | 2 | 16398 | 67 | Brass | Nickel | 0.35 | 270 | 40 | 3.5 | 58.69 | C3 | 4.21 | N | 49.78 | N | 3.372 | V2 | 2.343 | 10.673 | 0.6301 | Bath_3
JUL_23_5 | 2025-07-23 14:13 | 2 | 16400 | 67 | Brass | Nickel | 0.35 | 270 | 40 | 3.5 | 58.69 | C3 | 4.21 | N | 49.79 | N | 3.372 | V2 | 2.343 | 10.674 | 0.6301 | Bath_3
JUL_23_5 | 2025-07-23 14:13 | 2 | 16402 | 67 | Brass | Nickel | 0.35 | 270 | 40 | 3.5 | 58.69 | C3 | 4.21 | N | 49.81 | N | 3.372 | V2 | 2.343 | 10.676 | 0.6301 | Bath_3
JUL_23_5 | 2025-07-23 14:13 | 2 | 16404 | 67 | Brass | Nickel | 0.35 | 270 | 40 | 3.5 | 58.63 | C3 | 4.21 | N | 49.8 | N | 3.373 | V2 | 2.343 | 10.677 | 0.6301 | Bath_3
JUL_23_5 | 2025-07-23 14:14 | 2 | 16406 | 67 | Brass | Nickel | 0.35 | 270 | 40 | 3.5 | 58.61 | C3 | 4.21 | N | 49.8 | N | 3.373 | V2 | 2.343 | 10.678 | 0.6301 | Bath_3
JUL_23_5 | 2025-07-23 14:14 | 2 | 16408 | 67 | Brass | Nickel | 0.35 | 270 | 40 | 3.5 | 58.61 | C3 | 4.21 | N | 49.8 | N | 3.372 | V2 | 2.343 | 10.68 | 0.6301 | Bath_3
JUL_23_5 | 2025-07-23 14:14 | 2 | 16410 | 67 | Brass | Nickel | 0.35 | 270 | 40 | 3.5 | 58.63 | C3 | 4.21 | N | 49.8 | N | 3.373 | V2 | 2.343 | 10.681 | 0.6301 | Bath_3
JUL_23_5 | 2025-07-23 14:14 | 2 | 16412 | 67 | Brass | Nickel | 0.35 | 270 | 40 | 3.5 | 58.63 | C3 | 4.21 | N | 49.81 | N | 3.373 | V2 | 2.343 | 10.682 | 0.6301 | Bath_3
JUL_23_5 | 2025-07-23 14:14 | 2 | 16414 | 67 | Brass | Nickel | 0.35 | 270 | 40 | 3.5 | 58.75 | C3 | 4.21 | N | 49.81 | N | 3.373 | V2 | 2.343 | 10.684 | 0.6301 | Bath_3
JUL_23_5 | 2025-07-23 14:14 | 2 | 16416 | 67 | Brass | Nickel | 0.35 | 270 | 40 | 3.5 | 58.75 | C3 | 4.21 | N | 49.8 | N | 3.373 | V2 | 2.343 | 10.685 | 0.6301 | Bath_3
JUL_23_5 | 2025-07-23 14:14 | 2 | 16418 | 67 | Brass | Nickel | 0.35 | 270 | 40 | 3.5 | 58.55 | C3 | 4.21 | N | 49.82 | N | 3.373 | V2 | 2.343 | 10.686 | 0.6301 | Bath_3
JUL_23_5 | 2025-07-23 14:14 | 2 | 16420 | 67 | Brass | Nickel | 0.35 | 270 | 40 | 3.5 | 58.55 | C3 | 4.21 | N | 49.81 | N | 3.374 | V2 | 2.343 | 10.687 | 0.6301 | Bath_3
JUL_23_5 | 2025-07-23 14:14 | 2 | 16422 | 67 | Brass | Nickel | 0.35 | 270 | 40 | 3.5 | 58.75 | C3 | 4.21 | N | 49.81 | N | 3.373 | V2 | 2.343 | 10.689 | 0.6301 | Bath_3
JUL_23_5 | 2025-07-23 14:14 | 2 | 16424 | 67 | Brass | Nickel | 0.35 | 270 | 40 | 3.5 | 58.55 | C3 | 4.21 | N | 49.81 | N | 3.374 | V2 | 2.343 | 10.69 | 0.6301 | Bath_3
JUL_23_5 | 2025-07-23 14:14 | 2 | 16426 | 67 | Brass | Nickel | 0.35 | 270 | 40 | 3.5 | 58.55 | C3 | 4.21 | N | 49.81 | N | 3.376 | V2 | 2.343 | 10.691 | 0.6301 | Bath_3
JUL_23_5 | 2025-07-23 14:14 | 2 | 16428 | 67 | Brass | Nickel | 0.35 | 270 | 40 | 3.5 | 58.75 | C3 | 4.21 | N | 49.81 | N | 3.374 | V2 | 2.343 | 10.693 | 0.6301 | Bath_3
JUL_23_5 | 2025-07-23 14:14 | 2 | 16430 | 67 | Brass | Nickel | 0.35 | 270 | 40 | 3.5 | 58.55 | C3 | 4.21 | N | 49.8 | N | 3.374 | V2 | 2.343 | 10.694 | 0.6301 | Bath_3
JUL_23_5 | 2025-07-23 14:14 | 2 | 16432 | 67 | Brass | Nickel | 0.35 | 270 | 40 | 3.5 | 58.63 | C3 | 4.21 | N | 49.79 | N | 3.374 | V2 | 2.343 | 10.695 | 0.6301 | Bath_3
JUL_23_5 | 2025-07-23 14:14 | 2 | 16434 | 67 | Brass | Nickel | 0.35 | 270 | 40 | 3.5 | 58.75 | C3 | 4.21 | N | 49.81 | N | 3.376 | V2 | 2.343 | 10.697 | 0.6301 | Bath_3
JUL_23_5 | 2025-07-23 14:14 | 2 | 16436 | 67 | Brass | Nickel | 0.35 | 270 | 40 | 3.5 | 58.63 | C3 | 4.21 | N | 49.78 | N | 3.374 | V2 | 2.343 | 10.698 | 0.6301 | Bath_3
JUL_23_5 | 2025-07-23 14:14 | 2 | 16438 | 67 | Brass | Nickel | 0.35 | 270 | 40 | 3.5 | 58.69 | C3 | 4.21 | N | 49.81 | N | 3.374 | V2 | 2.343 | 10.699 | 0.6301 | Bath_3
JUL_23_5 | 2025-07-23 14:14 | 2 | 16440 | 67 | Brass | Nickel | 0.35 | 270 | 40 | 3.5 | 58.75 | C3 | 4.21 | N | 49.8 | N | 3.374 | V2 | 2.343 | 10.7 | 0.6301 | Bath_3
JUL_23_5 | 2025-07-23 14:14 | 2 | 16442 | 67 | Brass | Nickel | 0.35 | 270 | 40 | 3.5 | 58.69 | C3 | 4.21 | N | 49.8 | N | 3.374 | V2 | 2.343 | 10.702 | 0.6301 | Bath_3
JUL_23_5 | 2025-07-23 14:14 | 2 | 16444 | 67 | Brass | Nickel | 0.35 | 270 | 40 | 3.5 | 58.69 | C3 | 4.21 | N | 49.8 | N | 3.374 | V2 | 2.343 | 10.703 | 0.6301 | Bath_3
JUL_23_5 | 2025-07-23 14:14 | 2 | 16446 | 67 | Brass | Nickel | 0.35 | 270 | 40 | 3.5 | 58.63 | C3 | 4.21 | N | 49.79 | N | 3.374 | V2 | 2.343 | 10.704 | 0.6301 | Bath_3
JUL_23_5 | 2025-07-23 14:14 | 2 | 16448 | 67 | Brass | Nickel | 0.35 | 270 | 40 | 3.5 | 58.63 | C3 | 4.21 | N | 49.79 | N | 3.374 | V2 | 2.343 | 10.706 | 0.6301 | Bath_3
JUL_23_5 | 2025-07-23 14:14 | 2 | 16450 | 67 | Brass | Nickel | 0.35 | 270 | 40 | 3.5 | 58.61 | C3 | 4.21 | N | 49.78 | N | 3.373 | V2 | 2.343 | 10.707 | 0.6301 | Bath_3
JUL_23_5 | 2025-07-23 14:14 | 2 | 16452 | 67 | Brass | Nickel | 0.35 | 270 | 40 | 3.5 | 58.63 | C3 | 4.21 | N | 49.78 | N | 3.373 | V2 | 2.343 | 10.708 | 0.6301 | Bath_3
JUL_23_5 | 2025-07-23 14:14 | 2 | 16454 | 67 | Brass | Nickel | 0.35 | 270 | 40 | 3.5 | 58.63 | C3 | 4.21 | N | 49.8 | N | 3.373 | V2 | 2.343 | 10.71 | 0.6301 | Bath_3
JUL_23_5 | 2025-07-23 14:14 | 2 | 16456 | 67 | Brass | Nickel | 0.35 | 270 | 40 | 3.5 | 58.61 | C3 | 4.21 | N | 49.79 | N | 3.373 | V2 | 2.343 | 10.711 | 0.6301 | Bath_3
JUL_23_5 | 2025-07-23 14:14 | 2 | 16458 | 67 | Brass | Nickel | 0.35 | 270 | 40 | 3.5 | 58.63 | C3 | 4.21 | N | 49.8 | N | 3.372 | V2 | 2.343 | 10.712 | 0.6301 | Bath_3
JUL_23_5 | 2025-07-23 14:14 | 2 | 16460 | 67 | Brass | Nickel | 0.35 | 270 | 40 | 3.5 | 58.61 | C3 | 4.21 | N | 49.79 | N | 3.372 | V2 | 2.343 | 10.713 | 0.6301 | Bath_3
JUL_23_5 | 2025-07-23 14:14 | 2 | 16462 | 67 | Brass | Nickel | 0.35 | 270 | 40 | 3.5 | 58.63 | C3 | 4.21 | N | 49.79 | N | 3.372 | V2 | 2.343 | 10.715 | 0.6301 | Bath_3
JUL_23_5 | 2025-07-23 14:14 | 2 | 16464 | 67 | Brass | Nickel | 0.35 | 270 | 40 | 3.5 | 58.63 | C3 | 4.21 | N | 49.78 | N | 3.372 | V2 | 2.343 | 10.716 | 0.6301 | Bath_3
JUL_23_5 | 2025-07-23 14:15 | 2 | 16466 | 67 | Brass | Nickel | 0.35 | 270 | 40 | 3.5 | 58.63 | C3 | 4.21 | N | 49.8 | N | 3.372 | V2 | 2.343 | 10.717 | 0.6301 | Bath_3
JUL_23_5 | 2025-07-23 14:15 | 2 | 16468 | 67 | Brass | Nickel | 0.35 | 270 | 40 | 3.5 | 58.75 | C3 | 4.21 | N | 49.78 | N | 3.372 | V2 | 2.343 | 10.719 | 0.6301 | Bath_3
JUL_23_5 | 2025-07-23 14:15 | 2 | 16470 | 67 | Brass | Nickel | 0.35 | 270 | 40 | 3.5 | 58.75 | C3 | 4.21 | N | 49.78 | N | 3.372 | V2 | 2.343 | 10.72 | 0.6301 | Bath_3
JUL_23_5 | 2025-07-23 14:15 | 2 | 16472 | 67 | Brass | Nickel | 0.35 | 270 | 40 | 3.5 | 58.75 | C3 | 4.21 | N | 49.79 | N | 3.372 | V2 | 2.343 | 10.721 | 0.6301 | Bath_3
JUL_23_5 | 2025-07-23 14:15 | 2 | 16474 | 67 | Brass | Nickel | 0.35 | 270 | 40 | 3.5 | 58.69 | C3 | 4.21 | N | 49.77 | N | 3.37 | V2 | 2.343 | 10.723 | 0.6301 | Bath_3
JUL_23_5 | 2025-07-23 14:15 | 2 | 16476 | 67 | Brass | Nickel | 0.35 | 270 | 40 | 3.5 | 58.69 | C3 | 4.21 | N | 49.78 | N | 3.372 | V2 | 2.343 | 10.724 | 0.6301 | Bath_3
JUL_23_5 | 2025-07-23 14:15 | 2 | 16478 | 67 | Brass | Nickel | 0.35 | 270 | 40 | 3.5 | 58.69 | C3 | 4.21 | N | 49.79 | N | 3.372 | V2 | 2.343 | 10.725 | 0.6301 | Bath_3
JUL_23_5 | 2025-07-23 14:15 | 2 | 16480 | 67 | Brass | Nickel | 0.35 | 270 | 40 | 3.5 | 58.69 | C3 | 4.21 | N | 49.78 | N | 3.369 | V2 | 2.343 | 10.726 | 0.6301 | Bath_3
JUL_23_5 | 2025-07-23 14:15 | 2 | 16482 | 67 | Brass | Nickel | 0.35 | 270 | 40 | 3.5 | 58.63 | C3 | 4.21 | N | 49.8 | N | 3.372 | V2 | 2.343 | 10.728 | 0.6301 | Bath_3
JUL_23_5 | 2025-07-23 14:15 | 2 | 16484 | 67 | Brass | Nickel | 0.35 | 270 | 40 | 3.5 | 58.63 | C3 | 4.21 | N | 49.79 | N | 3.372 | V2 | 2.344 | 10.733 | 0.6301 | Bath_3
JUL_23_5 | 2025-07-23 14:15 | 2 | 16486 | 67 | Brass | Nickel | 0.35 | 270 | 40 | 3.5 | 58.63 | C3 | 4.21 | N | 49.79 | N | 3.372 | V2 | 2.344 | 10.734 | 0.6301 | Bath_3
JUL_23_5 | 2025-07-23 14:15 | 2 | 16488 | 67 | Brass | Nickel | 0.35 | 270 | 40 | 3.5 | 58.61 | C3 | 4.21 | N | 49.8 | N | 3.372 | V2 | 2.343 | 10.732 | 0.6301 | Bath_3
JUL_23_5 | 2025-07-23 14:15 | 2 | 16490 | 67 | Brass | Nickel | 0.35 | 270 | 40 | 3.5 | 58.75 | C3 | 4.21 | N | 49.79 | N | 3.372 | V2 | 2.343 | 10.733 | 0.6301 | Bath_3
JUL_23_5 | 2025-07-23 14:15 | 2 | 16492 | 67 | Brass | Nickel | 0.35 | 270 | 40 | 3.5 | 58.89 | C3 | 4.21 | N | 49.8 | N | 3.37 | V2 | 2.343 | 10.734 | 0.6301 | Bath_3
JUL_23_5 | 2025-07-23 14:15 | 2 | 16494 | 67 | Brass | Nickel | 0.35 | 270 | 40 | 3.5 | 58.75 | C3 | 4.21 | N | 49.78 | N | 3.372 | V2 | 2.343 | 10.736 | 0.6301 | Bath_3
JUL_23_5 | 2025-07-23 14:15 | 2 | 16496 | 67 | Brass | Nickel | 0.35 | 270 | 40 | 3.5 | 58.89 | C3 | 4.21 | N | 49.79 | N | 3.372 | V2 | 2.343 | 10.737 | 0.6301 | Bath_3
JUL_23_5 | 2025-07-23 14:15 | 2 | 16498 | 67 | Brass | Nickel | 0.35 | 270 | 40 | 3.5 | 58.63 | C3 | 4.21 | N | 49.79 | N | 3.37 | V2 | 2.344 | 10.742 | 0.6301 | Bath_3
JUL_23_5 | 2025-07-23 14:15 | 2 | 16500 | 67 | Brass | Nickel | 0.35 | 270 | 40 | 3.5 | 58.63 | C3 | 4.21 | N | 49.78 | N | 3.372 | V2 | 2.343 | 10.739 | 0.6301 | Bath_3
JUL_23_5 | 2025-07-23 14:15 | 2 | 16502 | 67 | Brass | Nickel | 0.35 | 270 | 40 | 3.5 | 58.75 | C3 | 4.21 | N | 49.78 | N | 3.372 | V2 | 2.343 | 10.741 | 0.6301 | Bath_3
JUL_23_5 | 2025-07-23 14:15 | 2 | 16504 | 67 | Brass | Nickel | 0.35 | 270 | 40 | 3.5 | 58.69 | C3 | 4.21 | N | 49.8 | N | 3.372 | V2 | 2.344 | 10.746 | 0.6301 | Bath_3
JUL_23_5 | 2025-07-23 14:15 | 2 | 16506 | 67 | Brass | Nickel | 0.35 | 270 | 40 | 3.5 | 58.77 | C3 | 4.21 | N | 49.78 | N | 3.372 | V2 | 2.343 | 10.743 | 0.6301 | Bath_3
JUL_23_5 | 2025-07-23 14:15 | 2 | 16508 | 67 | Brass | Nickel | 0.35 | 270 | 40 | 3.5 | 58.89 | C3 | 4.21 | N | 49.8 | N | 3.372 | V2 | 2.343 | 10.745 | 0.6301 | Bath_3
JUL_23_5 | 2025-07-23 14:15 | 2 | 16510 | 67 | Brass | Nickel | 0.35 | 270 | 40 | 3.5 | 58.69 | C3 | 4.21 | N | 49.79 | N | 3.373 | V2 | 2.343 | 10.746 | 0.6301 | Bath_3
JUL_23_5 | 2025-07-23 14:15 | 2 | 16512 | 67 | Brass | Nickel | 0.35 | 270 | 40 | 3.5 | 58.83 | C3 | 4.21 | N | 49.79 | N | 3.372 | V2 | 2.343 | 10.747 | 0.6301 | Bath_3
JUL_23_5 | 2025-07-23 14:15 | 2 | 16514 | 67 | Brass | Nickel | 0.35 | 270 | 40 | 3.5 | 58.69 | C3 | 4.21 | N | 49.8 | N | 3.373 | V2 | 2.343 | 10.749 | 0.6301 | Bath_3
JUL_23_5 | 2025-07-23 14:15 | 2 | 16516 | 67 | Brass | Nickel | 0.35 | 270 | 40 | 3.5 | 58.69 | C3 | 4.21 | N | 49.79 | N | 3.372 | V2 | 2.343 | 10.75 | 0.6301 | Bath_3
JUL_23_5 | 2025-07-23 14:15 | 2 | 16518 | 67 | Brass | Nickel | 0.35 | 270 | 40 | 3.5 | 58.69 | C3 | 4.21 | N | 49.78 | N | 3.372 | V2 | 2.343 | 10.751 | 0.6301 | Bath_3
JUL_23_5 | 2025-07-23 14:15 | 2 | 16520 | 67 | Brass | Nickel | 0.35 | 270 | 40 | 3.5 | 58.61 | C3 | 4.21 | N | 49.78 | N | 3.373 | V2 | 2.343 | 10.753 | 0.6301 | Bath_3
JUL_23_5 | 2025-07-23 14:15 | 2 | 16522 | 67 | Brass | Nickel | 0.35 | 270 | 40 | 3.5 | 58.55 | C3 | 4.21 | N | 49.76 | N | 3.373 | V2 | 2.343 | 10.754 | 0.6301 | Bath_3
JUL_23_5 | 2025-07-23 14:16 | 2 | 16524 | 67 | Brass | Nickel | 0.35 | 270 | 40 | 3.5 | 58.63 | C3 | 4.21 | N | 49.77 | N | 3.374 | V2 | 2.343 | 10.755 | 0.6301 | Bath_3
JUL_23_5 | 2025-07-23 14:16 | 2 | 16526 | 67 | Brass | Nickel | 0.35 | 270 | 40 | 3.5 | 58.63 | C3 | 4.21 | N | 49.76 | N | 3.374 | V2 | 2.343 | 10.756 | 0.6301 | Bath_3
JUL_23_5 | 2025-07-23 14:16 | 2 | 16528 | 67 | Brass | Nickel | 0.35 | 270 | 40 | 3.5 | 58.63 | C3 | 4.21 | N | 49.77 | N | 3.376 | V2 | 2.343 | 10.758 | 0.6301 | Bath_3
JUL_23_5 | 2025-07-23 14:16 | 2 | 16530 | 67 | Brass | Nickel | 0.35 | 270 | 40 | 3.5 | 58.69 | C3 | 4.21 | N | 49.79 | N | 3.377 | V2 | 2.343 | 10.759 | 0.6301 | Bath_3
JUL_23_5 | 2025-07-23 14:16 | 2 | 16532 | 67 | Brass | Nickel | 0.35 | 270 | 40 | 3.5 | 58.63 | C3 | 4.21 | N | 49.77 | N | 3.376 | V2 | 2.343 | 10.76 | 0.6301 | Bath_3
JUL_23_5 | 2025-07-23 14:16 | 2 | 16534 | 67 | Brass | Nickel | 0.35 | 270 | 40 | 3.5 | 58.63 | C3 | 4.21 | N | 49.78 | N | 3.377 | V2 | 2.343 | 10.762 | 0.6301 | Bath_3
JUL_23_5 | 2025-07-23 14:16 | 2 | 16536 | 67 | Brass | Nickel | 0.35 | 270 | 40 | 3.5 | 58.75 | C3 | 4.21 | N | 49.77 | N | 3.38 | V2 | 2.343 | 10.763 | 0.6301 | Bath_3
JUL_23_5 | 2025-07-23 14:16 | 2 | 16538 | 67 | Brass | Nickel | 0.35 | 270 | 40 | 3.5 | 58.55 | C3 | 4.21 | N | 49.76 | N | 3.38 | V2 | 2.343 | 10.764 | 0.6301 | Bath_3
JUL_23_5 | 2025-07-23 14:16 | 2 | 16540 | 67 | Brass | Nickel | 0.35 | 270 | 40 | 3.5 | 58.75 | C3 | 4.21 | N | 49.78 | N | 3.381 | V2 | 2.343 | 10.766 | 0.6301 | Bath_3
JUL_23_5 | 2025-07-23 14:16 | 2 | 16542 | 67 | Brass | Nickel | 0.35 | 270 | 40 | 3.5 | 58.63 | C3 | 4.21 | N | 49.77 | N | 3.382 | V2 | 2.343 | 10.767 | 0.6301 | Bath_3
JUL_23_5 | 2025-07-23 14:16 | 2 | 16544 | 67 | Brass | Nickel | 0.35 | 270 | 40 | 3.5 | 58.55 | C3 | 4.21 | N | 49.77 | N | 3.385 | V2 | 2.343 | 10.768 | 0.6301 | Bath_3
JUL_23_5 | 2025-07-23 14:16 | 2 | 16546 | 67 | Brass | Nickel | 0.35 | 270 | 40 | 3.5 | 58.63 | C3 | 4.21 | N | 49.8 | N | 3.385 | V2 | 2.343 | 10.769 | 0.6301 | Bath_3
JUL_23_5 | 2025-07-23 14:16 | 2 | 16548 | 67 | Brass | Nickel | 0.35 | 270 | 40 | 3.5 | 58.55 | C3 | 4.21 | N | 49.8 | N | 3.385 | V2 | 2.343 | 10.771 | 0.6301 | Bath_3
JUL_23_5 | 2025-07-23 14:16 | 2 | 16550 | 67 | Brass | Nickel | 0.35 | 270 | 40 | 3.5 | 58.55 | C3 | 4.21 | N | 49.78 | N | 3.385 | V2 | 2.343 | 10.772 | 0.6301 | Bath_3
JUL_23_5 | 2025-07-23 14:16 | 2 | 16552 | 67 | Brass | Nickel | 0.35 | 270 | 40 | 3.5 | 58.63 | C3 | 4.21 | N | 49.77 | N | 3.385 | V2 | 2.343 | 10.773 | 0.6301 | Bath_3
JUL_23_5 | 2025-07-23 14:16 | 2 | 16554 | 67 | Brass | Nickel | 0.35 | 270 | 40 | 3.5 | 58.61 | C3 | 4.21 | N | 49.76 | N | 3.388 | V2 | 2.343 | 10.775 | 0.6301 | Bath_3
JUL_23_5 | 2025-07-23 14:16 | 2 | 16556 | 67 | Brass | Nickel | 0.35 | 270 | 40 | 3.5 | 58.47 | C3 | 4.21 | N | 49.79 | N | 3.388 | V2 | 2.344 | 10.78 | 0.6301 | Bath_3
JUL_23_5 | 2025-07-23 14:16 | 2 | 16558 | 67 | Brass | Nickel | 0.35 | 270 | 40 | 3.5 | 58.63 | C3 | 4.21 | N | 49.77 | N | 3.389 | V2 | 2.343 | 10.777 | 0.6301 | Bath_3
JUL_23_5 | 2025-07-23 14:16 | 2 | 16560 | 67 | Brass | Nickel | 0.35 | 270 | 40 | 3.5 | 58.63 | C3 | 4.21 | N | 49.77 | N | 3.388 | V2 | 2.343 | 10.779 | 0.6301 | Bath_3
JUL_23_5 | 2025-07-23 14:16 | 2 | 16562 | 67 | Brass | Nickel | 0.35 | 270 | 40 | 3.5 | 58.63 | C3 | 4.21 | N | 49.78 | N | 3.389 | V2 | 2.343 | 10.78 | 0.6301 | Bath_3
JUL_23_5 | 2025-07-23 14:16 | 2 | 16564 | 67 | Brass | Nickel | 0.35 | 270 | 40 | 3.5 | 58.63 | C3 | 4.21 | N | 49.76 | N | 3.388 | V2 | 2.343 | 10.781 | 0.6301 | Bath_3
JUL_23_5 | 2025-07-23 14:16 | 2 | 16566 | 67 | Brass | Nickel | 0.35 | 270 | 40 | 3.5 | 58.63 | C3 | 4.21 | N | 49.8 | N | 3.389 | V2 | 2.343 | 10.782 | 0.6301 | Bath_3
JUL_23_5 | 2025-07-23 14:16 | 2 | 16568 | 67 | Brass | Nickel | 0.35 | 270 | 40 | 3.5 | 58.41 | C3 | 4.21 | N | 49.77 | N | 3.388 | V2 | 2.343 | 10.784 | 0.6301 | Bath_3
JUL_23_5 | 2025-07-23 14:16 | 2 | 16570 | 67 | Brass | Nickel | 0.35 | 270 | 40 | 3.5 | 58.69 | C3 | 4.21 | N | 49.78 | N | 3.385 | V2 | 2.343 | 10.785 | 0.6301 | Bath_3
JUL_23_5 | 2025-07-23 14:16 | 2 | 16572 | 67 | Brass | Nickel | 0.35 | 270 | 40 | 3.5 | 58.41 | C3 | 4.21 | N | 49.78 | N | 3.389 | V2 | 2.343 | 10.786 | 0.6301 | Bath_3
JUL_23_5 | 2025-07-23 14:16 | 2 | 16574 | 67 | Brass | Nickel | 0.35 | 270 | 40 | 3.5 | 58.69 | C3 | 4.21 | N | 49.77 | N | 3.39 | V2 | 2.344 | 10.791 | 0.6301 | Bath_3
JUL_23_5 | 2025-07-23 14:16 | 2 | 16576 | 67 | Brass | Nickel | 0.35 | 270 | 40 | 3.5 | 58.75 | C3 | 4.21 | N | 49.77 | N | 3.39 | V2 | 2.343 | 10.789 | 0.6301 | Bath_3
JUL_23_5 | 2025-07-23 14:16 | 2 | 16578 | 67 | Brass | Nickel | 0.35 | 270 | 40 | 3.5 | 58.55 | C3 | 4.21 | N | 49.78 | N | 3.39 | V2 | 2.343 | 10.79 | 0.6301 | Bath_3
JUL_23_5 | 2025-07-23 14:16 | 2 | 16580 | 67 | Brass | Nickel | 0.35 | 270 | 40 | 3.5 | 58.75 | C3 | 4.21 | N | 49.76 | N | 3.389 | V2 | 2.343 | 10.792 | 0.6301 | Bath_3
JUL_23_5 | 2025-07-23 14:16 | 2 | 16582 | 67 | Brass | Nickel | 0.35 | 270 | 40 | 3.5 | 58.63 | C3 | 4.21 | N | 49.77 | N | 3.389 | V2 | 2.343 | 10.793 | 0.6301 | Bath_3
JUL_23_5 | 2025-07-23 14:17 | 2 | 16584 | 67 | Brass | Nickel | 0.35 | 270 | 40 | 3.5 | 58.56 | C3 | 4.21 | N | 49.77 | N | 3.39 | V2 | 2.343 | 10.794 | 0.6301 | Bath_3
JUL_23_5 | 2025-07-23 14:17 | 2 | 16586 | 67 | Brass | Nickel | 0.35 | 270 | 40 | 3.5 | 58.61 | C3 | 4.21 | N | 49.76 | N | 3.39 | V2 | 2.344 | 10.799 | 0.6301 | Bath_3
JUL_23_5 | 2025-07-23 14:17 | 2 | 16588 | 67 | Brass | Nickel | 0.35 | 270 | 40 | 3.5 | 58.63 | C3 | 4.21 | N | 49.77 | N | 3.39 | V2 | 2.343 | 10.797 | 0.6301 | Bath_3
JUL_23_5 | 2025-07-23 14:17 | 2 | 16590 | 67 | Brass | Nickel | 0.35 | 270 | 40 | 3.5 | 58.63 | C3 | 4.21 | N | 49.77 | N | 3.39 | V2 | 2.343 | 10.798 | 0.6301 | Bath_3
JUL_23_5 | 2025-07-23 14:17 | 2 | 16592 | 67 | Brass | Nickel | 0.35 | 270 | 40 | 3.5 | 58.69 | C3 | 4.21 | N | 49.78 | N | 3.39 | V2 | 2.343 | 10.799 | 0.6301 | Bath_3
JUL_23_5 | 2025-07-23 14:17 | 2 | 16594 | 67 | Brass | Nickel | 0.35 | 270 | 40 | 3.5 | 58.61 | C3 | 4.21 | N | 49.79 | N | 3.39 | V2 | 2.343 | 10.801 | 0.6301 | Bath_3
JUL_23_5 | 2025-07-23 14:17 | 2 | 16596 | 67 | Brass | Nickel | 0.35 | 270 | 40 | 3.5 | 58.63 | C3 | 4.21 | N | 49.78 | N | 3.391 | V2 | 2.343 | 10.802 | 0.6301 | Bath_3
JUL_23_5 | 2025-07-23 14:17 | 2 | 16598 | 67 | Brass | Nickel | 0.35 | 270 | 40 | 3.5 | 58.63 | C3 | 4.21 | N | 49.8 | N | 3.388 | V2 | 2.343 | 10.803 | 0.6301 | Bath_3
JUL_23_5 | 2025-07-23 14:17 | 2 | 16600 | 67 | Brass | Nickel | 0.35 | 270 | 40 | 3.5 | 58.55 | C3 | 4.21 | N | 49.78 | N | 3.389 | V2 | 2.343 | 10.805 | 0.6301 | Bath_3
JUL_23_5 | 2025-07-23 14:17 | 2 | 16602 | 67 | Brass | Nickel | 0.35 | 270 | 40 | 3.5 | 58.55 | C3 | 4.21 | N | 49.8 | N | 3.39 | V2 | 2.343 | 10.806 | 0.6301 | Bath_3
JUL_23_5 | 2025-07-23 14:17 | 2 | 16604 | 67 | Brass | Nickel | 0.35 | 270 | 40 | 3.5 | 58.75 | C3 | 4.21 | N | 49.79 | N | 3.39 | V2 | 2.344 | 10.811 | 0.6301 | Bath_3
JUL_23_5 | 2025-07-23 14:17 | 2 | 16606 | 67 | Brass | Nickel | 0.35 | 270 | 40 | 3.5 | 58.69 | C3 | 4.21 | N | 49.78 | N | 3.39 | V2 | 2.343 | 10.808 | 0.6301 | Bath_3
JUL_23_5 | 2025-07-23 14:17 | 2 | 16608 | 67 | Brass | Nickel | 0.35 | 270 | 40 | 3.5 | 58.55 | C3 | 4.21 | N | 49.78 | N | 3.39 | V2 | 2.343 | 10.81 | 0.6301 | Bath_3
JUL_23_5 | 2025-07-23 14:17 | 2 | 16610 | 67 | Brass | Nickel | 0.35 | 270 | 40 | 3.5 | 58.63 | C3 | 4.21 | N | 49.76 | N | 3.391 | V2 | 2.343 | 10.811 | 0.6301 | Bath_3
JUL_23_5 | 2025-07-23 14:17 | 2 | 16612 | 67 | Brass | Nickel | 0.35 | 270 | 40 | 3.5 | 58.61 | C3 | 4.21 | N | 49.76 | N | 3.39 | V2 | 2.343 | 10.812 | 0.6301 | Bath_3
JUL_23_5 | 2025-07-23 14:17 | 2 | 16614 | 67 | Brass | Nickel | 0.35 | 270 | 40 | 3.5 | 58.55 | C3 | 4.21 | N | 49.77 | N | 3.391 | V2 | 2.343 | 10.814 | 0.6301 | Bath_3
JUL_23_5 | 2025-07-23 14:17 | 2 | 16616 | 67 | Brass | Nickel | 0.35 | 270 | 40 | 3.5 | 58.63 | C3 | 4.21 | N | 49.76 | N | 3.39 | V2 | 2.344 | 10.819 | 0.6301 | Bath_3
JUL_23_5 | 2025-07-23 14:17 | 2 | 16618 | 67 | Brass | Nickel | 0.35 | 270 | 40 | 3.5 | 58.55 | C3 | 4.21 | N | 49.78 | N | 3.391 | V2 | 2.343 | 10.816 | 0.6301 | Bath_3
JUL_23_5 | 2025-07-23 14:17 | 2 | 16620 | 67 | Brass | Nickel | 0.35 | 270 | 40 | 3.5 | 58.55 | C3 | 4.21 | N | 49.75 | N | 3.39 | V2 | 2.343 | 10.818 | 0.6301 | Bath_3
JUL_23_5 | 2025-07-23 14:17 | 2 | 16622 | 67 | Brass | Nickel | 0.35 | 270 | 40 | 3.5 | 58.83 | C3 | 4.21 | N | 49.76 | N | 3.39 | V2 | 2.343 | 10.819 | 0.6301 | Bath_3
JUL_23_5 | 2025-07-23 14:17 | 2 | 16624 | 67 | Brass | Nickel | 0.35 | 270 | 40 | 3.5 | 58.69 | C3 | 4.21 | N | 49.76 | N | 3.39 | V2 | 2.343 | 10.82 | 0.6301 | Bath_3
JUL_23_5 | 2025-07-23 14:17 | 2 | 16626 | 67 | Brass | Nickel | 0.35 | 270 | 40 | 3.5 | 58.77 | C3 | 4.21 | N | 49.76 | N | 3.391 | V2 | 2.343 | 10.821 | 0.6301 | Bath_3
JUL_23_5 | 2025-07-23 14:17 | 2 | 16628 | 67 | Brass | Nickel | 0.35 | 270 | 40 | 3.5 | 58.75 | C3 | 4.21 | N | 49.76 | N | 3.393 | V2 | 2.343 | 10.823 | 0.6301 | Bath_3
JUL_23_5 | 2025-07-23 14:17 | 2 | 16630 | 67 | Brass | Nickel | 0.35 | 270 | 40 | 3.5 | 58.69 | C3 | 4.21 | N | 49.77 | N | 3.393 | V2 | 2.343 | 10.824 | 0.6301 | Bath_3
JUL_23_5 | 2025-07-23 14:17 | 2 | 16632 | 67 | Brass | Nickel | 0.35 | 270 | 40 | 3.5 | 58.75 | C3 | 4.21 | N | 49.75 | N | 3.393 | V2 | 2.343 | 10.825 | 0.6301 | Bath_3
JUL_23_5 | 2025-07-23 14:17 | 2 | 16634 | 67 | Brass | Nickel | 0.35 | 270 | 40 | 3.5 | 58.55 | C3 | 4.21 | N | 49.78 | N | 3.39 | V2 | 2.343 | 10.827 | 0.6301 | Bath_3
JUL_23_5 | 2025-07-23 14:17 | 2 | 16636 | 67 | Brass | Nickel | 0.35 | 270 | 40 | 3.5 | 58.55 | C3 | 4.21 | N | 49.76 | N | 3.393 | V2 | 2.343 | 10.828 | 0.6301 | Bath_3
JUL_23_5 | 2025-07-23 14:17 | 2 | 16638 | 67 | Brass | Nickel | 0.35 | 270 | 40 | 3.5 | 58.63 | C3 | 4.21 | N | 49.76 | N | 3.394 | V2 | 2.343 | 10.829 | 0.6301 | Bath_3
JUL_23_5 | 2025-07-23 14:17 | 2 | 16640 | 67 | Brass | Nickel | 0.35 | 270 | 40 | 3.5 | 58.55 | C3 | 4.21 | N | 49.77 | N | 3.393 | V2 | 2.343 | 10.831 | 0.6301 | Bath_3
JUL_23_5 | 2025-07-23 14:17 | 2 | 16642 | 67 | Brass | Nickel | 0.35 | 270 | 40 | 3.5 | 58.63 | C3 | 4.21 | N | 49.76 | N | 3.393 | V2 | 2.343 | 10.832 | 0.6301 | Bath_3
JUL_23_5 | 2025-07-23 14:18 | 2 | 16644 | 67 | Brass | Nickel | 0.35 | 270 | 40 | 3.5 | 58.63 | C3 | 4.21 | N | 49.76 | N | 3.394 | V2 | 2.343 | 10.833 | 0.6301 | Bath_3
JUL_23_5 | 2025-07-23 14:18 | 2 | 16646 | 67 | Brass | Nickel | 0.35 | 270 | 40 | 3.5 | 58.55 | C3 | 4.21 | N | 49.77 | N | 3.391 | V2 | 2.343 | 10.835 | 0.6301 | Bath_3
JUL_23_5 | 2025-07-23 14:18 | 2 | 16648 | 67 | Brass | Nickel | 0.35 | 270 | 40 | 3.5 | 58.63 | C3 | 4.21 | N | 49.76 | N | 3.394 | V2 | 2.343 | 10.836 | 0.6301 | Bath_3
JUL_23_5 | 2025-07-23 14:18 | 2 | 16650 | 67 | Brass | Nickel | 0.35 | 270 | 40 | 3.5 | 58.63 | C3 | 4.21 | N | 49.76 | N | 3.394 | V2 | 2.343 | 10.837 | 0.6301 | Bath_3
JUL_23_5 | 2025-07-23 14:18 | 2 | 16652 | 67 | Brass | Nickel | 0.35 | 270 | 40 | 3.5 | 58.63 | C3 | 4.21 | N | 49.76 | N | 3.394 | V2 | 2.343 | 10.838 | 0.6301 | Bath_3
JUL_23_5 | 2025-07-23 14:18 | 2 | 16654 | 67 | Brass | Nickel | 0.35 | 270 | 40 | 3.5 | 58.63 | C3 | 4.21 | N | 49.76 | N | 3.394 | V2 | 2.343 | 10.84 | 0.6301 | Bath_3
JUL_23_5 | 2025-07-23 14:18 | 2 | 16656 | 67 | Brass | Nickel | 0.35 | 270 | 40 | 3.5 | 58.63 | C3 | 4.21 | N | 49.76 | N | 3.394 | V2 | 2.344 | 10.845 | 0.6301 | Bath_3
JUL_23_5 | 2025-07-23 14:18 | 2 | 16658 | 67 | Brass | Nickel | 0.35 | 270 | 40 | 3.5 | 58.69 | C3 | 4.21 | N | 49.75 | N | 3.394 | V2 | 2.343 | 10.842 | 0.6301 | Bath_3
JUL_23_5 | 2025-07-23 14:18 | 2 | 16660 | 67 | Brass | Nickel | 0.35 | 270 | 40 | 3.5 | 58.69 | C3 | 4.21 | N | 49.75 | N | 3.394 | V2 | 2.343 | 10.844 | 0.6301 | Bath_3
JUL_23_5 | 2025-07-23 14:18 | 2 | 16662 | 67 | Brass | Nickel | 0.35 | 270 | 40 | 3.5 | 58.69 | C3 | 4.21 | N | 49.76 | N | 3.395 | V2 | 2.343 | 10.845 | 0.6301 | Bath_3
JUL_23_5 | 2025-07-23 14:18 | 2 | 16664 | 67 | Brass | Nickel | 0.35 | 270 | 40 | 3.5 | 58.66 | C3 | 4.21 | N | 49.76 | N | 3.394 | V2 | 2.343 | 10.846 | 0.6301 | Bath_3
JUL_23_5 | 2025-07-23 14:18 | 2 | 16666 | 67 | Brass | Nickel | 0.35 | 270 | 40 | 3.5 | 58.69 | C3 | 4.21 | N | 49.76 | N | 3.394 | V2 | 2.343 | 10.848 | 0.6301 | Bath_3
JUL_23_5 | 2025-07-23 14:18 | 2 | 16668 | 67 | Brass | Nickel | 0.35 | 270 | 40 | 3.5 | 58.61 | C3 | 4.21 | N | 49.77 | N | 3.395 | V2 | 2.343 | 10.849 | 0.6301 | Bath_3
JUL_23_5 | 2025-07-23 14:18 | 2 | 16670 | 67 | Brass | Nickel | 0.35 | 270 | 40 | 3.5 | 58.63 | C3 | 4.21 | N | 49.76 | N | 3.395 | V2 | 2.343 | 10.85 | 0.6301 | Bath_3
JUL_23_5 | 2025-07-23 14:18 | 2 | 16672 | 67 | Brass | Nickel | 0.35 | 270 | 40 | 3.5 | 58.69 | C3 | 4.21 | N | 49.78 | N | 3.395 | V2 | 2.343 | 10.851 | 0.6301 | Bath_3
JUL_23_5 | 2025-07-23 14:18 | 2 | 16674 | 67 | Brass | Nickel | 0.35 | 270 | 40 | 3.5 | 58.55 | C3 | 4.21 | N | 49.76 | N | 3.394 | V2 | 2.343 | 10.853 | 0.6301 | Bath_3
JUL_23_5 | 2025-07-23 14:18 | 2 | 16676 | 67 | Brass | Nickel | 0.35 | 270 | 40 | 3.5 | 58.69 | C3 | 4.21 | N | 49.76 | N | 3.395 | V2 | 2.343 | 10.854 | 0.6301 | Bath_3
JUL_23_5 | 2025-07-23 14:18 | 2 | 16678 | 67 | Brass | Nickel | 0.35 | 270 | 40 | 3.5 | 58.83 | C3 | 4.21 | N | 49.77 | N | 3.397 | V2 | 2.343 | 10.855 | 0.6301 | Bath_3
JUL_23_5 | 2025-07-23 14:18 | 2 | 16680 | 67 | Brass | Nickel | 0.35 | 270 | 40 | 3.5 | 58.75 | C3 | 4.21 | N | 49.75 | N | 3.397 | V2 | 2.343 | 10.857 | 0.6301 | Bath_3
JUL_23_5 | 2025-07-23 14:18 | 2 | 16682 | 67 | Brass | Nickel | 0.35 | 270 | 40 | 3.5 | 58.83 | C3 | 4.21 | N | 49.76 | N | 3.397 | V2 | 2.343 | 10.858 | 0.6301 | Bath_3
JUL_23_5 | 2025-07-23 14:18 | 2 | 16684 | 67 | Brass | Nickel | 0.35 | 270 | 40 | 3.5 | 58.75 | C3 | 4.21 | N | 49.76 | N | 3.397 | V2 | 2.343 | 10.859 | 0.6301 | Bath_3
JUL_23_5 | 2025-07-23 14:18 | 2 | 16686 | 67 | Brass | Nickel | 0.35 | 270 | 40 | 3.5 | 58.69 | C3 | 4.21 | N | 49.76 | N | 3.398 | V2 | 2.343 | 10.861 | 0.6301 | Bath_3
JUL_23_5 | 2025-07-23 14:18 | 2 | 16688 | 67 | Brass | Nickel | 0.35 | 270 | 40 | 3.5 | 58.75 | C3 | 4.21 | N | 49.76 | N | 3.398 | V2 | 2.343 | 10.862 | 0.6301 | Bath_3
JUL_23_5 | 2025-07-23 14:18 | 2 | 16690 | 67 | Brass | Nickel | 0.35 | 270 | 40 | 3.5 | 58.63 | C3 | 4.21 | N | 49.76 | N | 3.398 | V2 | 2.343 | 10.863 | 0.6301 | Bath_3
JUL_23_5 | 2025-07-23 14:18 | 2 | 16692 | 67 | Brass | Nickel | 0.35 | 270 | 40 | 3.5 | 58.49 | C3 | 4.21 | N | 49.75 | N | 3.397 | V2 | 2.343 | 10.864 | 0.6301 | Bath_3
JUL_23_5 | 2025-07-23 14:18 | 2 | 16694 | 67 | Brass | Nickel | 0.35 | 270 | 40 | 3.5 | 58.69 | C3 | 4.21 | N | 49.75 | N | 3.397 | V2 | 2.343 | 10.866 | 0.6301 | Bath_3
JUL_23_5 | 2025-07-23 14:18 | 2 | 16696 | 67 | Brass | Nickel | 0.35 | 270 | 40 | 3.5 | 58.69 | C3 | 4.21 | N | 49.74 | N | 3.398 | V2 | 2.343 | 10.867 | 0.6301 | Bath_3
JUL_23_5 | 2025-07-23 14:18 | 2 | 16698 | 67 | Brass | Nickel | 0.35 | 270 | 40 | 3.5 | 58.69 | C3 | 4.21 | N | 49.76 | N | 3.398 | V2 | 2.343 | 10.868 | 0.6301 | Bath_3
JUL_23_5 | 2025-07-23 14:18 | 2 | 16700 | 67 | Brass | Nickel | 0.35 | 270 | 40 | 3.5 | 58.69 | C3 | 4.21 | N | 49.76 | N | 3.398 | V2 | 2.343 | 10.87 | 0.6301 | Bath_3
JUL_23_5 | 2025-07-23 14:18 | 2 | 16702 | 67 | Brass | Nickel | 0.35 | 270 | 40 | 3.5 | 58.83 | C3 | 4.21 | N | 49.74 | N | 3.4 | V2 | 2.343 | 10.871 | 0.6301 | Bath_3
JUL_23_5 | 2025-07-23 14:19 | 2 | 16704 | 67 | Brass | Nickel | 0.35 | 270 | 40 | 3.5 | 58.55 | C3 | 4.21 | N | 49.76 | N | 3.4 | V2 | 2.343 | 10.872 | 0.6301 | Bath_3
JUL_23_5 | 2025-07-23 14:19 | 2 | 16706 | 67 | Brass | Nickel | 0.35 | 270 | 40 | 3.5 | 58.55 | C3 | 4.21 | N | 49.74 | N | 3.403 | V2 | 2.343 | 10.874 | 0.6301 | Bath_3
JUL_23_5 | 2025-07-23 14:19 | 2 | 16708 | 67 | Brass | Nickel | 0.35 | 270 | 40 | 3.5 | 58.63 | C3 | 4.21 | N | 49.76 | N | 3.408 | V2 | 2.343 | 10.875 | 0.6301 | Bath_3
JUL_23_5 | 2025-07-23 14:19 | 2 | 16710 | 67 | Brass | Nickel | 0.35 | 270 | 40 | 3.5 | 58.63 | C3 | 4.21 | N | 49.76 | N | 3.409 | V2 | 2.343 | 10.876 | 0.6301 | Bath_3
JUL_23_5 | 2025-07-23 14:19 | 2 | 16712 | 67 | Brass | Nickel | 0.35 | 270 | 40 | 3.5 | 58.63 | C3 | 4.21 | N | 49.74 | N | 3.408 | V2 | 2.343 | 10.877 | 0.6301 | Bath_3
JUL_23_5 | 2025-07-23 14:19 | 2 | 16714 | 67 | Brass | Nickel | 0.35 | 270 | 40 | 3.5 | 58.63 | C3 | 4.21 | N | 49.77 | N | 3.409 | V2 | 2.343 | 10.879 | 0.6301 | Bath_3
JUL_23_5 | 2025-07-23 14:19 | 2 | 16716 | 67 | Brass | Nickel | 0.35 | 270 | 40 | 3.5 | 58.69 | C3 | 4.21 | N | 49.78 | N | 3.411 | V2 | 2.343 | 10.88 | 0.6301 | Bath_3
JUL_23_5 | 2025-07-23 14:19 | 2 | 16718 | 67 | Brass | Nickel | 0.35 | 270 | 40 | 3.5 | 58.69 | C3 | 4.21 | N | 49.76 | N | 3.411 | V2 | 2.343 | 10.881 | 0.6301 | Bath_3
JUL_23_5 | 2025-07-23 14:19 | 2 | 16720 | 67 | Brass | Nickel | 0.35 | 270 | 40 | 3.5 | 58.69 | C3 | 4.21 | N | 49.77 | N | 3.412 | V2 | 2.343 | 10.883 | 0.6301 | Bath_3
JUL_23_5 | 2025-07-23 14:19 | 2 | 16722 | 67 | Brass | Nickel | 0.35 | 270 | 40 | 3.5 | 58.69 | C3 | 4.21 | N | 49.76 | N | 3.414 | V2 | 2.343 | 10.884 | 0.6301 | Bath_3
JUL_23_5 | 2025-07-23 14:19 | 2 | 16724 | 67 | Brass | Nickel | 0.35 | 270 | 40 | 3.5 | 58.69 | C3 | 4.21 | N | 49.76 | N | 3.417 | V2 | 2.343 | 10.885 | 0.6301 | Bath_3
JUL_23_5 | 2025-07-23 14:19 | 2 | 16726 | 67 | Brass | Nickel | 0.35 | 270 | 40 | 3.5 | 58.69 | C3 | 4.21 | N | 49.78 | N | 3.421 | V2 | 2.343 | 10.887 | 0.6301 | Bath_3
JUL_23_5 | 2025-07-23 14:19 | 2 | 16728 | 67 | Brass | Nickel | 0.35 | 270 | 40 | 3.5 | 58.69 | C3 | 4.21 | N | 49.76 | N | 3.424 | V2 | 2.343 | 10.888 | 0.6301 | Bath_3
JUL_23_5 | 2025-07-23 14:19 | 2 | 16730 | 67 | Brass | Nickel | 0.35 | 270 | 40 | 3.5 | 58.69 | C3 | 4.21 | N | 49.76 | N | 3.428 | V2 | 2.343 | 10.889 | 0.6301 | Bath_3
JUL_23_5 | 2025-07-23 14:19 | 2 | 16732 | 67 | Brass | Nickel | 0.35 | 270 | 40 | 3.5 | 58.69 | C3 | 4.21 | N | 49.77 | N | 3.437 | V2 | 2.343 | 10.89 | 0.6301 | Bath_3
JUL_23_5 | 2025-07-23 14:19 | 2 | 16734 | 67 | Brass | Nickel | 0.35 | 270 | 40 | 3.5 | 58.69 | C3 | 4.21 | N | 49.75 | N | 3.493 | V2 | 2.343 | 10.892 | 0.6301 | Bath_3
JUL_23_5 | 2025-07-23 14:19 | 2 | 16736 | 67 | Brass | Nickel | 0.35 | 270 | 40 | 3.5 | 58.69 | C3 | 4.21 | N | 49.75 | N | 3.508 | V2 | 2.343 | 10.893 | 0.6301 | Bath_3
JUL_23_5 | 2025-07-23 14:19 | 2 | 16738 | 67 | Brass | Nickel | 0.35 | 270 | 40 | 3.5 | 58.69 | C3 | 4.21 | N | 49.73 | N | 3.564 | V2 | 2.343 | 10.894 | 0.6301 | Bath_3
JUL_23_5 | 2025-07-23 14:19 | 2 | 16740 | 67 | Brass | Nickel | 0.35 | 270 | 40 | 3.5 | 58.69 | C3 | 4.21 | N | 49.73 | N | 3.53 | V2 | 2.343 | 10.896 | 0.6301 | Bath_3
JUL_24_3 | 2025-07-24 10:24 | 2 | 19332 | 67 | Brass | Nickel | 0.35 | 270 | 40 | 3.5 | 56.87 | N | 4.25 | N | 49.79 | N | 3.655 |  | 2.343 | 12.583 | 0.6288 | Bath_3
JUL_24_3 | 2025-07-24 10:24 | 2 | 19334 | 67 | Brass | Nickel | 0.35 | 270 | 40 | 3.5 | 56.87 | N | 4.25 | N | 49.8 | N | 3.626 |  | 2.343 | 12.584 | 0.6288 | Bath_3
JUL_24_3 | 2025-07-24 10:24 | 2 | 19336 | 67 | Brass | Nickel | 0.35 | 270 | 40 | 3.5 | 56.88 | N | 4.25 | N | 49.8 | N | 3.623 |  | 2.343 | 12.585 | 0.6288 | Bath_3
JUL_24_3 | 2025-07-24 10:24 | 2 | 19338 | 67 | Brass | Nickel | 0.35 | 270 | 40 | 3.5 | 56.88 | N | 4.25 | N | 49.81 | N | 3.676 |  | 2.343 | 12.587 | 0.6288 | Bath_3
JUL_24_3 | 2025-07-24 10:24 | 2 | 19340 | 67 | Brass | Nickel | 0.35 | 270 | 40 | 3.5 | 56.88 | N | 4.25 | N | 49.81 | N | 3.655 |  | 2.343 | 12.588 | 0.6288 | Bath_3
JUL_24_3 | 2025-07-24 10:24 | 2 | 19342 | 67 | Brass | Nickel | 0.35 | 270 | 40 | 3.5 | 56.88 | N | 4.25 | N | 49.79 | N | 3.639 |  | 2.343 | 12.589 | 0.6288 | Bath_3
JUL_24_3 | 2025-07-24 10:24 | 2 | 19344 | 67 | Brass | Nickel | 0.35 | 270 | 40 | 3.5 | 56.74 | N | 4.25 | N | 49.81 | N | 3.634 |  | 2.343 | 12.591 | 0.6288 | Bath_3
JUL_24_3 | 2025-07-24 10:24 | 2 | 19346 | 67 | Brass | Nickel | 0.35 | 270 | 40 | 3.5 | 56.66 | N | 4.25 | N | 49.81 | N | 3.649 |  | 2.343 | 12.592 | 0.6288 | Bath_3
JUL_24_3 | 2025-07-24 10:24 | 2 | 19348 | 67 | Brass | Nickel | 0.35 | 270 | 40 | 3.5 | 56.76 | N | 4.25 | N | 49.81 | N | 3.668 |  | 2.343 | 12.593 | 0.6288 | Bath_3
JUL_24_3 | 2025-07-24 10:24 | 2 | 19350 | 67 | Brass | Nickel | 0.35 | 270 | 40 | 3.5 | 56.74 | N | 4.25 | N | 49.82 | N | 3.674 |  | 2.343 | 12.594 | 0.6288 | Bath_3
JUL_24_3 | 2025-07-24 10:24 | 2 | 19352 | 67 | Brass | Nickel | 0.35 | 270 | 40 | 3.5 | 56.74 | N | 4.25 | N | 49.81 | N | 3.689 |  | 2.343 | 12.596 | 0.6288 | Bath_3
JUL_24_3 | 2025-07-24 10:24 | 2 | 19354 | 67 | Brass | Nickel | 0.35 | 270 | 40 | 3.5 | 56.8 | N | 4.25 | N | 49.82 | N | 3.705 |  | 2.343 | 12.597 | 0.6288 | Bath_3
JUL_24_3 | 2025-07-24 10:24 | 2 | 19356 | 67 | Brass | Nickel | 0.35 | 270 | 40 | 3.5 | 56.74 | N | 4.25 | N | 49.81 | N | 3.701 |  | 2.343 | 12.598 | 0.6288 | Bath_3
JUL_24_3 | 2025-07-24 10:24 | 2 | 19358 | 67 | Brass | Nickel | 0.35 | 270 | 40 | 3.5 | 56.66 | N | 4.25 | N | 49.81 | N | 3.661 |  | 2.343 | 12.6 | 0.6288 | Bath_3
JUL_24_3 | 2025-07-24 10:24 | 2 | 19360 | 67 | Brass | Nickel | 0.35 | 270 | 40 | 3.5 | 56.8 | N | 4.25 | N | 49.82 | N | 3.668 |  | 2.343 | 12.601 | 0.6288 | Bath_3
JUL_24_3 | 2025-07-24 10:24 | 2 | 19362 | 67 | Brass | Nickel | 0.35 | 270 | 40 | 3.5 | 56.8 | N | 4.25 | N | 49.81 | N | 3.71 |  | 2.343 | 12.602 | 0.6288 | Bath_3
JUL_24_3 | 2025-07-24 10:24 | 2 | 19364 | 67 | Brass | Nickel | 0.35 | 270 | 40 | 3.5 | 56.66 | N | 4.25 | N | 49.81 | N | 3.668 |  | 2.343 | 12.604 | 0.6288 | Bath_3
JUL_24_3 | 2025-07-24 10:24 | 2 | 19366 | 67 | Brass | Nickel | 0.35 | 270 | 40 | 3.5 | 56.74 | N | 4.25 | N | 49.81 | N | 3.723 |  | 2.343 | 12.605 | 0.6288 | Bath_3
JUL_24_3 | 2025-07-24 10:24 | 2 | 19368 | 67 | Brass | Nickel | 0.35 | 270 | 40 | 3.5 | 56.74 | N | 4.25 | N | 49.81 | N | 3.665 |  | 2.343 | 12.606 | 0.6288 | Bath_3
JUL_24_3 | 2025-07-24 10:24 | 2 | 19370 | 67 | Brass | Nickel | 0.35 | 270 | 40 | 3.5 | 56.74 | N | 4.25 | N | 49.81 | N | 3.628 |  | 2.343 | 12.608 | 0.6288 | Bath_3
JUL_24_3 | 2025-07-24 10:24 | 2 | 19372 | 67 | Brass | Nickel | 0.35 | 270 | 40 | 3.5 | 56.8 | N | 4.25 | N | 49.81 | N | 3.62 |  | 2.343 | 12.609 | 0.6288 | Bath_3
JUL_24_3 | 2025-07-24 10:24 | 2 | 19374 | 67 | Brass | Nickel | 0.35 | 270 | 40 | 3.5 | 56.95 | N | 4.25 | N | 49.81 | N | 3.661 |  | 2.343 | 12.61 | 0.6288 | Bath_3
JUL_24_3 | 2025-07-24 10:24 | 2 | 19376 | 67 | Brass | Nickel | 0.35 | 270 | 40 | 3.5 | 56.8 | N | 4.25 | N | 49.83 | N | 3.636 |  | 2.343 | 12.611 | 0.6288 | Bath_3
JUL_24_3 | 2025-07-24 10:24 | 2 | 19378 | 67 | Brass | Nickel | 0.35 | 270 | 40 | 3.5 | 56.74 | N | 4.25 | N | 49.82 | N | 3.639 |  | 2.343 | 12.613 | 0.6288 | Bath_3
JUL_24_3 | 2025-07-24 10:24 | 2 | 19380 | 67 | Brass | Nickel | 0.35 | 270 | 40 | 3.5 | 56.74 | N | 4.25 | N | 49.82 | N | 3.632 |  | 2.343 | 12.614 | 0.6288 | Bath_3
JUL_24_3 | 2025-07-24 10:24 | 2 | 19382 | 67 | Brass | Nickel | 0.35 | 270 | 40 | 3.5 | 56.74 | N | 4.25 | N | 49.83 | N | 3.648 |  | 2.343 | 12.615 | 0.6288 | Bath_3
JUL_24_3 | 2025-07-24 10:24 | 2 | 19384 | 67 | Brass | Nickel | 0.35 | 270 | 40 | 3.5 | 56.74 | N | 4.25 | N | 49.82 | N | 3.64 |  | 2.343 | 12.617 | 0.6288 | Bath_3
JUL_24_3 | 2025-07-24 10:25 | 2 | 19386 | 67 | Brass | Nickel | 0.35 | 270 | 40 | 3.5 | 56.82 | N | 4.25 | N | 49.82 | N | 3.64 |  | 2.343 | 12.618 | 0.6288 | Bath_3
JUL_24_3 | 2025-07-24 10:25 | 2 | 19388 | 67 | Brass | Nickel | 0.35 | 270 | 40 | 3.5 | 56.88 | N | 4.25 | N | 49.83 | N | 3.63 |  | 2.343 | 12.619 | 0.6288 | Bath_3
JUL_24_3 | 2025-07-24 10:25 | 2 | 19390 | 67 | Brass | Nickel | 0.35 | 270 | 40 | 3.5 | 56.74 | N | 4.25 | N | 49.83 | N | 3.638 |  | 2.343 | 12.621 | 0.6288 | Bath_3
JUL_24_3 | 2025-07-24 10:25 | 2 | 19392 | 67 | Brass | Nickel | 0.35 | 270 | 40 | 3.5 | 56.74 | N | 4.25 | N | 49.83 | N | 3.602 |  | 2.343 | 12.622 | 0.6288 | Bath_3
JUL_24_3 | 2025-07-24 10:25 | 2 | 19394 | 67 | Brass | Nickel | 0.35 | 270 | 40 | 3.5 | 56.8 | N | 4.25 | N | 49.85 | N | 3.653 |  | 2.343 | 12.623 | 0.6288 | Bath_3
JUL_24_3 | 2025-07-24 10:25 | 2 | 19396 | 67 | Brass | Nickel | 0.35 | 270 | 40 | 3.5 | 56.52 | N | 4.25 | N | 49.83 | N | 3.648 |  | 2.343 | 12.624 | 0.6288 | Bath_3
JUL_24_3 | 2025-07-24 10:25 | 2 | 19398 | 67 | Brass | Nickel | 0.35 | 270 | 40 | 3.5 | 56.52 | N | 4.25 | N | 49.84 | N | 3.62 |  | 2.343 | 12.626 | 0.6288 | Bath_3
JUL_24_3 | 2025-07-24 10:25 | 2 | 19400 | 67 | Brass | Nickel | 0.35 | 270 | 40 | 3.5 | 56.8 | N | 4.25 | N | 49.84 | N | 3.616 |  | 2.343 | 12.627 | 0.6288 | Bath_3
JUL_24_3 | 2025-07-24 10:25 | 2 | 19402 | 67 | Brass | Nickel | 0.35 | 270 | 40 | 3.5 | 56.52 | N | 4.25 | N | 49.83 | N | 3.648 |  | 2.343 | 12.628 | 0.6288 | Bath_3
JUL_24_3 | 2025-07-24 10:25 | 2 | 19404 | 67 | Brass | Nickel | 0.35 | 270 | 40 | 3.5 | 56.6 | N | 4.25 | N | 49.83 | N | 3.648 |  | 2.343 | 12.63 | 0.6288 | Bath_3
JUL_24_3 | 2025-07-24 10:25 | 2 | 19406 | 67 | Brass | Nickel | 0.35 | 270 | 40 | 3.5 | 56.8 | N | 4.25 | N | 49.84 | N | 3.62 |  | 2.343 | 12.631 | 0.6288 | Bath_3
JUL_24_3 | 2025-07-24 10:25 | 2 | 19408 | 67 | Brass | Nickel | 0.35 | 270 | 40 | 3.5 | 56.8 | N | 4.25 | N | 49.84 | N | 3.613 |  | 2.343 | 12.632 | 0.6288 | Bath_3
JUL_24_3 | 2025-07-24 10:25 | 2 | 19410 | 67 | Brass | Nickel | 0.35 | 270 | 40 | 3.5 | 56.58 | N | 4.25 | N | 49.86 | N | 3.613 |  | 2.343 | 12.634 | 0.6288 | Bath_3
JUL_24_3 | 2025-07-24 10:25 | 2 | 19412 | 67 | Brass | Nickel | 0.35 | 270 | 40 | 3.5 | 56.66 | N | 4.25 | N | 49.84 | N | 3.628 |  | 2.343 | 12.635 | 0.6288 | Bath_3
JUL_24_3 | 2025-07-24 10:25 | 2 | 19414 | 67 | Brass | Nickel | 0.35 | 270 | 40 | 3.5 | 56.66 | N | 4.25 | N | 49.86 | N | 3.672 |  | 2.343 | 12.636 | 0.6288 | Bath_3
JUL_24_3 | 2025-07-24 10:25 | 2 | 19416 | 67 | Brass | Nickel | 0.35 | 270 | 40 | 3.5 | 56.66 | N | 4.25 | N | 49.84 | N | 3.644 |  | 2.343 | 12.637 | 0.6288 | Bath_3
JUL_24_3 | 2025-07-24 10:25 | 2 | 19418 | 67 | Brass | Nickel | 0.35 | 270 | 40 | 3.5 | 56.66 | N | 4.25 | N | 49.85 | N | 3.606 |  | 2.343 | 12.639 | 0.6288 | Bath_3
JUL_24_3 | 2025-07-24 10:25 | 2 | 19420 | 67 | Brass | Nickel | 0.35 | 270 | 40 | 3.5 | 56.8 | N | 4.25 | N | 49.86 | N | 3.589 |  | 2.343 | 12.64 | 0.6288 | Bath_3
JUL_24_3 | 2025-07-24 10:25 | 2 | 19422 | 67 | Brass | Nickel | 0.35 | 270 | 40 | 3.5 | 56.8 | N | 4.25 | N | 49.86 | N | 3.586 |  | 2.343 | 12.641 | 0.6288 | Bath_3
JUL_24_3 | 2025-07-24 10:25 | 2 | 19424 | 67 | Brass | Nickel | 0.35 | 270 | 40 | 3.5 | 56.66 | N | 4.25 | N | 49.86 | N | 3.582 |  | 2.343 | 12.643 | 0.6288 | Bath_3
JUL_24_3 | 2025-07-24 10:25 | 2 | 19426 | 67 | Brass | Nickel | 0.35 | 270 | 40 | 3.5 | 56.88 | N | 4.25 | N | 49.86 | N | 3.568 |  | 2.343 | 12.644 | 0.6288 | Bath_3
JUL_24_3 | 2025-07-24 10:25 | 2 | 19428 | 67 | Brass | Nickel | 0.35 | 270 | 40 | 3.5 | 56.66 | N | 4.25 | N | 49.86 | N | 3.561 |  | 2.343 | 12.645 | 0.6288 | Bath_3
JUL_24_3 | 2025-07-24 10:25 | 2 | 19430 | 67 | Brass | Nickel | 0.35 | 270 | 40 | 3.5 | 56.66 | N | 4.25 | N | 49.86 | N | 3.559 |  | 2.343 | 12.647 | 0.6288 | Bath_3
JUL_24_3 | 2025-07-24 10:25 | 2 | 19432 | 67 | Brass | Nickel | 0.35 | 270 | 40 | 3.5 | 56.8 | N | 4.25 | N | 49.86 | N | 3.557 |  | 2.343 | 12.648 | 0.6288 | Bath_3
JUL_24_3 | 2025-07-24 10:25 | 2 | 19434 | 67 | Brass | Nickel | 0.35 | 270 | 40 | 3.5 | 56.66 | N | 4.25 | N | 49.86 | N | 3.557 |  | 2.343 | 12.649 | 0.6288 | Bath_3
JUL_24_3 | 2025-07-24 10:25 | 2 | 19436 | 67 | Brass | Nickel | 0.35 | 270 | 40 | 3.5 | 56.66 | N | 4.25 | N | 49.86 | N | 3.555 |  | 2.343 | 12.65 | 0.6288 | Bath_3
JUL_24_3 | 2025-07-24 10:25 | 2 | 19438 | 67 | Brass | Nickel | 0.35 | 270 | 40 | 3.5 | 56.8 | N | 4.25 | N | 49.86 | N | 3.553 |  | 2.343 | 12.652 | 0.6288 | Bath_3
JUL_24_3 | 2025-07-24 10:25 | 2 | 19440 | 67 | Brass | Nickel | 0.35 | 270 | 40 | 3.5 | 56.66 | N | 4.25 | N | 49.85 | N | 3.554 |  | 2.343 | 12.653 | 0.6288 | Bath_3
JUL_24_3 | 2025-07-24 10:25 | 2 | 19442 | 67 | Brass | Nickel | 0.35 | 270 | 40 | 3.5 | 56.8 | N | 4.25 | N | 49.86 | N | 3.551 |  | 2.343 | 12.654 | 0.6288 | Bath_3
JUL_24_3 | 2025-07-24 10:25 | 2 | 19444 | 67 | Brass | Nickel | 0.35 | 270 | 40 | 3.5 | 56.8 | N | 4.25 | N | 49.86 | N | 3.551 |  | 2.343 | 12.656 | 0.6288 | Bath_3
JUL_24_3 | 2025-07-24 10:26 | 2 | 19446 | 67 | Brass | Nickel | 0.35 | 270 | 40 | 3.5 | 56.8 | N | 4.25 | N | 49.86 | N | 3.55 |  | 2.343 | 12.657 | 0.6288 | Bath_3
JUL_24_3 | 2025-07-24 10:26 | 2 | 19448 | 67 | Brass | Nickel | 0.35 | 270 | 40 | 3.5 | 56.8 | N | 4.25 | N | 49.86 | N | 3.543 |  | 2.343 | 12.658 | 0.6288 | Bath_3
JUL_24_3 | 2025-07-24 10:26 | 2 | 19450 | 67 | Brass | Nickel | 0.35 | 270 | 40 | 3.5 | 56.66 | N | 4.25 | N | 49.86 | N | 3.545 |  | 2.343 | 12.66 | 0.6288 | Bath_3
JUL_24_3 | 2025-07-24 10:26 | 2 | 19452 | 67 | Brass | Nickel | 0.35 | 270 | 40 | 3.5 | 56.8 | N | 4.25 | N | 49.86 | N | 3.543 |  | 2.343 | 12.661 | 0.6288 | Bath_3
JUL_24_3 | 2025-07-24 10:26 | 2 | 19454 | 67 | Brass | Nickel | 0.35 | 270 | 40 | 3.5 | 56.66 | N | 4.25 | N | 49.86 | N | 3.543 |  | 2.343 | 12.662 | 0.6288 | Bath_3
JUL_24_3 | 2025-07-24 10:26 | 2 | 19456 | 67 | Brass | Nickel | 0.35 | 270 | 40 | 3.5 | 56.74 | N | 4.25 | N | 49.86 | N | 3.545 |  | 2.343 | 12.663 | 0.6288 | Bath_3
JUL_24_3 | 2025-07-24 10:26 | 2 | 19458 | 67 | Brass | Nickel | 0.35 | 270 | 40 | 3.5 | 56.88 | N | 4.25 | N | 49.86 | N | 3.545 |  | 2.343 | 12.665 | 0.6288 | Bath_3
JUL_24_3 | 2025-07-24 10:26 | 2 | 19460 | 67 | Brass | Nickel | 0.35 | 270 | 40 | 3.5 | 56.74 | N | 4.25 | N | 49.86 | N | 3.543 |  | 2.343 | 12.666 | 0.6288 | Bath_3
JUL_24_3 | 2025-07-24 10:26 | 2 | 19462 | 67 | Brass | Nickel | 0.35 | 270 | 40 | 3.5 | 56.8 | N | 4.25 | N | 49.86 | N | 3.542 |  | 2.343 | 12.667 | 0.6288 | Bath_3
JUL_24_3 | 2025-07-24 10:26 | 2 | 19464 | 67 | Brass | Nickel | 0.35 | 270 | 40 | 3.5 | 56.8 | N | 4.25 | N | 49.85 | N | 3.538 |  | 2.343 | 12.669 | 0.6288 | Bath_3
JUL_24_3 | 2025-07-24 10:26 | 2 | 19466 | 67 | Brass | Nickel | 0.35 | 270 | 40 | 3.5 | 56.52 | N | 4.25 | N | 49.86 | N | 3.539 |  | 2.343 | 12.67 | 0.6288 | Bath_3
JUL_24_3 | 2025-07-24 10:26 | 2 | 19468 | 67 | Brass | Nickel | 0.35 | 270 | 40 | 3.5 | 56.8 | N | 4.25 | N | 49.86 | N | 3.542 |  | 2.343 | 12.671 | 0.6288 | Bath_3
JUL_24_3 | 2025-07-24 10:26 | 2 | 19470 | 67 | Brass | Nickel | 0.35 | 270 | 40 | 3.5 | 56.6 | N | 4.25 | N | 49.87 | N | 3.543 |  | 2.343 | 12.673 | 0.6288 | Bath_3
JUL_24_3 | 2025-07-24 10:26 | 2 | 19472 | 67 | Brass | Nickel | 0.35 | 270 | 40 | 3.5 | 56.8 | N | 4.25 | N | 49.88 | N | 3.543 |  | 2.343 | 12.674 | 0.6288 | Bath_3
JUL_24_3 | 2025-07-24 10:26 | 2 | 19474 | 67 | Brass | Nickel | 0.35 | 270 | 40 | 3.5 | 56.88 | N | 4.25 | N | 49.87 | N | 3.542 |  | 2.343 | 12.675 | 0.6288 | Bath_3
JUL_24_3 | 2025-07-24 10:26 | 2 | 19476 | 67 | Brass | Nickel | 0.35 | 270 | 40 | 3.5 | 56.74 | N | 4.25 | N | 49.87 | N | 3.541 |  | 2.343 | 12.676 | 0.6288 | Bath_3
JUL_24_3 | 2025-07-24 10:26 | 2 | 19478 | 67 | Brass | Nickel | 0.35 | 270 | 40 | 3.5 | 56.8 | N | 4.25 | N | 49.86 | N | 3.541 |  | 2.343 | 12.678 | 0.6288 | Bath_3
JUL_24_3 | 2025-07-24 10:26 | 2 | 19480 | 67 | Brass | Nickel | 0.35 | 270 | 40 | 3.5 | 56.8 | N | 4.25 | N | 49.88 | N | 3.541 |  | 2.343 | 12.679 | 0.6288 | Bath_3
JUL_24_3 | 2025-07-24 10:26 | 2 | 19482 | 67 | Brass | Nickel | 0.35 | 270 | 40 | 3.5 | 56.6 | N | 4.25 | N | 49.86 | N | 3.541 |  | 2.343 | 12.68 | 0.6288 | Bath_3
JUL_24_3 | 2025-07-24 10:26 | 2 | 19484 | 67 | Brass | Nickel | 0.35 | 270 | 40 | 3.5 | 56.73 | N | 4.25 | N | 49.86 | N | 3.538 |  | 2.343 | 12.682 | 0.6288 | Bath_3
JUL_24_3 | 2025-07-24 10:26 | 2 | 19486 | 67 | Brass | Nickel | 0.35 | 270 | 40 | 3.5 | 56.66 | N | 4.25 | N | 49.86 | N | 3.539 |  | 2.343 | 12.683 | 0.6288 | Bath_3
JUL_24_3 | 2025-07-24 10:26 | 2 | 19488 | 67 | Brass | Nickel | 0.35 | 270 | 40 | 3.5 | 56.6 | N | 4.25 | N | 49.89 | N | 3.539 |  | 2.343 | 12.684 | 0.6288 | Bath_3
JUL_24_3 | 2025-07-24 10:26 | 2 | 19490 | 67 | Brass | Nickel | 0.35 | 270 | 40 | 3.5 | 56.66 | N | 4.25 | N | 49.87 | N | 3.534 |  | 2.343 | 12.686 | 0.6288 | Bath_3
JUL_24_3 | 2025-07-24 10:26 | 2 | 19492 | 67 | Brass | Nickel | 0.35 | 270 | 40 | 3.5 | 56.6 | N | 4.25 | N | 49.88 | N | 3.529 |  | 2.343 | 12.687 | 0.6288 | Bath_3
JUL_24_3 | 2025-07-24 10:26 | 2 | 19494 | 67 | Brass | Nickel | 0.35 | 270 | 40 | 3.5 | 56.66 | N | 4.25 | N | 49.88 | N | 3.521 |  | 2.343 | 12.688 | 0.6288 | Bath_3
JUL_24_3 | 2025-07-24 10:26 | 2 | 19496 | 67 | Brass | Nickel | 0.35 | 270 | 40 | 3.5 | 56.74 | N | 4.25 | N | 49.88 | N | 3.521 |  | 2.343 | 12.69 | 0.6288 | Bath_3
JUL_24_3 | 2025-07-24 10:26 | 2 | 19498 | 67 | Brass | Nickel | 0.35 | 270 | 40 | 3.5 | 56.66 | N | 4.25 | N | 49.88 | N | 3.521 |  | 2.343 | 12.691 | 0.6288 | Bath_3
JUL_24_3 | 2025-07-24 10:26 | 2 | 19500 | 67 | Brass | Nickel | 0.35 | 270 | 40 | 3.5 | 56.74 | N | 4.25 | N | 49.87 | N | 3.521 |  | 2.343 | 12.692 | 0.6288 | Bath_3
JUL_24_3 | 2025-07-24 10:26 | 2 | 19502 | 67 | Brass | Nickel | 0.35 | 270 | 40 | 3.5 | 56.6 | N | 4.25 | N | 49.9 | N | 3.52 |  | 2.343 | 12.693 | 0.6288 | Bath_3
JUL_24_3 | 2025-07-24 10:26 | 2 | 19504 | 67 | Brass | Nickel | 0.35 | 270 | 40 | 3.5 | 56.58 | N | 4.25 | N | 49.87 | N | 3.52 |  | 2.343 | 12.695 | 0.6288 | Bath_3
JUL_24_3 | 2025-07-24 10:27 | 2 | 19506 | 67 | Brass | Nickel | 0.35 | 270 | 40 | 3.5 | 56.66 | N | 4.25 | N | 49.86 | N | 3.52 |  | 2.343 | 12.696 | 0.6288 | Bath_3
JUL_24_3 | 2025-07-24 10:27 | 2 | 19508 | 67 | Brass | Nickel | 0.35 | 270 | 40 | 3.5 | 56.66 | N | 4.25 | N | 49.88 | N | 3.521 |  | 2.343 | 12.697 | 0.6288 | Bath_3
JUL_24_3 | 2025-07-24 10:27 | 2 | 19510 | 67 | Brass | Nickel | 0.35 | 270 | 40 | 3.5 | 56.66 | N | 4.25 | N | 49.87 | N | 3.521 |  | 2.343 | 12.699 | 0.6288 | Bath_3
JUL_24_3 | 2025-07-24 10:27 | 2 | 19512 | 67 | Brass | Nickel | 0.35 | 270 | 40 | 3.5 | 56.66 | N | 4.25 | N | 49.88 | N | 3.518 |  | 2.343 | 12.7 | 0.6288 | Bath_3
JUL_24_3 | 2025-07-24 10:27 | 2 | 19514 | 67 | Brass | Nickel | 0.35 | 270 | 40 | 3.5 | 56.77 | N | 4.25 | N | 49.89 | N | 3.518 |  | 2.343 | 12.701 | 0.6288 | Bath_3
JUL_24_3 | 2025-07-24 10:27 | 2 | 19516 | 67 | Brass | Nickel | 0.35 | 270 | 40 | 3.5 | 56.66 | N | 4.25 | N | 49.87 | N | 3.52 |  | 2.343 | 12.703 | 0.6288 | Bath_3
JUL_24_3 | 2025-07-24 10:27 | 2 | 19518 | 67 | Brass | Nickel | 0.35 | 270 | 40 | 3.5 | 56.8 | N | 4.25 | N | 49.88 | N | 3.521 |  | 2.343 | 12.704 | 0.6288 | Bath_3
JUL_24_3 | 2025-07-24 10:27 | 2 | 19520 | 67 | Brass | Nickel | 0.35 | 270 | 40 | 3.5 | 56.8 | N | 4.25 | N | 49.87 | N | 3.516 |  | 2.343 | 12.705 | 0.6288 | Bath_3
JUL_24_3 | 2025-07-24 10:27 | 2 | 19522 | 67 | Brass | Nickel | 0.35 | 270 | 40 | 3.5 | 56.58 | N | 4.25 | N | 49.89 | N | 3.516 |  | 2.343 | 12.706 | 0.6288 | Bath_3
JUL_24_3 | 2025-07-24 10:27 | 2 | 19524 | 67 | Brass | Nickel | 0.35 | 270 | 40 | 3.5 | 56.6 | N | 4.25 | N | 49.87 | N | 3.518 |  | 2.343 | 12.708 | 0.6288 | Bath_3
JUL_24_3 | 2025-07-24 10:27 | 2 | 19526 | 67 | Brass | Nickel | 0.35 | 270 | 40 | 3.5 | 56.52 | N | 4.25 | N | 49.87 | N | 3.518 |  | 2.343 | 12.709 | 0.6288 | Bath_3
JUL_24_3 | 2025-07-24 10:27 | 2 | 19528 | 67 | Brass | Nickel | 0.35 | 270 | 40 | 3.5 | 56.6 | N | 4.25 | N | 49.89 | N | 3.518 |  | 2.343 | 12.71 | 0.6288 | Bath_3
JUL_24_3 | 2025-07-24 10:27 | 2 | 19530 | 67 | Brass | Nickel | 0.35 | 270 | 40 | 3.5 | 56.74 | N | 4.25 | N | 49.9 | N | 3.517 |  | 2.343 | 12.712 | 0.6288 | Bath_3
JUL_24_3 | 2025-07-24 10:27 | 2 | 19532 | 67 | Brass | Nickel | 0.35 | 270 | 40 | 3.5 | 56.8 | N | 4.25 | N | 49.89 | N | 3.517 |  | 2.343 | 12.713 | 0.6288 | Bath_3
JUL_24_3 | 2025-07-24 10:27 | 2 | 19534 | 67 | Brass | Nickel | 0.35 | 270 | 40 | 3.5 | 56.8 | N | 4.25 | N | 49.89 | N | 3.514 |  | 2.343 | 12.714 | 0.6288 | Bath_3
JUL_24_3 | 2025-07-24 10:27 | 2 | 19536 | 67 | Brass | Nickel | 0.35 | 270 | 40 | 3.5 | 56.74 | N | 4.25 | N | 49.91 | N | 3.514 |  | 2.343 | 12.716 | 0.6288 | Bath_3
JUL_24_3 | 2025-07-24 10:27 | 2 | 19538 | 67 | Brass | Nickel | 0.35 | 270 | 40 | 3.5 | 56.6 | N | 4.25 | N | 49.91 | N | 3.516 |  | 2.343 | 12.717 | 0.6288 | Bath_3
JUL_24_3 | 2025-07-24 10:27 | 2 | 19540 | 67 | Brass | Nickel | 0.35 | 270 | 40 | 3.5 | 56.6 | N | 4.25 | N | 49.91 | N | 3.516 |  | 2.343 | 12.718 | 0.6288 | Bath_3
JUL_24_3 | 2025-07-24 10:27 | 2 | 19542 | 67 | Brass | Nickel | 0.35 | 270 | 40 | 3.5 | 56.66 | N | 4.25 | N | 49.91 | N | 3.516 |  | 2.343 | 12.719 | 0.6288 | Bath_3
JUL_24_3 | 2025-07-24 10:27 | 2 | 19544 | 67 | Brass | Nickel | 0.35 | 270 | 40 | 3.5 | 56.74 | N | 4.25 | N | 49.91 | N | 3.516 |  | 2.343 | 12.721 | 0.6288 | Bath_3
JUL_24_3 | 2025-07-24 10:27 | 2 | 19546 | 67 | Brass | Nickel | 0.35 | 270 | 40 | 3.5 | 56.8 | N | 4.25 | N | 49.91 | N | 3.516 |  | 2.343 | 12.722 | 0.6288 | Bath_3
JUL_24_3 | 2025-07-24 10:27 | 2 | 19548 | 67 | Brass | Nickel | 0.35 | 270 | 40 | 3.5 | 56.8 | N | 4.25 | N | 49.89 | N | 3.516 |  | 2.343 | 12.723 | 0.6288 | Bath_3
JUL_24_3 | 2025-07-24 10:27 | 2 | 19550 | 67 | Brass | Nickel | 0.35 | 270 | 40 | 3.5 | 56.8 | N | 4.25 | N | 49.88 | N | 3.516 |  | 2.343 | 12.725 | 0.6288 | Bath_3
JUL_24_3 | 2025-07-24 10:27 | 2 | 19552 | 67 | Brass | Nickel | 0.35 | 270 | 40 | 3.5 | 56.8 | N | 4.25 | N | 49.9 | N | 3.517 |  | 2.343 | 12.726 | 0.6288 | Bath_3
JUL_24_3 | 2025-07-24 10:27 | 2 | 19554 | 67 | Brass | Nickel | 0.35 | 270 | 40 | 3.5 | 56.8 | N | 4.25 | N | 49.88 | N | 3.52 |  | 2.343 | 12.727 | 0.6288 | Bath_3
JUL_24_3 | 2025-07-24 10:27 | 2 | 19556 | 67 | Brass | Nickel | 0.35 | 270 | 40 | 3.5 | 56.8 | N | 4.25 | N | 49.9 | N | 3.521 |  | 2.343 | 12.729 | 0.6288 | Bath_3
JUL_24_3 | 2025-07-24 10:27 | 2 | 19558 | 67 | Brass | Nickel | 0.35 | 270 | 40 | 3.5 | 56.8 | N | 4.25 | N | 49.91 | N | 3.52 |  | 2.343 | 12.73 | 0.6288 | Bath_3
JUL_24_3 | 2025-07-24 10:27 | 2 | 19560 | 67 | Brass | Nickel | 0.35 | 270 | 40 | 3.5 | 56.8 | N | 4.25 | N | 49.91 | N | 3.513 |  | 2.343 | 12.731 | 0.6288 | Bath_3
JUL_24_3 | 2025-07-24 10:27 | 2 | 19562 | 67 | Brass | Nickel | 0.35 | 270 | 40 | 3.5 | 56.66 | N | 4.25 | N | 49.91 | N | 3.517 |  | 2.343 | 12.732 | 0.6288 | Bath_3
JUL_24_3 | 2025-07-24 10:28 | 2 | 19564 | 67 | Brass | Nickel | 0.35 | 270 | 40 | 3.5 | 56.66 | N | 4.25 | N | 49.91 | N | 3.52 |  | 2.343 | 12.734 | 0.6288 | Bath_3
JUL_24_3 | 2025-07-24 10:28 | 2 | 19566 | 67 | Brass | Nickel | 0.35 | 270 | 40 | 3.5 | 56.66 | N | 4.25 | N | 49.9 | N | 3.524 |  | 2.343 | 12.735 | 0.6288 | Bath_3
JUL_24_3 | 2025-07-24 10:28 | 2 | 19568 | 67 | Brass | Nickel | 0.35 | 270 | 40 | 3.5 | 56.66 | N | 4.25 | N | 49.9 | N | 3.525 |  | 2.343 | 12.736 | 0.6288 | Bath_3
JUL_24_3 | 2025-07-24 10:28 | 2 | 19570 | 67 | Brass | Nickel | 0.35 | 270 | 40 | 3.5 | 56.66 | N | 4.25 | N | 49.9 | N | 3.528 |  | 2.343 | 12.738 | 0.6288 | Bath_3
JUL_24_3 | 2025-07-24 10:28 | 2 | 19572 | 67 | Brass | Nickel | 0.35 | 270 | 40 | 3.5 | 56.66 | N | 4.25 | N | 49.9 | N | 3.53 |  | 2.343 | 12.739 | 0.6288 | Bath_3
JUL_24_3 | 2025-07-24 10:28 | 2 | 19574 | 67 | Brass | Nickel | 0.35 | 270 | 40 | 3.5 | 56.69 | N | 4.25 | N | 49.91 | N | 3.534 |  | 2.343 | 12.74 | 0.6288 | Bath_3
JUL_24_3 | 2025-07-24 10:28 | 2 | 19576 | 67 | Brass | Nickel | 0.35 | 270 | 40 | 3.5 | 56.73 | N | 4.25 | N | 49.91 | N | 3.529 |  | 2.343 | 12.742 | 0.6288 | Bath_3
JUL_24_3 | 2025-07-24 10:28 | 2 | 19578 | 67 | Brass | Nickel | 0.35 | 270 | 40 | 3.5 | 56.66 | N | 4.25 | N | 49.91 | N | 3.532 |  | 2.343 | 12.743 | 0.6288 | Bath_3
JUL_24_3 | 2025-07-24 10:28 | 2 | 19580 | 67 | Brass | Nickel | 0.35 | 270 | 40 | 3.5 | 56.74 | N | 4.25 | N | 49.91 | N | 3.53 |  | 2.343 | 12.744 | 0.6288 | Bath_3
JUL_24_3 | 2025-07-24 10:28 | 2 | 19582 | 67 | Brass | Nickel | 0.35 | 270 | 40 | 3.5 | 56.66 | N | 4.25 | N | 49.91 | N | 3.533 |  | 2.343 | 12.745 | 0.6288 | Bath_3
JUL_24_3 | 2025-07-24 10:28 | 2 | 19584 | 67 | Brass | Nickel | 0.35 | 270 | 40 | 3.5 | 56.88 | N | 4.25 | N | 49.91 | N | 3.533 |  | 2.343 | 12.747 | 0.6288 | Bath_3
JUL_24_3 | 2025-07-24 10:28 | 2 | 19586 | 67 | Brass | Nickel | 0.35 | 270 | 40 | 3.5 | 56.88 | N | 4.25 | N | 49.91 | N | 3.543 |  | 2.343 | 12.748 | 0.6288 | Bath_3
JUL_24_3 | 2025-07-24 10:28 | 2 | 19588 | 67 | Brass | Nickel | 0.35 | 270 | 40 | 3.5 | 56.88 | N | 4.25 | N | 49.91 | N | 3.555 |  | 2.343 | 12.749 | 0.6288 | Bath_3
JUL_24_3 | 2025-07-24 10:28 | 2 | 19590 | 67 | Brass | Nickel | 0.35 | 270 | 40 | 3.5 | 56.95 | N | 4.25 | N | 49.93 | N | 3.59 |  | 2.343 | 12.751 | 0.6288 | Bath_3
JUL_24_3 | 2025-07-24 10:28 | 2 | 19592 | 67 | Brass | Nickel | 0.35 | 270 | 40 | 3.5 | 56.74 | N | 4.25 | N | 49.91 | N | 3.595 |  | 2.343 | 12.752 | 0.6288 | Bath_3
JUL_24_3 | 2025-07-24 10:28 | 2 | 19594 | 67 | Brass | Nickel | 0.35 | 270 | 40 | 3.5 | 56.6 | N | 4.25 | N | 49.92 | N | 3.697 |  | 2.343 | 12.753 | 0.6288 | Bath_3
JUL_24_3 | 2025-07-24 10:28 | 2 | 19596 | 67 | Brass | Nickel | 0.35 | 270 | 40 | 3.5 | 56.74 | N | 4.25 | N | 49.91 | N | 3.644 |  | 2.343 | 12.755 | 0.6288 | Bath_3
JUL_24_3 | 2025-07-24 10:28 | 2 | 19598 | 67 | Brass | Nickel | 0.35 | 270 | 40 | 3.5 | 56.74 | N | 4.25 | N | 49.91 | N | 3.668 |  | 2.343 | 12.756 | 0.6288 | Bath_3
JUL_24_3 | 2025-07-24 10:28 | 2 | 19600 | 67 | Brass | Nickel | 0.35 | 270 | 40 | 3.5 | 56.74 | N | 4.25 | N | 49.91 | N | 3.627 |  | 2.343 | 12.757 | 0.6288 | Bath_3
JUL_24_3 | 2025-07-24 10:28 | 2 | 19602 | 67 | Brass | Nickel | 0.35 | 270 | 40 | 3.5 | 56.74 | N | 4.25 | N | 49.92 | N | 3.613 |  | 2.343 | 12.759 | 0.6288 | Bath_3
JUL_24_3 | 2025-07-24 10:28 | 2 | 19604 | 67 | Brass | Nickel | 0.35 | 270 | 40 | 3.5 | 56.74 | N | 4.25 | N | 49.92 | N | 3.579 |  | 2.343 | 12.76 | 0.6288 | Bath_3
JUL_24_3 | 2025-07-24 10:28 | 2 | 19606 | 67 | Brass | Nickel | 0.35 | 270 | 40 | 3.5 | 56.74 | N | 4.25 | N | 49.93 | N | 3.564 |  | 2.343 | 12.761 | 0.6288 | Bath_3
JUL_24_3 | 2025-07-24 10:28 | 2 | 19608 | 67 | Brass | Nickel | 0.35 | 270 | 40 | 3.5 | 56.74 | N | 4.25 | N | 49.92 | N | 3.628 |  | 2.343 | 12.762 | 0.6288 | Bath_3
JUL_24_3 | 2025-07-24 10:28 | 2 | 19610 | 67 | Brass | Nickel | 0.35 | 270 | 40 | 3.5 | 56.66 | N | 4.25 | N | 49.94 | N | 3.643 |  | 2.343 | 12.764 | 0.6288 | Bath_3
JUL_24_3 | 2025-07-24 10:28 | 2 | 19612 | 67 | Brass | Nickel | 0.35 | 270 | 40 | 3.5 | 56.65 | N | 4.25 | N | 49.93 | N | 3.591 |  | 2.343 | 12.765 | 0.6288 | Bath_3
JUL_24_3 | 2025-07-24 10:28 | 2 | 19614 | 67 | Brass | Nickel | 0.35 | 270 | 40 | 3.5 | 56.8 | N | 4.25 | N | 49.94 | N | 3.568 |  | 2.343 | 12.766 | 0.6288 | Bath_3
JUL_24_3 | 2025-07-24 10:28 | 2 | 19616 | 67 | Brass | Nickel | 0.35 | 270 | 40 | 3.5 | 56.8 | N | 4.25 | N | 49.92 | N | 3.566 |  | 2.343 | 12.768 | 0.6288 | Bath_3
JUL_24_3 | 2025-07-24 10:28 | 2 | 19618 | 67 | Brass | Nickel | 0.35 | 270 | 40 | 3.5 | 56.8 | N | 4.25 | N | 49.93 | N | 3.557 |  | 2.343 | 12.769 | 0.6288 | Bath_3
JUL_24_3 | 2025-07-24 10:28 | 2 | 19620 | 67 | Brass | Nickel | 0.35 | 270 | 40 | 3.5 | 56.88 | N | 4.25 | N | 49.94 | N | 3.53 |  | 2.343 | 12.77 | 0.6288 | Bath_3
JUL_24_3 | 2025-07-24 10:28 | 2 | 19622 | 67 | Brass | Nickel | 0.35 | 270 | 40 | 3.5 | 56.88 | N | 4.25 | N | 49.93 | N | 3.566 |  | 2.343 | 12.772 | 0.6288 | Bath_3
JUL_24_3 | 2025-07-24 10:28 | 2 | 19624 | 67 | Brass | Nickel | 0.35 | 270 | 40 | 3.5 | 56.6 | N | 4.25 | N | 49.93 | N | 3.585 |  | 2.343 | 12.773 | 0.6288 | Bath_3
JUL_24_3 | 2025-07-24 10:29 | 2 | 19626 | 67 | Brass | Nickel | 0.35 | 270 | 40 | 3.5 | 56.8 | N | 4.25 | N | 49.93 | N | 3.547 |  | 2.343 | 12.774 | 0.6288 | Bath_3
JUL_24_3 | 2025-07-24 10:29 | 2 | 19628 | 67 | Brass | Nickel | 0.35 | 270 | 40 | 3.5 | 56.8 | N | 4.25 | N | 49.94 | N | 3.554 |  | 2.343 | 12.775 | 0.6288 | Bath_3
JUL_24_3 | 2025-07-24 10:29 | 2 | 19630 | 67 | Brass | Nickel | 0.35 | 270 | 40 | 3.5 | 56.8 | N | 4.25 | N | 49.93 | N | 3.627 |  | 2.343 | 12.777 | 0.6288 | Bath_3
JUL_24_3 | 2025-07-24 10:29 | 2 | 19632 | 67 | Brass | Nickel | 0.35 | 270 | 40 | 3.5 | 56.8 | N | 4.25 | N | 49.92 | N | 3.551 |  | 2.343 | 12.778 | 0.6288 | Bath_3
JUL_24_3 | 2025-07-24 10:29 | 2 | 19634 | 67 | Brass | Nickel | 0.35 | 270 | 40 | 3.5 | 56.6 | N | 4.25 | N | 49.93 | N | 3.545 |  | 2.343 | 12.779 | 0.6288 | Bath_3
JUL_24_3 | 2025-07-24 10:29 | 2 | 19636 | 67 | Brass | Nickel | 0.35 | 270 | 40 | 3.5 | 56.6 | N | 4.25 | N | 49.92 | N | 3.547 |  | 2.343 | 12.781 | 0.6288 | Bath_3
JUL_24_3 | 2025-07-24 10:29 | 2 | 19638 | 67 | Brass | Nickel | 0.35 | 270 | 40 | 3.5 | 56.6 | N | 4.25 | N | 49.92 | N | 3.551 |  | 2.343 | 12.782 | 0.6288 | Bath_3
JUL_24_3 | 2025-07-24 10:29 | 2 | 19640 | 67 | Brass | Nickel | 0.35 | 270 | 40 | 3.5 | 56.6 | N | 4.25 | N | 49.93 | N | 3.542 |  | 2.343 | 12.783 | 0.6288 | Bath_3
JUL_24_3 | 2025-07-24 10:29 | 2 | 19642 | 67 | Brass | Nickel | 0.35 | 270 | 40 | 3.5 | 56.6 | N | 4.25 | N | 49.92 | N | 3.541 |  | 2.343 | 12.785 | 0.6288 | Bath_3
JUL_24_3 | 2025-07-24 10:29 | 2 | 19644 | 67 | Brass | Nickel | 0.35 | 270 | 40 | 3.5 | 56.58 | N | 4.25 | N | 49.92 | N | 3.536 |  | 2.343 | 12.786 | 0.6288 | Bath_3
JUL_24_3 | 2025-07-24 10:29 | 2 | 19646 | 67 | Brass | Nickel | 0.35 | 270 | 40 | 3.5 | 56.58 | N | 4.25 | N | 49.91 | N | 3.536 |  | 2.343 | 12.787 | 0.6288 | Bath_3
JUL_24_3 | 2025-07-24 10:29 | 2 | 19648 | 67 | Brass | Nickel | 0.35 | 270 | 40 | 3.5 | 56.6 | N | 4.25 | N | 49.92 | N | 3.538 |  | 2.343 | 12.788 | 0.6288 | Bath_3
JUL_24_3 | 2025-07-24 10:29 | 2 | 19650 | 67 | Brass | Nickel | 0.35 | 270 | 40 | 3.5 | 56.6 | N | 4.25 | N | 49.93 | N | 3.557 |  | 2.343 | 12.79 | 0.6288 | Bath_3
JUL_24_3 | 2025-07-24 10:29 | 2 | 19652 | 67 | Brass | Nickel | 0.35 | 270 | 40 | 3.5 | 56.6 | N | 4.25 | N | 49.91 | N | 3.622 |  | 2.343 | 12.791 | 0.6288 | Bath_3
JUL_24_3 | 2025-07-24 10:29 | 2 | 19654 | 67 | Brass | Nickel | 0.35 | 270 | 40 | 3.5 | 56.8 | N | 4.25 | N | 49.93 | N | 3.663 |  | 2.343 | 12.792 | 0.6288 | Bath_3
JUL_24_3 | 2025-07-24 10:29 | 2 | 19656 | 67 | Brass | Nickel | 0.35 | 270 | 40 | 3.5 | 56.8 | N | 4.25 | N | 49.93 | N | 3.579 |  | 2.343 | 12.794 | 0.6288 | Bath_3
JUL_24_3 | 2025-07-24 10:29 | 2 | 19658 | 67 | Brass | Nickel | 0.35 | 270 | 40 | 3.5 | 56.6 | N | 4.25 | N | 49.92 | N | 3.564 |  | 2.343 | 12.795 | 0.6288 | Bath_3
JUL_24_3 | 2025-07-24 10:29 | 2 | 19660 | 67 | Brass | Nickel | 0.35 | 270 | 40 | 3.5 | 56.66 | N | 4.25 | N | 49.93 | N | 3.626 |  | 2.343 | 12.796 | 0.6288 | Bath_3
JUL_24_3 | 2025-07-24 10:29 | 2 | 19662 | 67 | Brass | Nickel | 0.35 | 270 | 40 | 3.5 | 56.66 | N | 4.25 | N | 49.93 | N | 3.661 |  | 2.343 | 12.798 | 0.6288 | Bath_3
JUL_24_3 | 2025-07-24 10:29 | 2 | 19664 | 67 | Brass | Nickel | 0.35 | 270 | 40 | 3.5 | 56.66 | N | 4.25 | N | 49.94 | N | 3.607 |  | 2.343 | 12.799 | 0.6288 | Bath_3
JUL_24_3 | 2025-07-24 10:29 | 2 | 19666 | 67 | Brass | Nickel | 0.35 | 270 | 40 | 3.5 | 56.68 | N | 4.25 | N | 49.93 | N | 3.588 |  | 2.343 | 12.8 | 0.6288 | Bath_3
JUL_24_3 | 2025-07-24 10:29 | 2 | 19668 | 67 | Brass | Nickel | 0.35 | 270 | 40 | 3.5 | 56.74 | N | 4.25 | N | 49.94 | N | 3.524 |  | 2.343 | 12.801 | 0.6288 | Bath_3
JUL_24_3 | 2025-07-24 10:29 | 2 | 19670 | 67 | Brass | Nickel | 0.35 | 270 | 40 | 3.5 | 56.74 | N | 4.25 | N | 49.92 | N | 3.516 |  | 2.343 | 12.803 | 0.6288 | Bath_3
JUL_24_3 | 2025-07-24 10:29 | 2 | 19672 | 67 | Brass | Nickel | 0.35 | 270 | 40 | 3.5 | 56.66 | N | 4.25 | N | 49.95 | N | 3.511 |  | 2.343 | 12.804 | 0.6288 | Bath_3
JUL_24_3 | 2025-07-24 10:29 | 2 | 19674 | 67 | Brass | Nickel | 0.35 | 270 | 40 | 3.5 | 56.74 | N | 4.25 | N | 49.94 | N | 3.507 |  | 2.343 | 12.805 | 0.6288 | Bath_3
JUL_24_3 | 2025-07-24 10:29 | 2 | 19676 | 67 | Brass | Nickel | 0.35 | 270 | 40 | 3.5 | 56.74 | N | 4.25 | N | 49.95 | N | 3.505 |  | 2.343 | 12.807 | 0.6288 | Bath_3
JUL_24_3 | 2025-07-24 10:29 | 2 | 19678 | 67 | Brass | Nickel | 0.35 | 270 | 40 | 3.5 | 56.66 | N | 4.25 | N | 49.96 | N | 3.501 |  | 2.343 | 12.808 | 0.6288 | Bath_3
JUL_24_3 | 2025-07-24 10:29 | 2 | 19680 | 67 | Brass | Nickel | 0.35 | 270 | 40 | 3.5 | 56.74 | N | 4.25 | N | 49.94 | N | 3.501 |  | 2.343 | 12.809 | 0.6288 | Bath_3
JUL_24_3 | 2025-07-24 10:29 | 2 | 19682 | 67 | Brass | Nickel | 0.35 | 270 | 40 | 3.5 | 56.74 | N | 4.25 | N | 49.94 | N | 3.501 |  | 2.343 | 12.811 | 0.6288 | Bath_3
JUL_24_3 | 2025-07-24 10:30 | 2 | 19684 | 67 | Brass | Nickel | 0.35 | 270 | 40 | 3.5 | 56.66 | N | 4.25 | N | 49.94 | N | 3.5 |  | 2.343 | 12.812 | 0.6288 | Bath_3
JUL_24_3 | 2025-07-24 10:30 | 2 | 19686 | 67 | Brass | Nickel | 0.35 | 270 | 40 | 3.5 | 56.74 | N | 4.25 | N | 49.93 | N | 3.5 |  | 2.343 | 12.813 | 0.6288 | Bath_3
JUL_24_3 | 2025-07-24 10:30 | 2 | 19688 | 67 | Brass | Nickel | 0.35 | 270 | 40 | 3.5 | 56.74 | N | 4.25 | N | 49.93 | N | 3.493 |  | 2.343 | 12.814 | 0.6288 | Bath_3
JUL_24_3 | 2025-07-24 10:30 | 2 | 19690 | 67 | Brass | Nickel | 0.35 | 270 | 40 | 3.5 | 56.74 | N | 4.25 | N | 49.95 | N | 3.497 |  | 2.343 | 12.816 | 0.6288 | Bath_3
JUL_24_3 | 2025-07-24 10:30 | 2 | 19692 | 67 | Brass | Nickel | 0.35 | 270 | 40 | 3.5 | 56.8 | N | 4.25 | N | 49.94 | N | 3.493 |  | 2.343 | 12.817 | 0.6288 | Bath_3
JUL_24_3 | 2025-07-24 10:30 | 2 | 19694 | 67 | Brass | Nickel | 0.35 | 270 | 40 | 3.5 | 56.74 | N | 4.25 | N | 49.96 | N | 3.488 |  | 2.343 | 12.818 | 0.6288 | Bath_3
JUL_24_3 | 2025-07-24 10:30 | 2 | 19696 | 67 | Brass | Nickel | 0.35 | 270 | 40 | 3.5 | 56.8 | N | 4.25 | N | 49.94 | N | 3.497 |  | 2.343 | 12.82 | 0.6288 | Bath_3
JUL_24_3 | 2025-07-24 10:30 | 2 | 19698 | 67 | Brass | Nickel | 0.35 | 270 | 40 | 3.5 | 56.66 | N | 4.25 | N | 49.95 | N | 3.496 |  | 2.343 | 12.821 | 0.6288 | Bath_3
JUL_24_3 | 2025-07-24 10:30 | 2 | 19700 | 67 | Brass | Nickel | 0.35 | 270 | 40 | 3.5 | 56.66 | N | 4.25 | N | 49.95 | N | 3.496 |  | 2.343 | 12.822 | 0.6288 | Bath_3
JUL_24_3 | 2025-07-24 10:30 | 2 | 19702 | 67 | Brass | Nickel | 0.35 | 270 | 40 | 3.5 | 56.66 | N | 4.25 | N | 49.93 | N | 3.496 |  | 2.343 | 12.824 | 0.6288 | Bath_3
JUL_24_3 | 2025-07-24 10:30 | 2 | 19704 | 67 | Brass | Nickel | 0.35 | 270 | 40 | 3.5 | 56.66 | N | 4.25 | N | 49.94 | N | 3.497 |  | 2.343 | 12.825 | 0.6288 | Bath_3
JUL_24_3 | 2025-07-24 10:30 | 2 | 19706 | 67 | Brass | Nickel | 0.35 | 270 | 40 | 3.5 | 56.66 | N | 4.25 | N | 49.95 | N | 3.489 |  | 2.343 | 12.826 | 0.6288 | Bath_3
JUL_24_3 | 2025-07-24 10:30 | 2 | 19708 | 67 | Brass | Nickel | 0.35 | 270 | 40 | 3.5 | 56.66 | N | 4.25 | N | 49.94 | N | 3.495 |  | 2.343 | 12.827 | 0.6288 | Bath_3
JUL_24_3 | 2025-07-24 10:30 | 2 | 19710 | 67 | Brass | Nickel | 0.35 | 270 | 40 | 3.5 | 56.66 | N | 4.25 | N | 49.95 | N | 3.497 |  | 2.343 | 12.829 | 0.6288 | Bath_3
JUL_24_3 | 2025-07-24 10:30 | 2 | 19712 | 67 | Brass | Nickel | 0.35 | 270 | 40 | 3.5 | 56.66 | N | 4.25 | N | 49.94 | N | 3.5 |  | 2.343 | 12.83 | 0.6288 | Bath_3
JUL_24_3 | 2025-07-24 10:30 | 2 | 19714 | 67 | Brass | Nickel | 0.35 | 270 | 40 | 3.5 | 56.66 | N | 4.25 | N | 49.94 | N | 3.505 |  | 2.343 | 12.831 | 0.6288 | Bath_3
JUL_24_3 | 2025-07-24 10:30 | 2 | 19716 | 67 | Brass | Nickel | 0.35 | 270 | 40 | 3.5 | 56.66 | N | 4.25 | N | 49.96 | N | 3.516 |  | 2.343 | 12.833 | 0.6288 | Bath_3
JUL_24_3 | 2025-07-24 10:30 | 2 | 19718 | 67 | Brass | Nickel | 0.35 | 270 | 40 | 3.5 | 56.66 | N | 4.25 | N | 49.96 | N | 3.52 |  | 2.343 | 12.834 | 0.6288 | Bath_3
JUL_24_3 | 2025-07-24 10:30 | 2 | 19720 | 67 | Brass | Nickel | 0.35 | 270 | 40 | 3.5 | 56.66 | N | 4.25 | N | 49.95 | N | 3.514 |  | 2.343 | 12.835 | 0.6288 | Bath_3
JUL_24_3 | 2025-07-24 10:30 | 2 | 19722 | 67 | Brass | Nickel | 0.35 | 270 | 40 | 3.5 | 56.66 | N | 4.25 | N | 49.95 | N | 3.5 |  | 2.343 | 12.837 | 0.6288 | Bath_3
JUL_24_3 | 2025-07-24 10:30 | 2 | 19724 | 67 | Brass | Nickel | 0.35 | 270 | 40 | 3.5 | 56.66 | N | 4.25 | N | 49.96 | N | 3.525 |  | 2.343 | 12.838 | 0.6288 | Bath_3
JUL_24_3 | 2025-07-24 10:30 | 2 | 19726 | 67 | Brass | Nickel | 0.35 | 270 | 40 | 3.5 | 56.66 | N | 4.25 | N | 49.95 | N | 3.558 |  | 2.343 | 12.839 | 0.6288 | Bath_3
JUL_24_3 | 2025-07-24 10:30 | 2 | 19728 | 67 | Brass | Nickel | 0.35 | 270 | 40 | 3.5 | 56.88 | N | 4.25 | N | 49.97 | N | 3.558 |  | 2.343 | 12.841 | 0.6288 | Bath_3
JUL_24_3 | 2025-07-24 10:30 | 2 | 19730 | 67 | Brass | Nickel | 0.35 | 270 | 40 | 3.5 | 56.6 | N | 4.25 | N | 49.97 | N | 3.601 |  | 2.343 | 12.842 | 0.6288 | Bath_3
JUL_24_3 | 2025-07-24 10:30 | 2 | 19732 | 67 | Brass | Nickel | 0.35 | 270 | 40 | 3.5 | 56.66 | N | 4.25 | N | 49.96 | N | 3.557 |  | 2.343 | 12.843 | 0.6288 | Bath_3
JUL_24_3 | 2025-07-24 10:30 | 2 | 19734 | 67 | Brass | Nickel | 0.35 | 270 | 40 | 3.5 | 56.74 | N | 4.25 | N | 49.95 | N | 3.561 |  | 2.343 | 12.844 | 0.6288 | Bath_3
JUL_24_3 | 2025-07-24 10:30 | 2 | 19736 | 67 | Brass | Nickel | 0.35 | 270 | 40 | 3.5 | 56.66 | N | 4.25 | N | 49.96 | N | 3.533 |  | 2.343 | 12.846 | 0.6288 | Bath_3
JUL_24_3 | 2025-07-24 10:30 | 2 | 19738 | 67 | Brass | Nickel | 0.35 | 270 | 40 | 3.5 | 56.74 | N | 4.25 | N | 49.96 | N | 3.545 |  | 2.343 | 12.847 | 0.6288 | Bath_3
JUL_24_3 | 2025-07-24 10:30 | 2 | 19740 | 67 | Brass | Nickel | 0.35 | 270 | 40 | 3.5 | 56.74 | N | 4.25 | N | 49.96 | N | 3.554 |  | 2.343 | 12.848 | 0.6288 | Bath_3
JUL_24_3 | 2025-07-24 10:30 | 2 | 19742 | 67 | Brass | Nickel | 0.35 | 270 | 40 | 3.5 | 56.66 | N | 4.25 | N | 49.96 | N | 3.554 |  | 2.343 | 12.85 | 0.6288 | Bath_3
JUL_24_3 | 2025-07-24 10:30 | 2 | 19744 | 67 | Brass | Nickel | 0.35 | 270 | 40 | 3.5 | 56.8 | N | 4.25 | N | 49.96 | N | 3.591 |  | 2.343 | 12.851 | 0.6288 | Bath_3
JUL_24_3 | 2025-07-24 10:31 | 2 | 19746 | 67 | Brass | Nickel | 0.35 | 270 | 40 | 3.5 | 56.8 | N | 4.25 | N | 49.94 | N | 3.566 |  | 2.343 | 12.852 | 0.6288 | Bath_3
JUL_24_3 | 2025-07-24 10:31 | 2 | 19748 | 67 | Brass | Nickel | 0.35 | 270 | 40 | 3.5 | 56.66 | N | 4.25 | N | 49.93 | N | 3.562 |  | 2.343 | 12.854 | 0.6288 | Bath_3
JUL_24_3 | 2025-07-24 10:31 | 2 | 19750 | 67 | Brass | Nickel | 0.35 | 270 | 40 | 3.5 | 56.8 | N | 4.25 | N | 49.96 | N | 3.572 |  | 2.343 | 12.855 | 0.6288 | Bath_3
JUL_24_3 | 2025-07-24 10:31 | 2 | 19752 | 67 | Brass | Nickel | 0.35 | 270 | 40 | 3.5 | 56.74 | N | 4.25 | N | 49.94 | N | 3.581 |  | 2.343 | 12.856 | 0.6288 | Bath_3
JUL_24_3 | 2025-07-24 10:31 | 2 | 19754 | 67 | Brass | Nickel | 0.35 | 270 | 40 | 3.5 | 56.66 | N | 4.25 | N | 49.95 | N | 3.609 |  | 2.343 | 12.857 | 0.6288 | Bath_3
JUL_24_3 | 2025-07-24 10:31 | 2 | 19756 | 67 | Brass | Nickel | 0.35 | 270 | 40 | 3.5 | 56.8 | N | 4.25 | N | 49.95 | N | 3.575 |  | 2.343 | 12.859 | 0.6288 | Bath_3
JUL_24_3 | 2025-07-24 10:31 | 2 | 19758 | 67 | Brass | Nickel | 0.35 | 270 | 40 | 3.5 | 56.74 | N | 4.25 | N | 49.94 | N | 3.603 |  | 2.343 | 12.86 | 0.6288 | Bath_3
JUL_24_3 | 2025-07-24 10:31 | 2 | 19760 | 67 | Brass | Nickel | 0.35 | 270 | 40 | 3.5 | 56.66 | N | 4.25 | N | 49.95 | N | 3.563 |  | 2.343 | 12.861 | 0.6288 | Bath_3
JUL_24_3 | 2025-07-24 10:31 | 2 | 19762 | 67 | Brass | Nickel | 0.35 | 270 | 40 | 3.5 | 56.84 | N | 4.25 | N | 49.94 | N | 3.616 |  | 2.343 | 12.863 | 0.6288 | Bath_3
JUL_24_3 | 2025-07-24 10:31 | 2 | 19764 | 67 | Brass | Nickel | 0.35 | 270 | 40 | 3.5 | 56.6 | N | 4.25 | N | 49.96 | N | 3.591 |  | 2.343 | 12.864 | 0.6288 | Bath_3
JUL_24_3 | 2025-07-24 10:31 | 2 | 19766 | 67 | Brass | Nickel | 0.35 | 270 | 40 | 3.5 | 56.8 | N | 4.25 | N | 49.96 | N | 3.586 |  | 2.343 | 12.865 | 0.6288 | Bath_3
JUL_24_3 | 2025-07-24 10:31 | 2 | 19768 | 67 | Brass | Nickel | 0.35 | 270 | 40 | 3.5 | 56.95 | N | 4.25 | N | 49.96 | N | 3.562 |  | 2.343 | 12.867 | 0.6288 | Bath_3
JUL_24_3 | 2025-07-24 10:31 | 2 | 19770 | 67 | Brass | Nickel | 0.35 | 270 | 40 | 3.5 | 56.66 | N | 4.25 | N | 49.97 | N | 3.55 |  | 2.343 | 12.868 | 0.6288 | Bath_3
JUL_24_3 | 2025-07-24 10:31 | 2 | 19772 | 67 | Brass | Nickel | 0.35 | 270 | 40 | 3.5 | 56.8 | N | 4.25 | N | 49.97 | N | 3.555 |  | 2.343 | 12.869 | 0.6288 | Bath_3
JUL_24_3 | 2025-07-24 10:31 | 2 | 19774 | 67 | Brass | Nickel | 0.35 | 270 | 40 | 3.5 | 56.8 | N | 4.25 | N | 49.96 | N | 3.555 |  | 2.343 | 12.87 | 0.6288 | Bath_3
JUL_24_3 | 2025-07-24 10:31 | 2 | 19776 | 67 | Brass | Nickel | 0.35 | 270 | 40 | 3.5 | 56.66 | N | 4.25 | N | 49.97 | N | 3.534 |  | 2.343 | 12.872 | 0.6288 | Bath_3
JUL_24_3 | 2025-07-24 10:31 | 2 | 19778 | 67 | Brass | Nickel | 0.35 | 270 | 40 | 3.5 | 56.8 | N | 4.25 | N | 49.96 | N | 3.561 |  | 2.343 | 12.873 | 0.6288 | Bath_3
JUL_24_3 | 2025-07-24 10:31 | 2 | 19780 | 67 | Brass | Nickel | 0.35 | 270 | 40 | 3.5 | 56.8 | N | 4.25 | N | 49.96 | N | 3.557 |  | 2.343 | 12.874 | 0.6288 | Bath_3
JUL_24_3 | 2025-07-24 10:31 | 2 | 19782 | 67 | Brass | Nickel | 0.35 | 270 | 40 | 3.5 | 56.66 | N | 4.25 | N | 49.96 | N | 3.571 |  | 2.343 | 12.876 | 0.6288 | Bath_3
JUL_24_3 | 2025-07-24 10:31 | 2 | 19784 | 67 | Brass | Nickel | 0.35 | 270 | 40 | 3.5 | 56.66 | N | 4.25 | N | 49.96 | N | 3.571 |  | 2.343 | 12.877 | 0.6288 | Bath_3
JUL_24_3 | 2025-07-24 10:31 | 2 | 19786 | 67 | Brass | Nickel | 0.35 | 270 | 40 | 3.5 | 56.74 | N | 4.25 | N | 49.96 | N | 3.53 |  | 2.343 | 12.878 | 0.6288 | Bath_3
JUL_24_3 | 2025-07-24 10:31 | 2 | 19788 | 67 | Brass | Nickel | 0.35 | 270 | 40 | 3.5 | 56.52 | N | 4.25 | N | 49.96 | N | 3.541 |  | 2.343 | 12.88 | 0.6288 | Bath_3
JUL_24_3 | 2025-07-24 10:31 | 2 | 19790 | 67 | Brass | Nickel | 0.35 | 270 | 40 | 3.5 | 56.66 | N | 4.25 | N | 49.98 | N | 3.555 |  | 2.343 | 12.881 | 0.6288 | Bath_3
JUL_24_3 | 2025-07-24 10:31 | 2 | 19792 | 67 | Brass | Nickel | 0.35 | 270 | 40 | 3.5 | 56.74 | N | 4.25 | N | 49.98 | N | 3.575 |  | 2.343 | 12.882 | 0.6288 | Bath_3
JUL_24_3 | 2025-07-24 10:31 | 2 | 19794 | 67 | Brass | Nickel | 0.35 | 270 | 40 | 3.5 | 56.66 | N | 4.25 | N | 49.97 | N | 3.572 |  | 2.343 | 12.883 | 0.6288 | Bath_3
JUL_24_3 | 2025-07-24 10:31 | 2 | 19796 | 67 | Brass | Nickel | 0.35 | 270 | 40 | 3.5 | 56.74 | N | 4.25 | N | 49.98 | N | 3.578 |  | 2.343 | 12.885 | 0.6288 | Bath_3
JUL_24_3 | 2025-07-24 10:31 | 2 | 19798 | 67 | Brass | Nickel | 0.35 | 270 | 40 | 3.5 | 56.88 | N | 4.25 | N | 49.96 | N | 3.626 |  | 2.343 | 12.886 | 0.6288 | Bath_3
JUL_24_3 | 2025-07-24 10:31 | 2 | 19800 | 67 | Brass | Nickel | 0.35 | 270 | 40 | 3.5 | 56.77 | N | 4.25 | N | 49.97 | N | 3.607 |  | 2.343 | 12.887 | 0.6288 | Bath_3
JUL_24_3 | 2025-07-24 10:31 | 2 | 19802 | 67 | Brass | Nickel | 0.35 | 270 | 40 | 3.5 | 56.66 | N | 4.25 | N | 49.96 | N | 3.549 |  | 2.343 | 12.889 | 0.6288 | Bath_3
JUL_24_3 | 2025-07-24 10:32 | 2 | 19804 | 67 | Brass | Nickel | 0.35 | 270 | 40 | 3.5 | 56.66 | N | 4.25 | N | 49.98 | N | 3.551 |  | 2.343 | 12.89 | 0.6288 | Bath_3
JUL_24_3 | 2025-07-24 10:32 | 2 | 19806 | 67 | Brass | Nickel | 0.35 | 270 | 40 | 3.5 | 56.66 | N | 4.25 | N | 49.96 | N | 3.542 |  | 2.343 | 12.891 | 0.6288 | Bath_3
JUL_24_3 | 2025-07-24 10:32 | 2 | 19808 | 67 | Brass | Nickel | 0.35 | 270 | 40 | 3.5 | 56.66 | N | 4.25 | N | 49.97 | N | 3.543 |  | 2.343 | 12.893 | 0.6288 | Bath_3
JUL_24_3 | 2025-07-24 10:32 | 2 | 19810 | 67 | Brass | Nickel | 0.35 | 270 | 40 | 3.5 | 56.74 | N | 4.25 | N | 49.97 | N | 3.542 |  | 2.343 | 12.894 | 0.6288 | Bath_3
JUL_24_3 | 2025-07-24 10:32 | 2 | 19812 | 67 | Brass | Nickel | 0.35 | 270 | 40 | 3.5 | 56.66 | N | 4.25 | N | 49.97 | N | 3.522 |  | 2.343 | 12.895 | 0.6288 | Bath_3
JUL_24_3 | 2025-07-24 10:32 | 2 | 19814 | 67 | Brass | Nickel | 0.35 | 270 | 40 | 3.5 | 56.52 | N | 4.25 | N | 49.97 | N | 3.542 |  | 2.343 | 12.896 | 0.6288 | Bath_3
JUL_24_3 | 2025-07-24 10:32 | 2 | 19816 | 67 | Brass | Nickel | 0.35 | 270 | 40 | 3.5 | 56.52 | N | 4.25 | N | 49.97 | N | 3.567 |  | 2.343 | 12.898 | 0.6288 | Bath_3
JUL_24_3 | 2025-07-24 10:32 | 2 | 19818 | 67 | Brass | Nickel | 0.35 | 270 | 40 | 3.5 | 56.52 | N | 4.25 | N | 49.97 | N | 3.619 |  | 2.343 | 12.899 | 0.6288 | Bath_3
JUL_24_3 | 2025-07-24 10:32 | 2 | 19820 | 67 | Brass | Nickel | 0.35 | 270 | 40 | 3.5 | 56.52 | N | 4.25 | N | 49.98 | N | 3.634 |  | 2.343 | 12.9 | 0.6288 | Bath_3
JUL_24_3 | 2025-07-24 10:32 | 2 | 19822 | 67 | Brass | Nickel | 0.35 | 270 | 40 | 3.5 | 56.66 | N | 4.25 | N | 49.96 | N | 3.634 |  | 2.343 | 12.902 | 0.6288 | Bath_3
JUL_24_3 | 2025-07-24 10:32 | 2 | 19824 | 67 | Brass | Nickel | 0.35 | 270 | 40 | 3.5 | 56.66 | N | 4.25 | N | 49.96 | N | 3.57 |  | 2.343 | 12.903 | 0.6288 | Bath_3
JUL_24_3 | 2025-07-24 10:32 | 2 | 19826 | 67 | Brass | Nickel | 0.35 | 270 | 40 | 3.5 | 56.6 | N | 4.25 | N | 49.96 | N | 3.576 |  | 2.343 | 12.904 | 0.6288 | Bath_3
JUL_24_3 | 2025-07-24 10:32 | 2 | 19828 | 67 | Brass | Nickel | 0.35 | 270 | 40 | 3.5 | 56.66 | N | 4.25 | N | 49.96 | N | 3.614 |  | 2.343 | 12.906 | 0.6288 | Bath_3
JUL_24_3 | 2025-07-24 10:32 | 2 | 19830 | 67 | Brass | Nickel | 0.35 | 270 | 40 | 3.5 | 56.63 | N | 4.25 | N | 49.97 | N | 3.598 |  | 2.343 | 12.907 | 0.6288 | Bath_3
JUL_24_3 | 2025-07-24 10:32 | 2 | 19832 | 67 | Brass | Nickel | 0.35 | 270 | 40 | 3.5 | 56.46 | N | 4.25 | N | 49.98 | N | 3.616 |  | 2.343 | 12.908 | 0.6288 | Bath_3
JUL_24_3 | 2025-07-24 10:32 | 2 | 19834 | 67 | Brass | Nickel | 0.35 | 270 | 40 | 3.5 | 56.8 | N | 4.25 | N | 49.96 | N | 3.593 |  | 2.343 | 12.91 | 0.6288 | Bath_3
JUL_24_3 | 2025-07-24 10:32 | 2 | 19836 | 67 | Brass | Nickel | 0.35 | 270 | 40 | 3.5 | 56.8 | N | 4.25 | N | 49.98 | N | 3.567 |  | 2.343 | 12.911 | 0.6288 | Bath_3
JUL_24_3 | 2025-07-24 10:32 | 2 | 19838 | 67 | Brass | Nickel | 0.35 | 270 | 40 | 3.5 | 56.66 | N | 4.25 | N | 49.96 | N | 3.557 |  | 2.343 | 12.912 | 0.6288 | Bath_3
JUL_24_3 | 2025-07-24 10:32 | 2 | 19840 | 67 | Brass | Nickel | 0.35 | 270 | 40 | 3.5 | 56.8 | N | 4.25 | N | 49.97 | N | 3.547 |  | 2.343 | 12.913 | 0.6288 | Bath_3
JUL_24_3 | 2025-07-24 10:32 | 2 | 19842 | 67 | Brass | Nickel | 0.35 | 270 | 40 | 3.5 | 56.8 | N | 4.25 | N | 49.98 | N | 3.52 |  | 2.343 | 12.915 | 0.6288 | Bath_3
JUL_24_3 | 2025-07-24 10:32 | 2 | 19844 | 67 | Brass | Nickel | 0.35 | 270 | 40 | 3.5 | 56.8 | N | 4.25 | N | 49.98 | N | 3.512 |  | 2.343 | 12.916 | 0.6288 | Bath_3
JUL_24_3 | 2025-07-24 10:32 | 2 | 19846 | 67 | Brass | Nickel | 0.35 | 270 | 40 | 3.5 | 56.8 | N | 4.25 | N | 49.96 | N | 3.518 |  | 2.343 | 12.917 | 0.6288 | Bath_3
JUL_24_3 | 2025-07-24 10:32 | 2 | 19848 | 67 | Brass | Nickel | 0.35 | 270 | 40 | 3.5 | 56.8 | N | 4.25 | N | 49.98 | N | 3.517 |  | 2.343 | 12.919 | 0.6288 | Bath_3
JUL_24_3 | 2025-07-24 10:32 | 2 | 19850 | 67 | Brass | Nickel | 0.35 | 270 | 40 | 3.5 | 56.8 | N | 4.25 | N | 49.96 | N | 3.532 |  | 2.343 | 12.92 | 0.6288 | Bath_3
JUL_24_3 | 2025-07-24 10:32 | 2 | 19852 | 67 | Brass | Nickel | 0.35 | 270 | 40 | 3.5 | 56.6 | N | 4.25 | N | 49.98 | N | 3.538 |  | 2.343 | 12.921 | 0.6288 | Bath_3
JUL_24_3 | 2025-07-24 10:32 | 2 | 19854 | 67 | Brass | Nickel | 0.35 | 270 | 40 | 3.5 | 56.66 | N | 4.25 | N | 49.97 | N | 3.543 |  | 2.343 | 12.923 | 0.6288 | Bath_3
JUL_24_3 | 2025-07-24 10:32 | 2 | 19856 | 67 | Brass | Nickel | 0.35 | 270 | 40 | 3.5 | 56.66 | N | 4.25 | N | 49.97 | N | 3.597 |  | 2.343 | 12.924 | 0.6288 | Bath_3
JUL_24_3 | 2025-07-24 10:32 | 2 | 19858 | 67 | Brass | Nickel | 0.35 | 270 | 40 | 3.5 | 56.6 | N | 4.25 | N | 49.98 | N | 3.597 |  | 2.343 | 12.925 | 0.6288 | Bath_3
JUL_24_3 | 2025-07-24 10:32 | 2 | 19860 | 67 | Brass | Nickel | 0.35 | 270 | 40 | 3.5 | 56.6 | N | 4.25 | N | 49.96 | N | 3.632 |  | 2.343 | 12.926 | 0.6288 | Bath_3
JUL_24_3 | 2025-07-24 10:32 | 2 | 19862 | 67 | Brass | Nickel | 0.35 | 270 | 40 | 3.5 | 56.88 | N | 4.25 | N | 49.97 | N | 3.595 |  | 2.343 | 12.928 | 0.6288 | Bath_3
JUL_24_3 | 2025-07-24 10:33 | 2 | 19864 | 67 | Brass | Nickel | 0.35 | 270 | 40 | 3.5 | 56.6 | N | 4.25 | N | 50 | N | 3.543 |  | 2.343 | 12.929 | 0.6288 | Bath_3
JUL_24_3 | 2025-07-24 10:33 | 2 | 19866 | 67 | Brass | Nickel | 0.35 | 270 | 40 | 3.5 | 56.6 | N | 4.25 | N | 49.99 | N | 3.516 |  | 2.343 | 12.93 | 0.6288 | Bath_3
JUL_24_3 | 2025-07-24 10:33 | 2 | 19868 | 67 | Brass | Nickel | 0.35 | 270 | 40 | 3.5 | 56.66 | N | 4.25 | N | 50.01 | N | 3.503 |  | 2.343 | 12.932 | 0.6288 | Bath_3
JUL_24_3 | 2025-07-24 10:33 | 2 | 19870 | 67 | Brass | Nickel | 0.35 | 270 | 40 | 3.5 | 56.6 | N | 4.25 | N | 50.01 | N | 3.507 |  | 2.343 | 12.933 | 0.6288 | Bath_3
JUL_24_3 | 2025-07-24 10:33 | 2 | 19872 | 67 | Brass | Nickel | 0.35 | 270 | 40 | 3.5 | 56.6 | N | 4.25 | N | 49.99 | N | 3.505 |  | 2.343 | 12.934 | 0.6288 | Bath_3
JUL_24_3 | 2025-07-24 10:33 | 2 | 19874 | 67 | Brass | Nickel | 0.35 | 270 | 40 | 3.5 | 56.58 | N | 4.25 | N | 50 | N | 3.517 |  | 2.343 | 12.936 | 0.6288 | Bath_3
JUL_24_3 | 2025-07-24 10:33 | 2 | 19876 | 67 | Brass | Nickel | 0.35 | 270 | 40 | 3.5 | 56.6 | N | 4.25 | N | 50 | N | 3.526 |  | 2.343 | 12.937 | 0.6288 | Bath_3
JUL_24_3 | 2025-07-24 10:33 | 2 | 19878 | 67 | Brass | Nickel | 0.35 | 270 | 40 | 3.5 | 56.6 | N | 4.25 | N | 49.98 | N | 3.59 |  | 2.343 | 12.938 | 0.6288 | Bath_3
JUL_24_3 | 2025-07-24 10:33 | 2 | 19880 | 67 | Brass | Nickel | 0.35 | 270 | 40 | 3.5 | 56.6 | N | 4.25 | N | 49.99 | N | 3.571 |  | 2.343 | 12.939 | 0.6288 | Bath_3
JUL_24_3 | 2025-07-24 10:33 | 2 | 19882 | 67 | Brass | Nickel | 0.35 | 270 | 40 | 3.5 | 56.74 | N | 4.25 | N | 49.99 | N | 3.585 |  | 2.343 | 12.941 | 0.6288 | Bath_3
JUL_24_3 | 2025-07-24 10:33 | 2 | 19884 | 67 | Brass | Nickel | 0.35 | 270 | 40 | 3.5 | 56.66 | N | 4.25 | N | 49.99 | N | 3.599 |  | 2.343 | 12.942 | 0.6288 | Bath_3
JUL_24_3 | 2025-07-24 10:33 | 2 | 19886 | 67 | Brass | Nickel | 0.35 | 270 | 40 | 3.5 | 56.74 | N | 4.25 | N | 49.98 | N | 3.643 |  | 2.343 | 12.943 | 0.6288 | Bath_3
JUL_24_3 | 2025-07-24 10:33 | 2 | 19888 | 67 | Brass | Nickel | 0.35 | 270 | 40 | 3.5 | 56.66 | N | 4.25 | N | 49.99 | N | 3.542 |  | 2.343 | 12.945 | 0.6288 | Bath_3
JUL_24_3 | 2025-07-24 10:33 | 2 | 19890 | 67 | Brass | Nickel | 0.35 | 270 | 40 | 3.5 | 56.66 | N | 4.25 | N | 50 | N | 3.539 |  | 2.343 | 12.946 | 0.6288 | Bath_3
JUL_24_3 | 2025-07-24 10:33 | 2 | 19892 | 67 | Brass | Nickel | 0.35 | 270 | 40 | 3.5 | 56.66 | N | 4.25 | N | 50.01 | N | 3.542 |  | 2.343 | 12.947 | 0.6288 | Bath_3
JUL_24_3 | 2025-07-24 10:33 | 2 | 19894 | 67 | Brass | Nickel | 0.35 | 270 | 40 | 3.5 | 56.6 | N | 4.25 | N | 50 | N | 3.539 |  | 2.343 | 12.949 | 0.6288 | Bath_3
JUL_24_3 | 2025-07-24 10:33 | 2 | 19896 | 67 | Brass | Nickel | 0.35 | 270 | 40 | 3.5 | 56.66 | N | 4.25 | N | 50.01 | N | 3.534 |  | 2.343 | 12.95 | 0.6288 | Bath_3
JUL_24_3 | 2025-07-24 10:33 | 2 | 19898 | 67 | Brass | Nickel | 0.35 | 270 | 40 | 3.5 | 56.6 | N | 4.25 | N | 49.98 | N | 3.541 |  | 2.343 | 12.951 | 0.6288 | Bath_3
JUL_24_3 | 2025-07-24 10:33 | 2 | 19900 | 67 | Brass | Nickel | 0.35 | 270 | 40 | 3.5 | 56.66 | N | 4.25 | N | 49.99 | N | 3.522 |  | 2.343 | 12.952 | 0.6288 | Bath_3
JUL_24_3 | 2025-07-24 10:33 | 2 | 19902 | 67 | Brass | Nickel | 0.35 | 270 | 40 | 3.5 | 56.66 | N | 4.25 | N | 49.98 | N | 3.532 |  | 2.343 | 12.954 | 0.6288 | Bath_3
JUL_24_3 | 2025-07-24 10:33 | 2 | 19904 | 67 | Brass | Nickel | 0.35 | 270 | 40 | 3.5 | 56.74 | N | 4.25 | N | 50 | N | 3.537 |  | 2.343 | 12.955 | 0.6288 | Bath_3
JUL_24_3 | 2025-07-24 10:33 | 2 | 19906 | 67 | Brass | Nickel | 0.35 | 270 | 40 | 3.5 | 56.66 | N | 4.25 | N | 49.99 | N | 3.526 |  | 2.343 | 12.956 | 0.6288 | Bath_3
JUL_24_3 | 2025-07-24 10:33 | 2 | 19908 | 67 | Brass | Nickel | 0.35 | 270 | 40 | 3.5 | 56.66 | N | 4.25 | N | 50.01 | N | 3.528 |  | 2.343 | 12.958 | 0.6288 | Bath_3
JUL_24_3 | 2025-07-24 10:33 | 2 | 19910 | 67 | Brass | Nickel | 0.35 | 270 | 40 | 3.5 | 56.66 | N | 4.25 | N | 49.99 | N | 3.525 |  | 2.343 | 12.959 | 0.6288 | Bath_3
JUL_24_3 | 2025-07-24 10:33 | 2 | 19912 | 67 | Brass | Nickel | 0.35 | 270 | 40 | 3.5 | 56.6 | N | 4.25 | N | 50 | N | 3.517 |  | 2.343 | 12.96 | 0.6288 | Bath_3
JUL_24_3 | 2025-07-24 10:33 | 2 | 19914 | 67 | Brass | Nickel | 0.35 | 270 | 40 | 3.5 | 56.66 | N | 4.25 | N | 49.99 | N | 3.534 |  | 2.343 | 12.962 | 0.6288 | Bath_3
JUL_24_3 | 2025-07-24 10:33 | 2 | 19916 | 67 | Brass | Nickel | 0.35 | 270 | 40 | 3.5 | 56.74 | N | 4.25 | N | 50 | N | 3.541 |  | 2.343 | 12.963 | 0.6288 | Bath_3
JUL_24_3 | 2025-07-24 10:33 | 2 | 19918 | 67 | Brass | Nickel | 0.35 | 270 | 40 | 3.5 | 56.66 | N | 4.25 | N | 50.01 | N | 3.546 |  | 2.343 | 12.964 | 0.6288 | Bath_3
JUL_24_3 | 2025-07-24 10:33 | 2 | 19920 | 67 | Brass | Nickel | 0.35 | 270 | 40 | 3.5 | 56.71 | N | 4.25 | N | 49.99 | N | 3.559 |  | 2.343 | 12.965 | 0.6288 | Bath_3
JUL_24_3 | 2025-07-24 10:33 | 2 | 19922 | 67 | Brass | Nickel | 0.35 | 270 | 40 | 3.5 | 56.74 | N | 4.25 | N | 50 | N | 3.581 |  | 2.343 | 12.967 | 0.6288 | Bath_3
JUL_24_3 | 2025-07-24 10:34 | 2 | 19924 | 67 | Brass | Nickel | 0.35 | 270 | 40 | 3.5 | 56.66 | N | 4.25 | N | 50.01 | N | 3.59 |  | 2.343 | 12.968 | 0.6288 | Bath_3
JUL_24_3 | 2025-07-24 10:34 | 2 | 19926 | 67 | Brass | Nickel | 0.35 | 270 | 40 | 3.5 | 56.66 | N | 4.25 | N | 49.98 | N | 3.579 |  | 2.343 | 12.969 | 0.6288 | Bath_3
JUL_24_3 | 2025-07-24 10:34 | 2 | 19928 | 67 | Brass | Nickel | 0.35 | 270 | 40 | 3.5 | 56.74 | N | 4.25 | N | 50 | N | 3.562 |  | 2.343 | 12.971 | 0.6288 | Bath_3
JUL_24_3 | 2025-07-24 10:34 | 2 | 19930 | 67 | Brass | Nickel | 0.35 | 270 | 40 | 3.5 | 56.6 | N | 4.25 | N | 50 | N | 3.561 |  | 2.343 | 12.972 | 0.6288 | Bath_3
JUL_24_3 | 2025-07-24 10:34 | 2 | 19932 | 67 | Brass | Nickel | 0.35 | 270 | 40 | 3.5 | 56.6 | N | 4.25 | N | 50 | N | 3.558 |  | 2.343 | 12.973 | 0.6288 | Bath_3
JUL_24_3 | 2025-07-24 10:34 | 2 | 19934 | 67 | Brass | Nickel | 0.35 | 270 | 40 | 3.5 | 56.66 | N | 4.25 | N | 50 | N | 3.589 |  | 2.343 | 12.975 | 0.6288 | Bath_3
JUL_24_3 | 2025-07-24 10:34 | 2 | 19936 | 67 | Brass | Nickel | 0.35 | 270 | 40 | 3.5 | 56.66 | N | 4.25 | N | 49.99 | N | 3.517 |  | 2.343 | 12.976 | 0.6288 | Bath_3
JUL_24_3 | 2025-07-24 10:34 | 2 | 19938 | 67 | Brass | Nickel | 0.35 | 270 | 40 | 3.5 | 56.66 | N | 4.25 | N | 49.99 | N | 3.503 |  | 2.343 | 12.977 | 0.6288 | Bath_3
JUL_24_3 | 2025-07-24 10:34 | 2 | 19940 | 67 | Brass | Nickel | 0.35 | 270 | 40 | 3.5 | 56.66 | N | 4.25 | N | 49.99 | N | 3.497 |  | 2.343 | 12.979 | 0.6288 | Bath_3
JUL_24_3 | 2025-07-24 10:34 | 2 | 19942 | 67 | Brass | Nickel | 0.35 | 270 | 40 | 3.5 | 56.66 | N | 4.25 | N | 49.99 | N | 3.492 |  | 2.343 | 12.98 | 0.6288 | Bath_3
JUL_24_3 | 2025-07-24 10:34 | 2 | 19944 | 67 | Brass | Nickel | 0.35 | 270 | 40 | 3.5 | 56.6 | N | 4.25 | N | 49.98 | N | 3.488 |  | 2.343 | 12.981 | 0.6288 | Bath_3
JUL_24_3 | 2025-07-24 10:34 | 2 | 19946 | 67 | Brass | Nickel | 0.35 | 270 | 40 | 3.5 | 56.6 | N | 4.25 | N | 49.98 | N | 3.484 |  | 2.343 | 12.982 | 0.6288 | Bath_3
JUL_24_3 | 2025-07-24 10:34 | 2 | 19948 | 67 | Brass | Nickel | 0.35 | 270 | 40 | 3.5 | 56.6 | N | 4.25 | N | 49.98 | N | 3.487 |  | 2.343 | 12.984 | 0.6288 | Bath_3
JUL_24_3 | 2025-07-24 10:34 | 2 | 19950 | 67 | Brass | Nickel | 0.35 | 270 | 40 | 3.5 | 56.74 | N | 4.25 | N | 49.98 | N | 3.48 |  | 2.343 | 12.985 | 0.6288 | Bath_3
JUL_24_3 | 2025-07-24 10:34 | 2 | 19952 | 67 | Brass | Nickel | 0.35 | 270 | 40 | 3.5 | 56.52 | N | 4.25 | N | 49.99 | N | 3.48 |  | 2.343 | 12.986 | 0.6288 | Bath_3
JUL_24_3 | 2025-07-24 10:34 | 2 | 19954 | 67 | Brass | Nickel | 0.35 | 270 | 40 | 3.5 | 56.52 | N | 4.25 | N | 50 | N | 3.479 |  | 2.343 | 12.988 | 0.6288 | Bath_3
JUL_24_3 | 2025-07-24 10:34 | 2 | 19956 | 67 | Brass | Nickel | 0.35 | 270 | 40 | 3.5 | 56.82 | N | 4.25 | N | 49.99 | N | 3.476 |  | 2.343 | 12.989 | 0.6288 | Bath_3
JUL_24_3 | 2025-07-24 10:34 | 2 | 19958 | 67 | Brass | Nickel | 0.35 | 270 | 40 | 3.5 | 56.6 | N | 4.25 | N | 49.98 | N | 3.474 |  | 2.343 | 12.99 | 0.6288 | Bath_3
JUL_24_3 | 2025-07-24 10:34 | 2 | 19960 | 67 | Brass | Nickel | 0.35 | 270 | 40 | 3.5 | 56.6 | N | 4.25 | N | 49.99 | N | 3.474 |  | 2.343 | 12.992 | 0.6288 | Bath_3
JUL_24_3 | 2025-07-24 10:34 | 2 | 19962 | 67 | Brass | Nickel | 0.35 | 270 | 40 | 3.5 | 56.74 | N | 4.25 | N | 50.01 | N | 3.474 |  | 2.343 | 12.993 | 0.6288 | Bath_3
JUL_24_3 | 2025-07-24 10:34 | 2 | 19964 | 67 | Brass | Nickel | 0.35 | 270 | 40 | 3.5 | 56.74 | N | 4.25 | N | 50 | N | 3.472 |  | 2.343 | 12.994 | 0.6288 | Bath_3
JUL_24_3 | 2025-07-24 10:34 | 2 | 19966 | 67 | Brass | Nickel | 0.35 | 270 | 40 | 3.5 | 56.52 | N | 4.25 | N | 50.01 | N | 3.467 |  | 2.343 | 12.995 | 0.6288 | Bath_3
JUL_24_3 | 2025-07-24 10:34 | 2 | 19968 | 67 | Brass | Nickel | 0.35 | 270 | 40 | 3.5 | 56.74 | N | 4.25 | N | 49.99 | N | 3.466 |  | 2.343 | 12.997 | 0.6288 | Bath_3
JUL_24_3 | 2025-07-24 10:34 | 2 | 19970 | 67 | Brass | Nickel | 0.35 | 270 | 40 | 3.5 | 56.74 | N | 4.25 | N | 50 | N | 3.466 |  | 2.343 | 12.998 | 0.6288 | Bath_3
JUL_24_3 | 2025-07-24 10:34 | 2 | 19972 | 67 | Brass | Nickel | 0.35 | 270 | 40 | 3.5 | 56.68 | N | 4.25 | N | 50.01 | N | 3.466 |  | 2.343 | 12.999 | 0.6288 | Bath_3
JUL_24_3 | 2025-07-24 10:34 | 2 | 19974 | 67 | Brass | Nickel | 0.35 | 270 | 40 | 3.5 | 56.74 | N | 4.25 | N | 50.01 | N | 3.468 |  | 2.343 | 13.001 | 0.6288 | Bath_3
JUL_24_3 | 2025-07-24 10:34 | 2 | 19976 | 67 | Brass | Nickel | 0.35 | 270 | 40 | 3.5 | 56.66 | N | 4.25 | N | 50 | N | 3.468 |  | 2.343 | 13.002 | 0.6288 | Bath_3
JUL_24_3 | 2025-07-24 10:34 | 2 | 19978 | 67 | Brass | Nickel | 0.35 | 270 | 40 | 3.5 | 56.46 | N | 4.25 | N | 50 | N | 3.467 |  | 2.343 | 13.003 | 0.6288 | Bath_3
JUL_24_3 | 2025-07-24 10:34 | 2 | 19980 | 67 | Brass | Nickel | 0.35 | 270 | 40 | 3.5 | 56.58 | N | 4.25 | N | 49.99 | N | 3.466 |  | 2.343 | 13.005 | 0.6288 | Bath_3
JUL_24_3 | 2025-07-24 10:34 | 2 | 19982 | 67 | Brass | Nickel | 0.35 | 270 | 40 | 3.5 | 56.52 | N | 4.25 | N | 50 | N | 3.467 |  | 2.343 | 13.006 | 0.6288 | Bath_3
JUL_24_3 | 2025-07-24 10:35 | 2 | 19984 | 67 | Brass | Nickel | 0.35 | 270 | 40 | 3.5 | 56.58 | N | 4.25 | N | 50.01 | N | 3.466 |  | 2.343 | 13.007 | 0.6288 | Bath_3
JUL_24_3 | 2025-07-24 10:35 | 2 | 19986 | 67 | Brass | Nickel | 0.35 | 270 | 40 | 3.5 | 56.73 | N | 4.25 | N | 50.01 | N | 3.463 |  | 2.343 | 13.008 | 0.6288 | Bath_3
JUL_24_3 | 2025-07-24 10:35 | 2 | 19988 | 67 | Brass | Nickel | 0.35 | 270 | 40 | 3.5 | 56.74 | N | 4.25 | N | 50 | N | 3.466 |  | 2.343 | 13.01 | 0.6288 | Bath_3
JUL_24_3 | 2025-07-24 10:35 | 2 | 19990 | 67 | Brass | Nickel | 0.35 | 270 | 40 | 3.5 | 56.74 | N | 4.25 | N | 50.01 | N | 3.466 |  | 2.343 | 13.011 | 0.6288 | Bath_3
JUL_24_3 | 2025-07-24 10:35 | 2 | 19992 | 67 | Brass | Nickel | 0.35 | 270 | 40 | 3.5 | 56.74 | N | 4.25 | N | 50.01 | N | 3.466 |  | 2.343 | 13.012 | 0.6288 | Bath_3
JUL_24_3 | 2025-07-24 10:35 | 2 | 19994 | 67 | Brass | Nickel | 0.35 | 270 | 40 | 3.5 | 56.8 | N | 4.25 | N | 49.99 | N | 3.467 |  | 2.343 | 13.014 | 0.6288 | Bath_3
JUL_24_3 | 2025-07-24 10:35 | 2 | 19996 | 67 | Brass | Nickel | 0.35 | 270 | 40 | 3.5 | 56.74 | N | 4.25 | N | 50.01 | N | 3.468 |  | 2.343 | 13.015 | 0.6288 | Bath_3
JUL_24_3 | 2025-07-24 10:35 | 2 | 19998 | 67 | Brass | Nickel | 0.35 | 270 | 40 | 3.5 | 56.8 | N | 4.25 | N | 50 | N | 3.467 |  | 2.343 | 13.016 | 0.6288 | Bath_3
JUL_24_3 | 2025-07-24 10:35 | 2 | 20000 | 67 | Brass | Nickel | 0.35 | 270 | 40 | 3.5 | 56.8 | N | 4.25 | N | 50 | N | 3.467 |  | 2.343 | 13.018 | 0.6288 | Bath_3
JUL_24_3 | 2025-07-24 10:35 | 2 | 20002 | 67 | Brass | Nickel | 0.35 | 270 | 40 | 3.5 | 56.66 | N | 4.25 | N | 49.99 | N | 3.466 |  | 2.343 | 13.019 | 0.6288 | Bath_3
JUL_24_3 | 2025-07-24 10:35 | 2 | 20004 | 67 | Brass | Nickel | 0.35 | 270 | 40 | 3.5 | 56.66 | N | 4.25 | N | 50.01 | N | 3.467 |  | 2.343 | 13.02 | 0.6288 | Bath_3
JUL_24_3 | 2025-07-24 10:35 | 2 | 20006 | 67 | Brass | Nickel | 0.35 | 270 | 40 | 3.5 | 56.66 | N | 4.25 | N | 50.01 | N | 3.468 |  | 2.343 | 13.021 | 0.6288 | Bath_3
JUL_24_3 | 2025-07-24 10:35 | 2 | 20008 | 67 | Brass | Nickel | 0.35 | 270 | 40 | 3.5 | 56.68 | N | 4.25 | N | 50.02 | N | 3.468 |  | 2.343 | 13.023 | 0.6288 | Bath_3
JUL_24_3 | 2025-07-24 10:35 | 2 | 20010 | 67 | Brass | Nickel | 0.35 | 270 | 40 | 3.5 | 56.66 | N | 4.25 | N | 50 | N | 3.471 |  | 2.343 | 13.024 | 0.6288 | Bath_3
JUL_24_3 | 2025-07-24 10:35 | 2 | 20012 | 67 | Brass | Nickel | 0.35 | 270 | 40 | 3.5 | 56.66 | N | 4.25 | N | 50.01 | N | 3.471 |  | 2.343 | 13.025 | 0.6288 | Bath_3
JUL_24_3 | 2025-07-24 10:35 | 2 | 20014 | 67 | Brass | Nickel | 0.35 | 270 | 40 | 3.5 | 56.66 | N | 4.25 | N | 50.01 | N | 3.47 |  | 2.343 | 13.027 | 0.6288 | Bath_3
JUL_24_3 | 2025-07-24 10:35 | 2 | 20016 | 67 | Brass | Nickel | 0.35 | 270 | 40 | 3.5 | 56.66 | N | 4.25 | N | 50.01 | N | 3.47 |  | 2.343 | 13.028 | 0.6288 | Bath_3
JUL_24_3 | 2025-07-24 10:35 | 2 | 20018 | 67 | Brass | Nickel | 0.35 | 270 | 40 | 3.5 | 56.66 | N | 4.25 | N | 50.01 | N | 3.471 |  | 2.343 | 13.029 | 0.6288 | Bath_3
JUL_24_3 | 2025-07-24 10:35 | 2 | 20020 | 67 | Brass | Nickel | 0.35 | 270 | 40 | 3.5 | 56.68 | N | 4.25 | N | 50 | N | 3.472 |  | 2.343 | 13.031 | 0.6288 | Bath_3
JUL_24_3 | 2025-07-24 10:35 | 2 | 20022 | 67 | Brass | Nickel | 0.35 | 270 | 40 | 3.5 | 56.68 | N | 4.25 | N | 50.01 | N | 3.47 |  | 2.343 | 13.032 | 0.6288 | Bath_3
JUL_24_3 | 2025-07-24 10:35 | 2 | 20024 | 67 | Brass | Nickel | 0.35 | 270 | 40 | 3.5 | 56.66 | N | 4.25 | N | 50.01 | N | 3.471 |  | 2.343 | 13.033 | 0.6288 | Bath_3
JUL_24_3 | 2025-07-24 10:35 | 2 | 20026 | 67 | Brass | Nickel | 0.35 | 270 | 40 | 3.5 | 56.6 | N | 4.25 | N | 50.01 | N | 3.471 |  | 2.343 | 13.034 | 0.6288 | Bath_3
JUL_24_3 | 2025-07-24 10:35 | 2 | 20028 | 67 | Brass | Nickel | 0.35 | 270 | 40 | 3.5 | 56.88 | N | 4.25 | N | 50 | N | 3.467 |  | 2.343 | 13.036 | 0.6288 | Bath_3
JUL_24_3 | 2025-07-24 10:35 | 2 | 20030 | 67 | Brass | Nickel | 0.35 | 270 | 40 | 3.5 | 56.6 | N | 4.25 | N | 50.01 | N | 3.467 |  | 2.343 | 13.037 | 0.6288 | Bath_3
JUL_24_3 | 2025-07-24 10:35 | 2 | 20032 | 67 | Brass | Nickel | 0.35 | 270 | 40 | 3.5 | 56.6 | N | 4.25 | N | 50 | N | 3.47 |  | 2.343 | 13.038 | 0.6288 | Bath_3
JUL_24_3 | 2025-07-24 10:35 | 2 | 20034 | 67 | Brass | Nickel | 0.35 | 270 | 40 | 3.5 | 56.6 | N | 4.25 | N | 50.01 | N | 3.468 |  | 2.343 | 13.04 | 0.6288 | Bath_3
JUL_24_3 | 2025-07-24 10:35 | 2 | 20036 | 67 | Brass | Nickel | 0.35 | 270 | 40 | 3.5 | 56.52 | N | 4.25 | N | 50.01 | N | 3.471 |  | 2.343 | 13.041 | 0.6288 | Bath_3
JUL_24_3 | 2025-07-24 10:35 | 2 | 20038 | 67 | Brass | Nickel | 0.35 | 270 | 40 | 3.5 | 56.6 | N | 4.25 | N | 49.99 | N | 3.472 |  | 2.343 | 13.042 | 0.6288 | Bath_3
JUL_24_3 | 2025-07-24 10:35 | 2 | 20040 | 67 | Brass | Nickel | 0.35 | 270 | 40 | 3.5 | 56.6 | C2 | 4.25 | N | 50.01 | N | 3.472 |  | 2.343 | 13.044 | 0.6288 | Bath_3
JUL_24_3 | 2025-07-24 10:35 | 2 | 20042 | 67 | Brass | Nickel | 0.35 | 270 | 40 | 3.5 | 56.66 | C2 | 4.25 | N | 50.01 | N | 3.472 |  | 2.343 | 13.045 | 0.6288 | Bath_3
JUL_24_3 | 2025-07-24 10:36 | 2 | 20044 | 67 | Brass | Nickel | 0.35 | 270 | 40 | 3.5 | 56.74 | C2 | 4.25 | N | 50 | N | 3.472 |  | 2.343 | 13.046 | 0.6288 | Bath_3
JUL_24_3 | 2025-07-24 10:36 | 2 | 20046 | 67 | Brass | Nickel | 0.35 | 270 | 40 | 3.5 | 56.69 | C2 | 4.25 | N | 50.01 | N | 3.472 |  | 2.343 | 13.047 | 0.6288 | Bath_3
JUL_24_3 | 2025-07-24 10:36 | 2 | 20048 | 67 | Brass | Nickel | 0.35 | 270 | 40 | 3.5 | 56.66 | C2 | 4.25 | N | 49.99 | N | 3.471 |  | 2.343 | 13.049 | 0.6288 | Bath_3
JUL_24_3 | 2025-07-24 10:36 | 2 | 20050 | 67 | Brass | Nickel | 0.35 | 270 | 40 | 3.5 | 56.74 | C2 | 4.25 | N | 50.01 | N | 3.468 |  | 2.343 | 13.05 | 0.6288 | Bath_3
JUL_24_3 | 2025-07-24 10:36 | 2 | 20052 | 67 | Brass | Nickel | 0.35 | 270 | 40 | 3.5 | 56.74 | C2 | 4.25 | N | 50.01 | N | 3.47 |  | 2.343 | 13.051 | 0.6288 | Bath_3
JUL_24_3 | 2025-07-24 10:36 | 2 | 20054 | 67 | Brass | Nickel | 0.35 | 270 | 40 | 3.5 | 56.66 | C2 | 4.25 | N | 50.01 | N | 3.471 |  | 2.343 | 13.053 | 0.6288 | Bath_3
JUL_24_3 | 2025-07-24 10:36 | 2 | 20056 | 67 | Brass | Nickel | 0.35 | 270 | 40 | 3.5 | 56.74 | C2 | 4.25 | N | 50.01 | N | 3.472 |  | 2.343 | 13.054 | 0.6288 | Bath_3
JUL_24_3 | 2025-07-24 10:36 | 2 | 20058 | 67 | Brass | Nickel | 0.35 | 270 | 40 | 3.5 | 56.74 | C2 | 4.25 | N | 50.01 | N | 3.472 |  | 2.343 | 13.055 | 0.6288 | Bath_3
JUL_24_3 | 2025-07-24 10:36 | 2 | 20060 | 67 | Brass | Nickel | 0.35 | 270 | 40 | 3.5 | 56.66 | C2 | 4.25 | N | 50.01 | N | 3.471 |  | 2.343 | 13.057 | 0.6288 | Bath_3
JUL_24_3 | 2025-07-24 10:36 | 2 | 20062 | 67 | Brass | Nickel | 0.35 | 270 | 40 | 3.5 | 56.74 | C2 | 4.25 | N | 50.02 | N | 3.468 |  | 2.343 | 13.058 | 0.6288 | Bath_3
JUL_24_3 | 2025-07-24 10:36 | 2 | 20064 | 67 | Brass | Nickel | 0.35 | 270 | 40 | 3.5 | 56.74 | C2 | 4.25 | N | 50.01 | N | 3.468 |  | 2.343 | 13.059 | 0.6288 | Bath_3
JUL_24_3 | 2025-07-24 10:36 | 2 | 20066 | 67 | Brass | Nickel | 0.35 | 270 | 40 | 3.5 | 56.6 | C2 | 4.25 | N | 50.01 | N | 3.471 |  | 2.343 | 13.061 | 0.6288 | Bath_3
JUL_24_3 | 2025-07-24 10:36 | 2 | 20068 | 67 | Brass | Nickel | 0.35 | 270 | 40 | 3.5 | 56.6 | C2 | 4.25 | N | 50.01 | N | 3.474 |  | 2.343 | 13.062 | 0.6288 | Bath_3
JUL_24_3 | 2025-07-24 10:36 | 2 | 20070 | 67 | Brass | Nickel | 0.35 | 270 | 40 | 3.5 | 56.8 | C2 | 4.25 | N | 49.99 | N | 3.474 |  | 2.343 | 13.063 | 0.6288 | Bath_3
JUL_24_3 | 2025-07-24 10:36 | 2 | 20072 | 67 | Brass | Nickel | 0.35 | 270 | 40 | 3.5 | 56.8 | C2 | 4.25 | N | 50.01 | N | 3.474 |  | 2.343 | 13.064 | 0.6288 | Bath_3
JUL_24_3 | 2025-07-24 10:36 | 2 | 20074 | 67 | Brass | Nickel | 0.35 | 270 | 40 | 3.5 | 56.8 | C2 | 4.25 | N | 50.01 | N | 3.474 |  | 2.343 | 13.066 | 0.6288 | Bath_3
JUL_24_3 | 2025-07-24 10:36 | 2 | 20076 | 67 | Brass | Nickel | 0.35 | 270 | 40 | 3.5 | 57.02 | C3 | 4.25 | N | 50 | N | 3.472 |  | 2.343 | 13.067 | 0.6288 | Bath_3
JUL_24_3 | 2025-07-24 10:36 | 2 | 20078 | 67 | Brass | Nickel | 0.35 | 270 | 40 | 3.5 | 57.09 | C3 | 4.25 | N | 50.01 | N | 3.474 |  | 2.343 | 13.068 | 0.6288 | Bath_3
JUL_24_3 | 2025-07-24 10:36 | 2 | 20080 | 67 | Brass | Nickel | 0.35 | 270 | 40 | 3.5 | 56.88 | N | 4.25 | N | 50 | N | 3.474 |  | 2.343 | 13.07 | 0.6288 | Bath_3
JUL_24_3 | 2025-07-24 10:36 | 2 | 20082 | 67 | Brass | Nickel | 0.35 | 270 | 40 | 3.5 | 57.01 | C3 | 4.25 | N | 50.01 | N | 3.474 |  | 2.343 | 13.071 | 0.6288 | Bath_3
JUL_24_3 | 2025-07-24 10:36 | 2 | 20084 | 67 | Brass | Nickel | 0.35 | 270 | 40 | 3.5 | 57.09 | C3 | 4.25 | N | 50 | N | 3.474 |  | 2.343 | 13.072 | 0.6288 | Bath_3
JUL_24_3 | 2025-07-24 10:36 | 2 | 20086 | 67 | Brass | Nickel | 0.35 | 270 | 40 | 3.5 | 57.09 | C3 | 4.25 | N | 50 | N | 3.472 |  | 2.343 | 13.074 | 0.6288 | Bath_3
JUL_24_3 | 2025-07-24 10:36 | 2 | 20088 | 67 | Brass | Nickel | 0.35 | 270 | 40 | 3.5 | 57.09 | C3 | 4.25 | N | 50 | N | 3.471 |  | 2.343 | 13.075 | 0.6288 | Bath_3
JUL_24_3 | 2025-07-24 10:36 | 2 | 20090 | 67 | Brass | Nickel | 0.35 | 270 | 40 | 3.5 | 57.09 | C3 | 4.25 | N | 50.01 | N | 3.468 |  | 2.343 | 13.076 | 0.6288 | Bath_3
JUL_24_3 | 2025-07-24 10:36 | 2 | 20092 | 67 | Brass | Nickel | 0.35 | 270 | 40 | 3.5 | 57.15 | C3 | 4.25 | N | 50.02 | N | 3.47 |  | 2.343 | 13.077 | 0.6288 | Bath_3
JUL_24_3 | 2025-07-24 10:36 | 2 | 20094 | 67 | Brass | Nickel | 0.35 | 270 | 40 | 3.5 | 56.8 | N | 4.25 | N | 50.01 | N | 3.467 |  | 2.343 | 13.079 | 0.6288 | Bath_3
JUL_24_3 | 2025-07-24 10:36 | 2 | 20096 | 67 | Brass | Nickel | 0.35 | 270 | 40 | 3.5 | 56.88 | N | 4.25 | N | 50.01 | N | 3.461 |  | 2.343 | 13.08 | 0.6288 | Bath_3
JUL_24_3 | 2025-07-24 10:36 | 2 | 20098 | 67 | Brass | Nickel | 0.35 | 270 | 40 | 3.5 | 56.95 | N | 4.25 | N | 50 | N | 3.464 |  | 2.343 | 13.081 | 0.6288 | Bath_3
JUL_24_3 | 2025-07-24 10:36 | 2 | 20100 | 67 | Brass | Nickel | 0.35 | 270 | 40 | 3.5 | 56.95 | N | 4.25 | N | 50.01 | N | 3.466 |  | 2.343 | 13.083 | 0.6288 | Bath_3
JUL_24_3 | 2025-07-24 10:36 | 2 | 20102 | 67 | Brass | Nickel | 0.35 | 270 | 40 | 3.5 | 56.95 | N | 4.25 | N | 50 | N | 3.466 |  | 2.343 | 13.084 | 0.6288 | Bath_3
JUL_24_3 | 2025-07-24 10:37 | 2 | 20104 | 67 | Brass | Nickel | 0.35 | 270 | 40 | 3.5 | 57.01 | C3 | 4.25 | N | 50.01 | N | 3.47 |  | 2.343 | 13.085 | 0.6288 | Bath_3
JUL_24_3 | 2025-07-24 10:37 | 2 | 20106 | 67 | Brass | Nickel | 0.35 | 270 | 40 | 3.5 | 57.09 | C3 | 4.25 | N | 50 | N | 3.471 |  | 2.343 | 13.087 | 0.6288 | Bath_3
JUL_24_3 | 2025-07-24 10:37 | 2 | 20108 | 67 | Brass | Nickel | 0.35 | 270 | 40 | 3.5 | 57.01 | C3 | 4.25 | N | 49.99 | N | 3.471 |  | 2.343 | 13.088 | 0.6288 | Bath_3
JUL_24_3 | 2025-07-24 10:37 | 2 | 20110 | 67 | Brass | Nickel | 0.35 | 270 | 40 | 3.5 | 57.01 | C3 | 4.25 | N | 50 | N | 3.475 |  | 2.343 | 13.089 | 0.6288 | Bath_3
JUL_24_3 | 2025-07-24 10:37 | 2 | 20112 | 67 | Brass | Nickel | 0.35 | 270 | 40 | 3.5 | 57.09 | C3 | 4.25 | N | 50.01 | N | 3.475 |  | 2.343 | 13.09 | 0.6288 | Bath_3
JUL_24_3 | 2025-07-24 10:37 | 2 | 20114 | 67 | Brass | Nickel | 0.35 | 270 | 40 | 3.5 | 57.01 | C3 | 4.25 | N | 50 | N | 3.476 |  | 2.343 | 13.092 | 0.6288 | Bath_3
JUL_24_3 | 2025-07-24 10:37 | 2 | 20116 | 67 | Brass | Nickel | 0.35 | 270 | 40 | 3.5 | 57.01 | C3 | 4.25 | N | 50 | N | 3.476 |  | 2.343 | 13.093 | 0.6288 | Bath_3
JUL_24_3 | 2025-07-24 10:37 | 2 | 20118 | 67 | Brass | Nickel | 0.35 | 270 | 40 | 3.5 | 57.01 | C3 | 4.25 | N | 50 | N | 3.474 |  | 2.343 | 13.094 | 0.6288 | Bath_3
JUL_24_3 | 2025-07-24 10:37 | 2 | 20120 | 67 | Brass | Nickel | 0.35 | 270 | 40 | 3.5 | 57.01 | C3 | 4.25 | N | 49.99 | N | 3.475 |  | 2.343 | 13.096 | 0.6288 | Bath_3
JUL_24_3 | 2025-07-24 10:37 | 2 | 20122 | 67 | Brass | Nickel | 0.35 | 270 | 40 | 3.5 | 57.01 | C3 | 4.25 | N | 49.99 | N | 3.467 |  | 2.343 | 13.097 | 0.6288 | Bath_3
JUL_24_3 | 2025-07-24 10:37 | 2 | 20124 | 67 | Brass | Nickel | 0.35 | 270 | 40 | 3.5 | 57.01 | C3 | 4.25 | N | 49.98 | N | 3.466 |  | 2.343 | 13.098 | 0.6288 | Bath_3
JUL_24_3 | 2025-07-24 10:37 | 2 | 20126 | 67 | Brass | Nickel | 0.35 | 270 | 40 | 3.5 | 57.15 | C3 | 4.25 | N | 49.97 | N | 3.463 |  | 2.343 | 13.1 | 0.6288 | Bath_3
JUL_24_3 | 2025-07-24 10:37 | 2 | 20128 | 67 | Brass | Nickel | 0.35 | 270 | 40 | 3.5 | 57.09 | C3 | 4.25 | N | 49.99 | N | 3.464 |  | 2.343 | 13.101 | 0.6288 | Bath_3
JUL_24_3 | 2025-07-24 10:37 | 2 | 20130 | 67 | Brass | Nickel | 0.35 | 270 | 40 | 3.5 | 56.88 | N | 4.25 | N | 49.98 | N | 3.464 |  | 2.343 | 13.102 | 0.6288 | Bath_3
JUL_24_3 | 2025-07-24 10:37 | 2 | 20132 | 67 | Brass | Nickel | 0.35 | 270 | 40 | 3.5 | 56.88 | N | 4.25 | N | 49.99 | N | 3.466 |  | 2.343 | 13.103 | 0.6288 | Bath_3
JUL_24_3 | 2025-07-24 10:37 | 2 | 20134 | 67 | Brass | Nickel | 0.35 | 270 | 40 | 3.5 | 57.09 | C3 | 4.25 | N | 49.98 | N | 3.466 |  | 2.343 | 13.105 | 0.6288 | Bath_3
JUL_24_3 | 2025-07-24 10:37 | 2 | 20136 | 67 | Brass | Nickel | 0.35 | 270 | 40 | 3.5 | 56.8 | N | 4.25 | N | 49.99 | N | 3.466 |  | 2.343 | 13.106 | 0.6288 | Bath_3
JUL_24_3 | 2025-07-24 10:37 | 2 | 20138 | 67 | Brass | Nickel | 0.35 | 270 | 40 | 3.5 | 57.01 | C3 | 4.25 | N | 49.99 | N | 3.458 |  | 2.343 | 13.107 | 0.6288 | Bath_3
JUL_24_3 | 2025-07-24 10:37 | 2 | 20140 | 67 | Brass | Nickel | 0.35 | 270 | 40 | 3.5 | 57.09 | C3 | 4.25 | N | 49.99 | N | 3.458 |  | 2.343 | 13.109 | 0.6288 | Bath_3
JUL_24_3 | 2025-07-24 10:37 | 2 | 20142 | 67 | Brass | Nickel | 0.35 | 270 | 40 | 3.5 | 57.01 | C3 | 4.25 | N | 49.98 | N | 3.459 |  | 2.343 | 13.11 | 0.6288 | Bath_3
JUL_24_3 | 2025-07-24 10:37 | 2 | 20144 | 67 | Brass | Nickel | 0.35 | 270 | 40 | 3.5 | 57.01 | C3 | 4.25 | N | 50 | N | 3.461 |  | 2.343 | 13.111 | 0.6288 | Bath_3
JUL_24_3 | 2025-07-24 10:37 | 2 | 20146 | 67 | Brass | Nickel | 0.35 | 270 | 40 | 3.5 | 57.15 | C3 | 4.25 | N | 49.99 | N | 3.462 |  | 2.343 | 13.113 | 0.6288 | Bath_3
JUL_24_3 | 2025-07-24 10:37 | 2 | 20148 | 67 | Brass | Nickel | 0.35 | 270 | 40 | 3.5 | 57.15 | C3 | 4.25 | N | 49.99 | N | 3.462 |  | 2.343 | 13.114 | 0.6288 | Bath_3
JUL_24_3 | 2025-07-24 10:37 | 2 | 20150 | 67 | Brass | Nickel | 0.35 | 270 | 40 | 3.5 | 57.09 | C3 | 4.25 | N | 49.98 | N | 3.459 |  | 2.343 | 13.115 | 0.6288 | Bath_3
JUL_24_3 | 2025-07-24 10:37 | 2 | 20152 | 67 | Brass | Nickel | 0.35 | 270 | 40 | 3.5 | 57.15 | C3 | 4.25 | N | 50 | N | 3.461 |  | 2.343 | 13.116 | 0.6288 | Bath_3
JUL_24_3 | 2025-07-24 10:37 | 2 | 20154 | 67 | Brass | Nickel | 0.35 | 270 | 40 | 3.5 | 57.09 | C3 | 4.25 | N | 50.01 | N | 3.462 |  | 2.343 | 13.118 | 0.6288 | Bath_3
JUL_24_3 | 2025-07-24 10:37 | 2 | 20156 | 67 | Brass | Nickel | 0.35 | 270 | 40 | 3.5 | 56.95 | N | 4.25 | N | 49.98 | N | 3.461 |  | 2.343 | 13.119 | 0.6288 | Bath_3
JUL_24_3 | 2025-07-24 10:37 | 2 | 20158 | 67 | Brass | Nickel | 0.35 | 270 | 40 | 3.5 | 56.95 | N | 4.25 | N | 50 | N | 3.462 |  | 2.343 | 13.12 | 0.6288 | Bath_3
JUL_24_3 | 2025-07-24 10:37 | 2 | 20160 | 67 | Brass | Nickel | 0.35 | 270 | 40 | 3.5 | 56.95 | N | 4.25 | N | 49.98 | N | 3.461 |  | 2.343 | 13.122 | 0.6288 | Bath_3
JUL_24_3 | 2025-07-24 10:37 | 2 | 20162 | 67 | Brass | Nickel | 0.35 | 270 | 40 | 3.5 | 56.95 | N | 4.25 | N | 49.99 | N | 3.461 |  | 2.343 | 13.123 | 0.6288 | Bath_3
JUL_24_3 | 2025-07-24 10:38 | 2 | 20164 | 67 | Brass | Nickel | 0.35 | 270 | 40 | 3.5 | 57.09 | C3 | 4.25 | N | 49.99 | N | 3.462 |  | 2.343 | 13.124 | 0.6288 | Bath_3
JUL_24_3 | 2025-07-24 10:38 | 2 | 20166 | 67 | Brass | Nickel | 0.35 | 270 | 40 | 3.5 | 57.09 | C3 | 4.25 | N | 50 | N | 3.461 |  | 2.343 | 13.126 | 0.6288 | Bath_3
JUL_24_3 | 2025-07-24 10:38 | 2 | 20168 | 67 | Brass | Nickel | 0.35 | 270 | 40 | 3.5 | 57.09 | C3 | 4.25 | N | 50.01 | N | 3.462 |  | 2.343 | 13.127 | 0.6288 | Bath_3
JUL_24_3 | 2025-07-24 10:38 | 2 | 20170 | 67 | Brass | Nickel | 0.35 | 270 | 40 | 3.5 | 57.09 | C3 | 4.25 | N | 50.01 | N | 3.462 |  | 2.343 | 13.128 | 0.6288 | Bath_3
JUL_24_3 | 2025-07-24 10:38 | 2 | 20172 | 67 | Brass | Nickel | 0.35 | 270 | 40 | 3.5 | 57.09 | C3 | 4.25 | N | 50 | N | 3.462 |  | 2.343 | 13.13 | 0.6288 | Bath_3
JUL_24_3 | 2025-07-24 10:38 | 2 | 20174 | 67 | Brass | Nickel | 0.35 | 270 | 40 | 3.5 | 56.95 | N | 4.25 | N | 49.99 | N | 3.458 |  | 2.343 | 13.131 | 0.6288 | Bath_3
JUL_24_3 | 2025-07-24 10:38 | 2 | 20176 | 67 | Brass | Nickel | 0.35 | 270 | 40 | 3.5 | 56.95 | N | 4.25 | N | 50 | N | 3.462 |  | 2.343 | 13.132 | 0.6288 | Bath_3
JUL_24_3 | 2025-07-24 10:38 | 2 | 20178 | 67 | Brass | Nickel | 0.35 | 270 | 40 | 3.5 | 56.88 | N | 4.25 | N | 49.99 | N | 3.462 |  | 2.343 | 13.133 | 0.6288 | Bath_3
JUL_24_3 | 2025-07-24 10:38 | 2 | 20180 | 67 | Brass | Nickel | 0.35 | 270 | 40 | 3.5 | 56.88 | N | 4.25 | N | 50 | N | 3.462 |  | 2.343 | 13.135 | 0.6288 | Bath_3
JUL_24_3 | 2025-07-24 10:38 | 2 | 20182 | 67 | Brass | Nickel | 0.35 | 270 | 40 | 3.5 | 56.88 | N | 4.25 | N | 49.99 | N | 3.461 |  | 2.343 | 13.136 | 0.6288 | Bath_3
JUL_24_3 | 2025-07-24 10:38 | 2 | 20184 | 67 | Brass | Nickel | 0.35 | 270 | 40 | 3.5 | 56.88 | N | 4.25 | N | 49.98 | N | 3.461 |  | 2.343 | 13.137 | 0.6288 | Bath_3
JUL_24_3 | 2025-07-24 10:38 | 2 | 20186 | 67 | Brass | Nickel | 0.35 | 270 | 40 | 3.5 | 57.01 | C3 | 4.25 | N | 50 | N | 3.459 |  | 2.343 | 13.139 | 0.6288 | Bath_3
JUL_24_3 | 2025-07-24 10:38 | 2 | 20188 | 67 | Brass | Nickel | 0.35 | 270 | 40 | 3.5 | 57.15 | C3 | 4.25 | N | 49.97 | N | 3.455 |  | 2.343 | 13.14 | 0.6288 | Bath_3
JUL_24_3 | 2025-07-24 10:38 | 2 | 20190 | 67 | Brass | Nickel | 0.35 | 270 | 40 | 3.5 | 57.15 | C3 | 4.25 | N | 49.99 | N | 3.459 |  | 2.343 | 13.141 | 0.6288 | Bath_3
JUL_24_3 | 2025-07-24 10:38 | 2 | 20192 | 67 | Brass | Nickel | 0.35 | 270 | 40 | 3.5 | 57.15 | C3 | 4.25 | N | 49.97 | N | 3.461 |  | 2.343 | 13.143 | 0.6288 | Bath_3
JUL_24_3 | 2025-07-24 10:38 | 2 | 20194 | 67 | Brass | Nickel | 0.35 | 270 | 40 | 3.5 | 57.01 | C3 | 4.25 | N | 49.97 | N | 3.461 |  | 2.343 | 13.144 | 0.6288 | Bath_3
JUL_24_3 | 2025-07-24 10:38 | 2 | 20196 | 67 | Brass | Nickel | 0.35 | 270 | 40 | 3.5 | 56.95 | N | 4.25 | N | 49.98 | N | 3.461 |  | 2.343 | 13.145 | 0.6288 | Bath_3
JUL_24_3 | 2025-07-24 10:38 | 2 | 20198 | 67 | Brass | Nickel | 0.35 | 270 | 40 | 3.5 | 56.95 | N | 4.25 | N | 49.98 | N | 3.461 |  | 2.343 | 13.146 | 0.6288 | Bath_3
JUL_24_3 | 2025-07-24 10:38 | 2 | 20200 | 67 | Brass | Nickel | 0.35 | 270 | 40 | 3.5 | 57.01 | C3 | 4.25 | N | 49.97 | N | 3.462 |  | 2.343 | 13.148 | 0.6288 | Bath_3
JUL_24_3 | 2025-07-24 10:38 | 2 | 20202 | 67 | Brass | Nickel | 0.35 | 270 | 40 | 3.5 | 57.01 | C3 | 4.25 | N | 49.98 | N | 3.461 |  | 2.343 | 13.149 | 0.6288 | Bath_3
JUL_24_3 | 2025-07-24 10:38 | 2 | 20204 | 67 | Brass | Nickel | 0.35 | 270 | 40 | 3.5 | 57.01 | C3 | 4.25 | N | 49.98 | N | 3.461 |  | 2.343 | 13.15 | 0.6288 | Bath_3
JUL_24_3 | 2025-07-24 10:38 | 2 | 20206 | 67 | Brass | Nickel | 0.35 | 270 | 40 | 3.5 | 57.01 | C3 | 4.25 | N | 49.98 | N | 3.454 |  | 2.343 | 13.152 | 0.6288 | Bath_3
JUL_24_3 | 2025-07-24 10:38 | 2 | 20208 | 67 | Brass | Nickel | 0.35 | 270 | 40 | 3.5 | 56.88 | N | 4.25 | N | 49.99 | N | 3.454 |  | 2.343 | 13.153 | 0.6288 | Bath_3
JUL_24_3 | 2025-07-24 10:38 | 2 | 20210 | 67 | Brass | Nickel | 0.35 | 270 | 40 | 3.5 | 56.88 | N | 4.25 | N | 49.98 | N | 3.454 |  | 2.343 | 13.154 | 0.6288 | Bath_3
JUL_24_3 | 2025-07-24 10:38 | 2 | 20212 | 67 | Brass | Nickel | 0.35 | 270 | 40 | 3.5 | 56.88 | N | 4.25 | N | 49.96 | N | 3.454 |  | 2.343 | 13.156 | 0.6288 | Bath_3
JUL_24_3 | 2025-07-24 10:38 | 2 | 20214 | 67 | Brass | Nickel | 0.35 | 270 | 40 | 3.5 | 56.87 | N | 4.25 | N | 50 | N | 3.455 |  | 2.343 | 13.157 | 0.6288 | Bath_3
JUL_24_3 | 2025-07-24 10:38 | 2 | 20216 | 67 | Brass | Nickel | 0.35 | 270 | 40 | 3.5 | 57.15 | C3 | 4.25 | N | 49.97 | N | 3.454 |  | 2.343 | 13.158 | 0.6288 | Bath_3
JUL_24_3 | 2025-07-24 10:38 | 2 | 20218 | 67 | Brass | Nickel | 0.35 | 270 | 40 | 3.5 | 56.95 | N | 4.25 | N | 49.99 | N | 3.454 |  | 2.343 | 13.159 | 0.6288 | Bath_3
JUL_24_3 | 2025-07-24 10:38 | 2 | 20220 | 67 | Brass | Nickel | 0.35 | 270 | 40 | 3.5 | 56.95 | N | 4.25 | N | 49.99 | N | 3.454 |  | 2.343 | 13.161 | 0.6288 | Bath_3
JUL_24_3 | 2025-07-24 10:38 | 2 | 20222 | 67 | Brass | Nickel | 0.35 | 270 | 40 | 3.5 | 56.95 | N | 4.25 | N | 49.99 | N | 3.455 |  | 2.343 | 13.162 | 0.6288 | Bath_3
JUL_24_3 | 2025-07-24 10:39 | 2 | 20224 | 67 | Brass | Nickel | 0.35 | 270 | 40 | 3.5 | 56.99 | N | 4.25 | N | 49.98 | N | 3.455 |  | 2.343 | 13.163 | 0.6288 | Bath_3
JUL_24_3 | 2025-07-24 10:39 | 2 | 20226 | 67 | Brass | Nickel | 0.35 | 270 | 40 | 3.5 | 56.95 | N | 4.25 | N | 49.99 | N | 3.455 |  | 2.343 | 13.165 | 0.6288 | Bath_3
JUL_24_3 | 2025-07-24 10:39 | 2 | 20228 | 67 | Brass | Nickel | 0.35 | 270 | 40 | 3.5 | 56.95 | N | 4.25 | N | 49.98 | N | 3.454 |  | 2.343 | 13.166 | 0.6288 | Bath_3
JUL_24_3 | 2025-07-24 10:39 | 2 | 20230 | 67 | Brass | Nickel | 0.35 | 270 | 40 | 3.5 | 57.09 | C3 | 4.25 | N | 49.99 | N | 3.455 |  | 2.343 | 13.167 | 0.6288 | Bath_3
JUL_24_3 | 2025-07-24 10:39 | 2 | 20232 | 67 | Brass | Nickel | 0.35 | 270 | 40 | 3.5 | 56.95 | N | 4.25 | N | 49.98 | N | 3.455 |  | 2.343 | 13.169 | 0.6288 | Bath_3
JUL_24_3 | 2025-07-24 10:39 | 2 | 20234 | 67 | Brass | Nickel | 0.35 | 270 | 40 | 3.5 | 56.8 | N | 4.25 | N | 49.98 | N | 3.458 |  | 2.343 | 13.17 | 0.6288 | Bath_3
JUL_24_3 | 2025-07-24 10:39 | 2 | 20236 | 67 | Brass | Nickel | 0.35 | 270 | 40 | 3.5 | 56.8 | N | 4.25 | N | 49.99 | N | 3.461 |  | 2.343 | 13.171 | 0.6288 | Bath_3
JUL_24_3 | 2025-07-24 10:39 | 2 | 20238 | 67 | Brass | Nickel | 0.35 | 270 | 40 | 3.5 | 56.8 | N | 4.25 | N | 49.97 | N | 3.461 |  | 2.343 | 13.172 | 0.6288 | Bath_3
JUL_24_3 | 2025-07-24 10:39 | 2 | 20240 | 67 | Brass | Nickel | 0.35 | 270 | 40 | 3.5 | 56.8 | N | 4.25 | N | 49.99 | N | 3.461 |  | 2.343 | 13.174 | 0.6288 | Bath_3
JUL_24_3 | 2025-07-24 10:39 | 2 | 20242 | 67 | Brass | Nickel | 0.35 | 270 | 40 | 3.5 | 56.88 | N | 4.25 | N | 49.97 | N | 3.463 |  | 2.343 | 13.175 | 0.6288 | Bath_3
JUL_24_3 | 2025-07-24 10:39 | 2 | 20244 | 67 | Brass | Nickel | 0.35 | 270 | 40 | 3.5 | 56.95 | N | 4.25 | N | 49.98 | N | 3.459 |  | 2.343 | 13.176 | 0.6288 | Bath_3
JUL_24_3 | 2025-07-24 10:39 | 2 | 20246 | 67 | Brass | Nickel | 0.35 | 270 | 40 | 3.5 | 56.95 | N | 4.25 | N | 49.98 | N | 3.459 |  | 2.343 | 13.178 | 0.6288 | Bath_3
JUL_24_3 | 2025-07-24 10:39 | 2 | 20248 | 67 | Brass | Nickel | 0.35 | 270 | 40 | 3.5 | 56.95 | N | 4.25 | N | 49.98 | N | 3.461 |  | 2.343 | 13.179 | 0.6288 | Bath_3
JUL_24_3 | 2025-07-24 10:39 | 2 | 20250 | 67 | Brass | Nickel | 0.35 | 270 | 40 | 3.5 | 56.95 | N | 4.25 | N | 49.96 | N | 3.461 |  | 2.343 | 13.18 | 0.6288 | Bath_3
JUL_24_3 | 2025-07-24 10:39 | 2 | 20252 | 67 | Brass | Nickel | 0.35 | 270 | 40 | 3.5 | 56.95 | N | 4.25 | N | 49.96 | N | 3.458 |  | 2.343 | 13.182 | 0.6288 | Bath_3
JUL_24_3 | 2025-07-24 10:39 | 2 | 20254 | 67 | Brass | Nickel | 0.35 | 270 | 40 | 3.5 | 56.8 | N | 4.25 | N | 49.97 | N | 3.462 |  | 2.343 | 13.183 | 0.6288 | Bath_3
JUL_24_3 | 2025-07-24 10:39 | 2 | 20256 | 67 | Brass | Nickel | 0.35 | 270 | 40 | 3.5 | 57.15 | C3 | 4.25 | N | 49.97 | N | 3.462 |  | 2.343 | 13.184 | 0.6288 | Bath_3
JUL_24_3 | 2025-07-24 10:39 | 2 | 20258 | 67 | Brass | Nickel | 0.35 | 270 | 40 | 3.5 | 57.15 | C3 | 4.25 | N | 49.98 | N | 3.462 |  | 2.343 | 13.185 | 0.6288 | Bath_3
JUL_24_3 | 2025-07-24 10:39 | 2 | 20260 | 67 | Brass | Nickel | 0.35 | 270 | 40 | 3.5 | 56.88 | N | 4.25 | N | 49.96 | N | 3.462 |  | 2.343 | 13.187 | 0.6288 | Bath_3
JUL_24_3 | 2025-07-24 10:39 | 2 | 20262 | 67 | Brass | Nickel | 0.35 | 270 | 40 | 3.5 | 57.01 | C3 | 4.25 | N | 49.97 | N | 3.462 |  | 2.343 | 13.188 | 0.6288 | Bath_3
JUL_24_3 | 2025-07-24 10:39 | 2 | 20264 | 67 | Brass | Nickel | 0.35 | 270 | 40 | 3.5 | 57.01 | C3 | 4.25 | N | 49.98 | N | 3.462 |  | 2.343 | 13.189 | 0.6288 | Bath_3
JUL_24_3 | 2025-07-24 10:39 | 2 | 20266 | 67 | Brass | Nickel | 0.35 | 270 | 40 | 3.5 | 56.8 | N | 4.25 | N | 49.96 | N | 3.459 |  | 2.343 | 13.191 | 0.6288 | Bath_3
JUL_24_3 | 2025-07-24 10:39 | 2 | 20268 | 67 | Brass | Nickel | 0.35 | 270 | 40 | 3.5 | 56.8 | N | 4.25 | N | 49.98 | N | 3.459 |  | 2.343 | 13.192 | 0.6288 | Bath_3
JUL_24_3 | 2025-07-24 10:39 | 2 | 20270 | 67 | Brass | Nickel | 0.35 | 270 | 40 | 3.5 | 56.88 | N | 4.25 | N | 49.96 | N | 3.459 |  | 2.343 | 13.193 | 0.6288 | Bath_3
JUL_24_3 | 2025-07-24 10:39 | 2 | 20272 | 67 | Brass | Nickel | 0.35 | 270 | 40 | 3.5 | 56.88 | N | 4.25 | N | 49.96 | N | 3.461 |  | 2.343 | 13.195 | 0.6288 | Bath_3
JUL_24_3 | 2025-07-24 10:39 | 2 | 20274 | 67 | Brass | Nickel | 0.35 | 270 | 40 | 3.5 | 56.95 | N | 4.25 | N | 49.98 | N | 3.459 |  | 2.343 | 13.196 | 0.6288 | Bath_3
JUL_24_3 | 2025-07-24 10:39 | 2 | 20276 | 67 | Brass | Nickel | 0.35 | 270 | 40 | 3.5 | 56.95 | N | 4.25 | N | 49.97 | N | 3.454 |  | 2.343 | 13.197 | 0.6288 | Bath_3
JUL_24_3 | 2025-07-24 10:39 | 2 | 20278 | 67 | Brass | Nickel | 0.35 | 270 | 40 | 3.5 | 56.95 | N | 4.25 | N | 49.98 | N | 3.454 |  | 2.343 | 13.198 | 0.6288 | Bath_3
JUL_24_3 | 2025-07-24 10:39 | 2 | 20280 | 67 | Brass | Nickel | 0.35 | 270 | 40 | 3.5 | 56.88 | N | 4.25 | N | 49.99 | N | 3.457 |  | 2.343 | 13.2 | 0.6288 | Bath_3
JUL_24_3 | 2025-07-24 10:40 | 2 | 20282 | 67 | Brass | Nickel | 0.35 | 270 | 40 | 3.5 | 56.88 | N | 4.25 | N | 49.98 | N | 3.455 |  | 2.343 | 13.201 | 0.6288 | Bath_3
JUL_24_3 | 2025-07-24 10:40 | 2 | 20284 | 67 | Brass | Nickel | 0.35 | 270 | 40 | 3.5 | 56.91 | N | 4.25 | N | 49.99 | N | 3.461 |  | 2.343 | 13.202 | 0.6288 | Bath_3
JUL_24_3 | 2025-07-24 10:40 | 2 | 20286 | 67 | Brass | Nickel | 0.35 | 270 | 40 | 3.5 | 56.95 | N | 4.25 | N | 50 | N | 3.461 |  | 2.343 | 13.204 | 0.6288 | Bath_3
JUL_24_3 | 2025-07-24 10:40 | 2 | 20288 | 67 | Brass | Nickel | 0.35 | 270 | 40 | 3.5 | 56.95 | N | 4.25 | N | 49.97 | N | 3.462 |  | 2.343 | 13.205 | 0.6288 | Bath_3
JUL_24_3 | 2025-07-24 10:40 | 2 | 20290 | 67 | Brass | Nickel | 0.35 | 270 | 40 | 3.5 | 56.95 | N | 4.25 | N | 49.99 | N | 3.459 |  | 2.343 | 13.206 | 0.6288 | Bath_3
JUL_24_3 | 2025-07-24 10:40 | 2 | 20292 | 67 | Brass | Nickel | 0.35 | 270 | 40 | 3.5 | 56.9 | N | 4.25 | N | 49.98 | N | 3.458 |  | 2.343 | 13.208 | 0.6288 | Bath_3
JUL_24_3 | 2025-07-24 10:40 | 2 | 20294 | 67 | Brass | Nickel | 0.35 | 270 | 40 | 3.5 | 57.01 | C3 | 4.25 | N | 49.99 | N | 3.461 |  | 2.343 | 13.209 | 0.6288 | Bath_3
JUL_24_3 | 2025-07-24 10:40 | 2 | 20296 | 67 | Brass | Nickel | 0.35 | 270 | 40 | 3.5 | 56.88 | N | 4.25 | N | 49.99 | N | 3.462 |  | 2.343 | 13.21 | 0.6288 | Bath_3
JUL_24_3 | 2025-07-24 10:40 | 2 | 20298 | 67 | Brass | Nickel | 0.35 | 270 | 40 | 3.5 | 57.01 | C3 | 4.25 | N | 49.98 | N | 3.458 |  | 2.343 | 13.212 | 0.6288 | Bath_3
JUL_24_3 | 2025-07-24 10:40 | 2 | 20300 | 67 | Brass | Nickel | 0.35 | 270 | 40 | 3.5 | 57.01 | C3 | 4.25 | N | 49.96 | N | 3.461 |  | 2.343 | 13.213 | 0.6288 | Bath_3
JUL_24_3 | 2025-07-24 10:40 | 2 | 20302 | 67 | Brass | Nickel | 0.35 | 270 | 40 | 3.5 | 56.8 | N | 4.25 | N | 49.98 | N | 3.464 |  | 2.343 | 13.214 | 0.6288 | Bath_3
JUL_24_3 | 2025-07-24 10:40 | 2 | 20304 | 67 | Brass | Nickel | 0.35 | 270 | 40 | 3.5 | 57.09 | C3 | 4.25 | N | 49.97 | N | 3.461 |  | 2.343 | 13.215 | 0.6288 | Bath_3
JUL_24_3 | 2025-07-24 10:40 | 2 | 20306 | 67 | Brass | Nickel | 0.35 | 270 | 40 | 3.5 | 56.8 | N | 4.25 | N | 49.97 | N | 3.466 |  | 2.343 | 13.217 | 0.6288 | Bath_3
JUL_24_3 | 2025-07-24 10:40 | 2 | 20308 | 67 | Brass | Nickel | 0.35 | 270 | 40 | 3.5 | 57.01 | C3 | 4.25 | N | 49.98 | N | 3.467 |  | 2.343 | 13.218 | 0.6288 | Bath_3
JUL_24_3 | 2025-07-24 10:40 | 2 | 20310 | 67 | Brass | Nickel | 0.35 | 270 | 40 | 3.5 | 57.01 | C3 | 4.25 | N | 49.96 | N | 3.467 |  | 2.343 | 13.219 | 0.6288 | Bath_3
JUL_24_3 | 2025-07-24 10:40 | 2 | 20312 | 67 | Brass | Nickel | 0.35 | 270 | 40 | 3.5 | 56.8 | N | 4.25 | N | 49.97 | N | 3.466 |  | 2.343 | 13.221 | 0.6288 | Bath_3
JUL_24_3 | 2025-07-24 10:40 | 2 | 20314 | 67 | Brass | Nickel | 0.35 | 270 | 40 | 3.5 | 57.01 | C3 | 4.25 | N | 49.97 | N | 3.466 |  | 2.343 | 13.222 | 0.6288 | Bath_3
JUL_24_3 | 2025-07-24 10:40 | 2 | 20316 | 67 | Brass | Nickel | 0.35 | 270 | 40 | 3.5 | 56.8 | N | 4.25 | N | 49.98 | N | 3.461 |  | 2.343 | 13.223 | 0.6288 | Bath_3
JUL_24_3 | 2025-07-24 10:40 | 2 | 20318 | 67 | Brass | Nickel | 0.35 | 270 | 40 | 3.5 | 56.8 | N | 4.25 | N | 49.99 | N | 3.459 |  | 2.343 | 13.225 | 0.6288 | Bath_3
JUL_24_3 | 2025-07-24 10:40 | 2 | 20320 | 67 | Brass | Nickel | 0.35 | 270 | 40 | 3.5 | 57.01 | C3 | 4.25 | N | 49.98 | N | 3.461 |  | 2.343 | 13.226 | 0.6288 | Bath_3
JUL_24_3 | 2025-07-24 10:40 | 2 | 20322 | 67 | Brass | Nickel | 0.35 | 270 | 40 | 3.5 | 56.8 | N | 4.25 | N | 49.97 | N | 3.466 |  | 2.343 | 13.227 | 0.6288 | Bath_3
JUL_24_3 | 2025-07-24 10:40 | 2 | 20324 | 67 | Brass | Nickel | 0.35 | 270 | 40 | 3.5 | 56.8 | N | 4.25 | N | 49.98 | N | 3.463 |  | 2.343 | 13.228 | 0.6288 | Bath_3
JUL_24_3 | 2025-07-24 10:40 | 2 | 20326 | 67 | Brass | Nickel | 0.35 | 270 | 40 | 3.5 | 57.01 | C3 | 4.25 | N | 49.98 | N | 3.464 |  | 2.343 | 13.23 | 0.6288 | Bath_3