## Sheet1
run_id | time_total | conductivity | pH | temperature | voltage
JUL_22_1 | 2 | 56.32 | 4.02 | 49.7 | 3.639
JUL_22_1 | 12 | 56.17 | 4.02 | 49.69 | 3.657
JUL_22_1 | 22 | 56.1 | 4.02 | 49.71 | 3.607
JUL_22_1 | 32 | 56.24 | 4.02 | 49.73 | 3.562
JUL_22_1 | 42 | 56.17 | 4.02 | 49.75 | 3.508
JUL_22_1 | 52 | 56.24 | 4.02 | 49.75 | 3.479
JUL_22_1 | 62 | 56.1 | 4.02 | 49.75 | 3.464
JUL_22_1 | 72 | 56.1 | 4.02 | 49.76 | 3.450
JUL_22_1 | 82 | 56.17 | 4.02 | 49.78 | 3.447
JUL_22_1 | 92 | 56.17 | 4.02 | 49.8 | 3.398
JUL_22_1 | 102 | 56.02 | 4.02 | 49.8 | 3.441
JUL_22_1 | 112 | 56.24 | 4.02 | 49.8 | 3.386
JUL_22_1 | 122 | 56.1 | 4.02 | 49.8 | 3.414
JUL_22_1 | 132 | 56.24 | 4.02 | 49.81 | 3.434
JUL_22_1 | 142 | 56.1 | 4.02 | 49.82 | 3.418
JUL_22_1 | 152 | 56.1 | 4.02 | 49.84 | 3.404
JUL_22_1 | 162 | 56.24 | 4.02 | 49.84 | 3.381
JUL_22_1 | 172 | 56.03 | 4.02 | 49.84 | 3.390
JUL_22_1 | 182 | 56.17 | 4.02 | 49.85 | 3.355
JUL_22_1 | 192 | 56.32 | 4.02 | 49.86 | 3.411
JUL_22_1 | 202 | 56.17 | 4.02 | 49.85 | 3.403
JUL_22_1 | 212 | 56.24 | 4.02 | 49.89 | 3.409
JUL_22_1 | 222 | 56.1 | 4.02 | 49.89 | 3.330
JUL_22_1 | 232 | 56.17 | 4.02 | 49.87 | 3.338
JUL_22_1 | 242 | 56.32 | 4.02 | 49.88 | 3.281
JUL_22_1 | 252 | 56.17 | 4.02 | 49.9 | 3.360
JUL_22_1 | 262 | 56.24 | 4.02 | 49.91 | 3.299
JUL_22_1 | 272 | 56.1 | 4.02 | 49.89 | 3.335
JUL_22_1 | 282 | 56.24 | 4.02 | 49.91 | 3.353
JUL_22_1 | 292 | 56.1 | 4.02 | 49.92 | 3.373
JUL_22_1 | 302 | 56.24 | 4.02 | 49.93 | 3.357
JUL_22_1 | 312 | 56.32 | 4.02 | 49.92 | 3.339
JUL_22_1 | 322 | 56.17 | 4.02 | 49.94 | 3.360
JUL_22_1 | 332 | 56.32 | 4.02 | 49.94 | 3.372
JUL_22_1 | 342 | 56.24 | 4.02 | 49.95 | 3.331
JUL_22_1 | 352 | 56.17 | 4.02 | 49.95 | 3.373
JUL_22_1 | 362 | 56.24 | 4.02 | 49.95 | 3.294
JUL_22_1 | 372 | 56.17 | 4.02 | 49.96 | 3.236
JUL_22_1 | 382 | 56.24 | 4.02 | 49.98 | 3.234
JUL_22_1 | 392 | 56.16 | 4.02 | 49.97 | 3.285
JUL_22_1 | 402 | 56.32 | 4.02 | 49.97 | 3.236
JUL_22_1 | 412 | 56.1 | 4.02 | 49.97 | 3.227
JUL_22_1 | 422 | 56.17 | 4.02 | 49.99 | 3.227
JUL_22_1 | 432 | 56.1 | 4.02 | 49.98 | 3.224
JUL_22_1 | 442 | 56.38 | 4.02 | 50.01 | 3.223
JUL_22_1 | 452 | 56.1 | 4.02 | 49.99 | 3.309
JUL_22_1 | 462 | 56.17 | 4.02 | 50 | 3.234
JUL_22_1 | 472 | 56.24 | 4.02 | 50 | 3.214
JUL_22_1 | 482 | 56.17 | 4.02 | 50 | 3.274
JUL_22_1 | 492 | 56.39 | 4.02 | 50.02 | 3.214
JUL_22_1 | 502 | 56.03 | 4.02 | 50 | 3.212
JUL_22_1 | 512 | 56.17 | 4.02 | 50.01 | 3.205
JUL_22_1 | 522 | 56.32 | 4.02 | 50.01 | 3.200
JUL_22_1 | 532 | 56.03 | 4.02 | 50.01 | 3.200
JUL_22_1 | 542 | 56.1 | 4.02 | 50.01 | 3.196
JUL_22_1 | 552 | 56.03 | 4.02 | 50.01 | 3.191
JUL_22_1 | 562 | 56.17 | 4.02 | 50.01 | 3.187
JUL_22_1 | 572 | 56.24 | 4.02 | 50.03 | 3.187
JUL_22_1 | 582 | 56.17 | 4.02 | 50.02 | 3.183
JUL_22_1 | 592 | 56.32 | 4.02 | 50.01 | 3.178
JUL_22_1 | 602 | 56.17 | 4.02 | 50.01 | 3.179
JUL_22_1 | 612 | 56.1 | 4.02 | 50.01 | 3.179
JUL_22_1 | 622 | 56.24 | 4.02 | 50.01 | 3.179
JUL_22_1 | 632 | 56.17 | 4.02 | 50.02 | 3.179
JUL_22_1 | 642 | 56.17 | 4.02 | 50.03 | 3.178
JUL_22_1 | 652 | 56.11 | 4.02 | 50.01 | 3.176
JUL_22_1 | 662 | 56.24 | 4.02 | 50.01 | 3.171
JUL_22_1 | 672 | 56.17 | 4.02 | 50.01 | 3.171
JUL_22_1 | 682 | 56.39 | 4.02 | 50.02 | 3.164
JUL_22_1 | 692 | 56.24 | 4.02 | 50.01 | 3.164
JUL_22_1 | 702 | 56.11 | 4.02 | 50.02 | 3.163
JUL_22_1 | 712 | 56.32 | 4.02 | 50.01 | 3.163
JUL_22_1 | 722 | 56.03 | 4.02 | 50.03 | 3.162
JUL_22_1 | 732 | 56.1 | 4.02 | 50.01 | 3.164
JUL_22_1 | 742 | 56.1 | 4.02 | 50.01 | 3.161
JUL_22_1 | 752 | 56.03 | 4.02 | 50.01 | 3.161
JUL_22_1 | 762 | 56.1 | 4.02 | 50.03 | 3.161
JUL_22_1 | 772 | 56.24 | 4.02 | 50.02 | 3.157
JUL_22_1 | 782 | 56.24 | 4.02 | 50.02 | 3.155
JUL_22_1 | 792 | 56.17 | 4.02 | 50.01 | 3.153
JUL_22_1 | 802 | 56.17 | 4.02 | 50.01 | 3.149
JUL_22_1 | 812 | 56.24 | 4.02 | 50.01 | 3.146
JUL_22_1 | 822 | 56.24 | 4.02 | 50.02 | 3.146
JUL_22_1 | 832 | 56.17 | 4.02 | 50.02 | 3.145
JUL_22_1 | 842 | 56.39 | 4.02 | 50.01 | 3.143
JUL_22_1 | 852 | 56.17 | 4.02 | 50 | 3.143
JUL_22_1 | 862 | 56.25 | 4.02 | 50.01 | 3.142
JUL_22_1 | 872 | 56.11 | 4.03 | 50.01 | 3.139
JUL_22_1 | 882 | 56.32 | 4.04 | 50.01 | 3.138
JUL_22_1 | 892 | 56.1 | 4.04 | 50.02 | 3.137
JUL_22_1 | 902 | 56.17 | 4.04 | 50.04 | 3.134
JUL_22_1 | 912 | 56.1 | 4.03 | 50.01 | 3.134
JUL_22_1 | 922 | 56.1 | 4.04 | 50.01 | 3.132
JUL_22_1 | 932 | 56.1 | 4.04 | 49.99 | 3.132
JUL_22_1 | 942 | 56.03 | 4.04 | 49.98 | 3.132
JUL_22_1 | 952 | 56.1 | 4.03 | 49.99 | 3.130
JUL_22_1 | 962 | 56.11 | 4.04 | 49.99 | 3.130
JUL_22_1 | 972 | 56.17 | 4.04 | 49.98 | 3.130
JUL_22_1 | 982 | 56.1 | 4.04 | 49.98 | 3.128
JUL_22_1 | 992 | 56.1 | 4.04 | 49.98 | 3.128
JUL_22_1 | 1002 | 56.24 | 4.04 | 49.99 | 3.126
JUL_22_1 | 1012 | 56.17 | 4.04 | 50.01 | 3.126
JUL_22_1 | 1022 | 56.24 | 4.04 | 50 | 3.126
JUL_22_1 | 1032 | 56.1 | 4.04 | 49.99 | 3.125
JUL_22_1 | 1042 | 56.1 | 4.04 | 49.97 | 3.125
JUL_22_1 | 1052 | 56.1 | 4.04 | 49.99 | 3.125
JUL_22_1 | 1062 | 56.11 | 4.04 | 50 | 3.124
JUL_22_1 | 1072 | 56.03 | 4.04 | 49.98 | 3.124
JUL_22_1 | 1082 | 56.32 | 4.04 | 49.98 | 3.122
JUL_22_1 | 1092 | 56.17 | 4.04 | 49.98 | 3.122
JUL_22_1 | 1102 | 56.32 | 4.04 | 49.96 | 3.122
JUL_22_1 | 1112 | 56.32 | 4.04 | 49.98 | 3.122
JUL_22_1 | 1122 | 56.17 | 4.04 | 49.97 | 3.121
JUL_22_1 | 1132 | 56.17 | 4.04 | 49.97 | 3.120
JUL_22_1 | 1142 | 56.1 | 4.04 | 49.96 | 3.121
JUL_22_1 | 1152 | 56.1 | 4.04 | 49.95 | 3.120
JUL_22_1 | 1162 | 56.24 | 4.04 | 49.94 | 3.120
JUL_22_1 | 1172 | 56.24 | 4.04 | 49.94 | 3.121
JUL_22_1 | 1182 | 56.11 | 4.04 | 49.96 | 3.121
JUL_22_1 | 1192 | 56.11 | 4.04 | 49.96 | 3.122
JUL_22_2 | 1202 | 56.39 | 4.05 | 49.68 | 3.616
JUL_22_2 | 1212 | 56.17 | 4.04 | 49.66 | 3.574
JUL_22_2 | 1222 | 56.03 | 4.04 | 49.66 | 3.539
JUL_22_2 | 1232 | 55.97 | 4.04 | 49.66 | 3.518
JUL_22_2 | 1242 | 56.03 | 4.04 | 49.66 | 3.500
JUL_22_2 | 1252 | 56.03 | 4.04 | 49.68 | 3.476
JUL_22_2 | 1262 | 56.24 | 4.04 | 49.66 | 3.463
JUL_22_2 | 1272 | 56.11 | 4.04 | 49.68 | 3.447
JUL_22_2 | 1282 | 56.17 | 4.04 | 49.69 | 3.405
JUL_22_2 | 1292 | 56.03 | 4.04 | 49.69 | 3.422
JUL_22_2 | 1302 | 56.03 | 4.04 | 49.7 | 3.462
JUL_22_2 | 1312 | 56.11 | 4.04 | 49.68 | 3.450
JUL_22_2 | 1322 | 56.25 | 4.04 | 49.7 | 3.389
JUL_22_2 | 1332 | 56.1 | 4.04 | 49.7 | 3.411
JUL_22_2 | 1342 | 56.11 | 4.04 | 49.68 | 3.403
JUL_22_2 | 1352 | 56.1 | 4.04 | 49.69 | 3.359
JUL_22_2 | 1362 | 56.1 | 4.04 | 49.69 | 3.377
JUL_22_2 | 1372 | 56.32 | 4.04 | 49.7 | 3.349
JUL_22_2 | 1382 | 56.25 | 4.04 | 49.71 | 3.324
JUL_22_2 | 1392 | 56.24 | 4.04 | 49.7 | 3.344
JUL_22_2 | 1402 | 56.03 | 4.04 | 49.71 | 3.400
JUL_22_2 | 1412 | 56.19 | 4.04 | 49.74 | 3.336
JUL_22_2 | 1422 | 56.32 | 4.04 | 49.74 | 3.357
JUL_22_2 | 1432 | 56.17 | 4.04 | 49.73 | 3.355
JUL_22_2 | 1442 | 56.25 | 4.04 | 49.72 | 3.310
JUL_22_2 | 1452 | 56.1 | 4.04 | 49.71 | 3.373
JUL_22_2 | 1462 | 56.39 | 4.04 | 49.71 | 3.349
JUL_22_2 | 1472 | 56.17 | 4.04 | 49.73 | 3.330
JUL_22_2 | 1482 | 56.39 | 4.04 | 49.73 | 3.340
JUL_22_2 | 1492 | 56.25 | 4.04 | 49.72 | 3.326
JUL_22_2 | 1502 | 56.16 | 4.04 | 49.75 | 3.298
JUL_22_2 | 1512 | 56.25 | 4.04 | 49.73 | 3.301
JUL_22_2 | 1522 | 56.17 | 4.04 | 49.73 | 3.274
JUL_22_2 | 1532 | 56.24 | 4.04 | 49.71 | 3.314
JUL_22_2 | 1542 | 56.32 | 4.04 | 49.72 | 3.289
JUL_22_2 | 1552 | 56.17 | 4.05 | 49.73 | 3.326
JUL_22_2 | 1562 | 56.17 | 4.06 | 49.73 | 3.341
JUL_22_2 | 1572 | 56.17 | 4.06 | 49.73 | 3.303
JUL_22_2 | 1582 | 56.25 | 4.06 | 49.73 | 3.268
JUL_22_2 | 1592 | 55.97 | 4.05 | 49.73 | 3.278
JUL_22_2 | 1602 | 56.24 | 4.06 | 49.74 | 3.294
JUL_22_2 | 1612 | 56.24 | 4.05 | 49.75 | 3.286
JUL_22_2 | 1622 | 56.32 | 4.06 | 49.75 | 3.316
JUL_22_2 | 1632 | 56.24 | 4.06 | 49.74 | 3.263
JUL_22_2 | 1642 | 56.11 | 4.06 | 49.75 | 3.280
JUL_22_2 | 1652 | 56.25 | 4.06 | 49.76 | 3.261
JUL_22_2 | 1662 | 56.24 | 4.06 | 49.75 | 3.281
JUL_22_2 | 1672 | 56.25 | 4.06 | 49.75 | 3.263
JUL_22_2 | 1682 | 56.25 | 4.06 | 49.75 | 3.294
JUL_22_2 | 1692 | 56.17 | 4.06 | 49.75 | 3.315
JUL_22_2 | 1702 | 56.32 | 4.06 | 49.75 | 3.284
JUL_22_2 | 1712 | 56.32 | 4.06 | 49.75 | 3.281
JUL_22_2 | 1722 | 56.32 | 4.06 | 49.74 | 3.266
JUL_22_2 | 1732 | 56.11 | 4.06 | 49.76 | 3.248
JUL_22_2 | 1742 | 56.32 | 4.06 | 49.76 | 3.260
JUL_22_2 | 1752 | 56.25 | 4.06 | 49.75 | 3.248
JUL_22_2 | 1762 | 56.32 | 4.06 | 49.72 | 3.270
JUL_22_2 | 1772 | 56.1 | 4.06 | 49.76 | 3.257
JUL_22_2 | 1782 | 56.25 | 4.06 | 49.76 | 3.241
JUL_22_2 | 1792 | 56.32 | 4.06 | 49.75 | 3.255
JUL_22_2 | 1802 | 56.32 | 4.06 | 49.76 | 3.266
JUL_22_2 | 1812 | 56.39 | 4.06 | 49.75 | 3.288
JUL_22_2 | 1822 | 56.32 | 4.06 | 49.74 | 3.261
JUL_22_2 | 1832 | 56.32 | 4.06 | 49.73 | 3.228
JUL_22_2 | 1842 | 56.39 | 4.06 | 49.73 | 3.209
JUL_22_2 | 1852 | 56.25 | 4.06 | 49.72 | 3.207
JUL_22_2 | 1862 | 56.17 | 4.06 | 49.73 | 3.219
JUL_22_2 | 1872 | 56.32 | 4.06 | 49.74 | 3.244
JUL_22_2 | 1882 | 56.24 | 4.06 | 49.74 | 3.211
JUL_22_2 | 1892 | 56.17 | 4.06 | 49.74 | 3.235
JUL_22_2 | 1902 | 56.03 | 4.06 | 49.73 | 3.306
JUL_22_2 | 1912 | 56.11 | 4.06 | 49.74 | 3.226
JUL_22_2 | 1922 | 56.24 | 4.06 | 49.72 | 3.252
JUL_22_2 | 1932 | 56.17 | 4.06 | 49.72 | 3.230
JUL_22_2 | 1942 | 56.39 | 4.06 | 49.74 | 3.253
JUL_22_2 | 1952 | 56.03 | 4.06 | 49.76 | 3.274
JUL_22_2 | 1962 | 56.11 | 4.06 | 49.73 | 3.255
JUL_22_2 | 1972 | 56.1 | 4.06 | 49.73 | 3.286
JUL_22_2 | 1982 | 56.11 | 4.06 | 49.71 | 3.251
JUL_22_2 | 1992 | 56.24 | 4.06 | 49.71 | 3.252
JUL_22_2 | 2002 | 56.11 | 4.06 | 49.74 | 3.291
JUL_22_2 | 2012 | 56.03 | 4.06 | 49.74 | 3.276
JUL_22_2 | 2022 | 56.25 | 4.06 | 49.74 | 3.228
JUL_22_2 | 2032 | 56.32 | 4.06 | 49.73 | 3.219
JUL_22_2 | 2042 | 56.11 | 4.06 | 49.74 | 3.213
JUL_22_2 | 2052 | 56.24 | 4.06 | 49.74 | 3.234
JUL_22_2 | 2062 | 56.16 | 4.06 | 49.73 | 3.244
JUL_22_2 | 2072 | 56.17 | 4.06 | 49.75 | 3.231
JUL_22_2 | 2082 | 56.17 | 4.06 | 49.76 | 3.249
JUL_22_2 | 2092 | 56.25 | 4.06 | 49.76 | 3.203
JUL_22_2 | 2102 | 56.17 | 4.06 | 49.74 | 3.268
JUL_22_2 | 2112 | 56.32 | 4.06 | 49.74 | 3.224
JUL_22_2 | 2122 | 56.32 | 4.06 | 49.72 | 3.226
JUL_22_2 | 2132 | 56.03 | 4.06 | 49.72 | 3.238
JUL_22_2 | 2142 | 56.17 | 4.06 | 49.74 | 3.265
JUL_22_2 | 2152 | 56.17 | 4.06 | 49.74 | 3.257
JUL_22_2 | 2162 | 56.32 | 4.06 | 49.74 | 3.208
JUL_22_2 | 2172 | 56.03 | 4.06 | 49.75 | 3.264
JUL_22_2 | 2182 | 56.24 | 4.06 | 49.74 | 3.235
JUL_22_2 | 2192 | 56.17 | 4.06 | 49.76 | 3.256
JUL_22_2 | 2202 | 56.32 | 4.06 | 49.72 | 3.207
JUL_22_2 | 2212 | 56.24 | 4.06 | 49.74 | 3.248
JUL_22_2 | 2222 | 56.32 | 4.06 | 49.74 | 3.234
JUL_22_2 | 2232 | 56.11 | 4.06 | 49.74 | 3.253
JUL_22_2 | 2242 | 56.17 | 4.06 | 49.73 | 3.228
JUL_22_2 | 2252 | 56.03 | 4.06 | 49.74 | 3.247
JUL_22_2 | 2262 | 56.17 | 4.06 | 49.74 | 3.240
JUL_22_2 | 2272 | 56.17 | 4.06 | 49.75 | 3.222
JUL_22_2 | 2282 | 56.32 | 4.06 | 49.75 | 3.241
JUL_22_2 | 2292 | 56.17 | 4.06 | 49.74 | 3.199
JUL_22_2 | 2302 | 56.11 | 4.06 | 49.73 | 3.259
JUL_22_2 | 2312 | 56.25 | 4.06 | 49.71 | 3.211
JUL_22_2 | 2322 | 56.17 | 4.06 | 49.72 | 3.201
JUL_22_2 | 2332 | 56.17 | 4.06 | 49.73 | 3.180
JUL_22_2 | 2342 | 56.17 | 4.06 | 49.74 | 3.203
JUL_22_2 | 2352 | 56.25 | 4.06 | 49.74 | 3.214
JUL_22_2 | 2362 | 56.11 | 4.06 | 49.74 | 3.251
JUL_22_2 | 2372 | 56.25 | 4.06 | 49.75 | 3.259
JUL_22_2 | 2382 | 56.25 | 4.06 | 49.74 | 3.196
JUL_22_2 | 2392 | 56.32 | 4.06 | 49.73 | 3.235
JUL_22_4 | 3592 | 55.97 | 4.1 | 49.64 | 3.690
JUL_22_4 | 3602 | 55.97 | 4.09 | 49.65 | 3.601
JUL_22_4 | 3612 | 55.83 | 4.1 | 49.66 | 3.557
JUL_22_4 | 3622 | 56.03 | 4.09 | 49.66 | 3.539
JUL_22_4 | 3632 | 55.75 | 4.1 | 49.66 | 3.514
JUL_22_4 | 3642 | 55.97 | 4.1 | 49.67 | 3.504
JUL_22_4 | 3652 | 55.83 | 4.1 | 49.67 | 3.495
JUL_22_4 | 3662 | 55.89 | 4.1 | 49.68 | 3.457
JUL_22_4 | 3672 | 55.83 | 4.1 | 49.7 | 3.454
JUL_22_4 | 3682 | 55.83 | 4.1 | 49.71 | 3.445
JUL_22_4 | 3692 | 55.97 | 4.1 | 49.71 | 3.436
JUL_22_4 | 3702 | 55.97 | 4.1 | 49.7 | 3.428
JUL_22_4 | 3712 | 55.89 | 4.1 | 49.73 | 3.395
JUL_22_4 | 3722 | 55.75 | 4.1 | 49.71 | 3.414
JUL_22_4 | 3732 | 55.97 | 4.1 | 49.71 | 3.405
JUL_22_4 | 3742 | 55.89 | 4.1 | 49.71 | 3.389
JUL_22_4 | 3752 | 55.83 | 4.1 | 49.74 | 3.393
JUL_22_4 | 3762 | 55.97 | 4.1 | 49.74 | 3.386
JUL_22_4 | 3772 | 55.83 | 4.1 | 49.75 | 3.395
JUL_22_4 | 3782 | 55.97 | 4.1 | 49.73 | 3.404
JUL_22_4 | 3792 | 55.97 | 4.1 | 49.75 | 3.409
JUL_22_4 | 3802 | 55.75 | 4.1 | 49.75 | 3.389
JUL_22_4 | 3812 | 55.75 | 4.1 | 49.76 | 3.382
JUL_22_4 | 3822 | 56.03 | 4.1 | 49.76 | 3.391
JUL_22_4 | 3832 | 55.89 | 4.1 | 49.76 | 3.386
JUL_22_4 | 3842 | 55.97 | 4.1 | 49.77 | 3.395
JUL_22_4 | 3852 | 55.89 | 4.1 | 49.77 | 3.388
JUL_22_4 | 3862 | 55.83 | 4.1 | 49.76 | 3.385
JUL_22_4 | 3872 | 55.89 | 4.1 | 49.77 | 3.368
JUL_22_4 | 3882 | 55.83 | 4.1 | 49.79 | 3.361
JUL_22_4 | 3892 | 55.89 | 4.1 | 49.79 | 3.357
JUL_22_4 | 3902 | 55.83 | 4.1 | 49.81 | 3.364
JUL_22_4 | 3912 | 55.83 | 4.1 | 49.81 | 3.365
JUL_22_4 | 3922 | 55.89 | 4.1 | 49.8 | 3.370
JUL_22_4 | 3932 | 55.83 | 4.1 | 49.79 | 3.393
JUL_22_4 | 3942 | 55.89 | 4.1 | 49.78 | 3.366
JUL_22_4 | 3952 | 55.83 | 4.1 | 49.79 | 3.369
JUL_22_4 | 3962 | 55.83 | 4.1 | 49.8 | 3.381
JUL_22_4 | 3972 | 55.83 | 4.1 | 49.81 | 3.361
JUL_22_4 | 3982 | 55.75 | 4.1 | 49.81 | 3.360
JUL_22_4 | 3992 | 55.75 | 4.1 | 49.82 | 3.352
JUL_22_4 | 4002 | 56.03 | 4.1 | 49.81 | 3.359
JUL_22_4 | 4012 | 55.89 | 4.1 | 49.81 | 3.348
JUL_22_4 | 4022 | 55.89 | 4.1 | 49.81 | 3.344
JUL_22_4 | 4032 | 55.89 | 4.1 | 49.82 | 3.340
JUL_22_4 | 4042 | 55.81 | 4.1 | 49.82 | 3.341
JUL_22_4 | 4052 | 55.83 | 4.1 | 49.82 | 3.369
JUL_22_4 | 4062 | 55.89 | 4.1 | 49.82 | 3.336
JUL_22_4 | 4072 | 55.75 | 4.1 | 49.82 | 3.356
JUL_22_4 | 4082 | 55.89 | 4.1 | 49.82 | 3.373
JUL_22_4 | 4092 | 55.89 | 4.1 | 49.81 | 3.377
JUL_22_4 | 4102 | 55.83 | 4.1 | 49.81 | 3.366
JUL_22_4 | 4112 | 55.83 | 4.1 | 49.81 | 3.363
JUL_22_4 | 4122 | 56.03 | 4.1 | 49.81 | 3.365
JUL_22_4 | 4132 | 55.83 | 4.1 | 49.81 | 3.361
JUL_22_4 | 4142 | 55.99 | 4.1 | 49.81 | 3.359
JUL_22_4 | 4152 | 55.97 | 4.1 | 49.81 | 3.356
JUL_22_4 | 4162 | 55.7 | 4.1 | 49.81 | 3.353
JUL_22_4 | 4172 | 55.83 | 4.1 | 49.81 | 3.348
JUL_22_4 | 4182 | 55.83 | 4.1 | 49.81 | 3.349
JUL_22_4 | 4192 | 55.75 | 4.1 | 49.81 | 3.352
JUL_22_4 | 4202 | 55.75 | 4.1 | 49.81 | 3.363
JUL_22_4 | 4212 | 55.89 | 4.1 | 49.81 | 3.366
JUL_22_4 | 4222 | 55.83 | 4.1 | 49.81 | 3.338
JUL_22_4 | 4232 | 55.89 | 4.1 | 49.8 | 3.348
JUL_22_4 | 4242 | 55.83 | 4.1 | 49.82 | 3.331
JUL_22_4 | 4252 | 55.61 | 4.1 | 49.81 | 3.360
JUL_22_4 | 4262 | 55.97 | 4.1 | 49.81 | 3.357
JUL_22_4 | 4272 | 55.75 | 4.1 | 49.81 | 3.349
JUL_22_4 | 4282 | 55.95 | 4.1 | 49.78 | 3.341
JUL_22_4 | 4292 | 55.67 | 4.1 | 49.79 | 3.340
JUL_22_4 | 4302 | 55.83 | 4.1 | 49.8 | 3.327
JUL_22_4 | 4312 | 55.69 | 4.1 | 49.78 | 3.345
JUL_22_4 | 4322 | 55.97 | 4.1 | 49.79 | 3.332
JUL_22_4 | 4332 | 55.95 | 4.1 | 49.79 | 3.324
JUL_22_4 | 4342 | 55.75 | 4.1 | 49.78 | 3.314
JUL_22_4 | 4352 | 55.83 | 4.1 | 49.78 | 3.355
JUL_22_4 | 4362 | 56.03 | 4.1 | 49.79 | 3.330
JUL_22_4 | 4372 | 55.89 | 4.1 | 49.79 | 3.310
JUL_22_4 | 4382 | 55.75 | 4.1 | 49.79 | 3.326
JUL_22_4 | 4392 | 55.69 | 4.1 | 49.78 | 3.310
JUL_22_4 | 4402 | 55.75 | 4.1 | 49.79 | 3.313
JUL_22_4 | 4412 | 55.75 | 4.1 | 49.8 | 3.313
JUL_22_4 | 4422 | 55.89 | 4.1 | 49.79 | 3.319
JUL_22_4 | 4432 | 55.89 | 4.1 | 49.78 | 3.332
JUL_22_4 | 4442 | 55.83 | 4.1 | 49.78 | 3.313
JUL_22_4 | 4452 | 55.83 | 4.1 | 49.78 | 3.311
JUL_22_4 | 4462 | 55.97 | 4.1 | 49.77 | 3.315
JUL_22_4 | 4472 | 55.97 | 4.1 | 49.77 | 3.293
JUL_22_4 | 4482 | 55.83 | 4.1 | 49.76 | 3.335
JUL_22_4 | 4492 | 55.89 | 4.1 | 49.78 | 3.330
JUL_22_4 | 4502 | 55.89 | 4.1 | 49.76 | 3.319
JUL_22_4 | 4512 | 56.03 | 4.1 | 49.75 | 3.339
JUL_22_4 | 4522 | 55.83 | 4.1 | 49.75 | 3.306
JUL_22_4 | 4532 | 55.75 | 4.1 | 49.75 | 3.309
JUL_22_4 | 4542 | 55.89 | 4.1 | 49.75 | 3.324
JUL_22_4 | 4552 | 55.97 | 4.1 | 49.76 | 3.314
JUL_22_4 | 4562 | 55.69 | 4.1 | 49.74 | 3.310
JUL_22_4 | 4572 | 55.69 | 4.1 | 49.76 | 3.326
JUL_22_4 | 4582 | 55.83 | 4.1 | 49.76 | 3.309
JUL_22_4 | 4592 | 55.75 | 4.1 | 49.74 | 3.340
JUL_22_4 | 4602 | 55.61 | 4.1 | 49.76 | 3.338
JUL_22_4 | 4612 | 55.75 | 4.1 | 49.75 | 3.315
JUL_22_4 | 4622 | 55.83 | 4.1 | 49.75 | 3.319
JUL_22_4 | 4632 | 55.75 | 4.1 | 49.73 | 3.336
JUL_22_4 | 4642 | 55.89 | 4.1 | 49.74 | 3.326
JUL_22_4 | 4652 | 55.97 | 4.1 | 49.75 | 3.322
JUL_22_4 | 4662 | 55.89 | 4.1 | 49.74 | 3.323
JUL_22_4 | 4672 | 55.75 | 4.1 | 49.75 | 3.315
JUL_22_4 | 4682 | 56.03 | 4.1 | 49.72 | 3.324
JUL_22_4 | 4692 | 55.83 | 4.1 | 49.74 | 3.344
JUL_22_4 | 4702 | 55.89 | 4.1 | 49.73 | 3.338
JUL_22_4 | 4712 | 55.89 | 4.1 | 49.75 | 3.316
JUL_22_4 | 4722 | 55.75 | 4.1 | 49.74 | 3.340
JUL_22_4 | 4732 | 55.97 | 4.1 | 49.74 | 3.344
JUL_22_4 | 4742 | 55.67 | 4.1 | 49.72 | 3.306
JUL_22_4 | 4752 | 55.75 | 4.1 | 49.73 | 3.324
JUL_22_4 | 4762 | 55.75 | 4.1 | 49.74 | 3.324
JUL_22_4 | 4772 | 55.81 | 4.1 | 49.74 | 3.334
JUL_22_4 | 4782 | 55.83 | 4.1 | 49.76 | 3.335
JUL_22_5 | 4792 | 55.75 | 4.12 | 49.58 | 3.689
JUL_22_5 | 4802 | 56.03 | 4.12 | 49.61 | 3.606
JUL_22_5 | 4812 | 55.95 | 4.12 | 49.61 | 3.590
JUL_22_5 | 4822 | 55.69 | 4.12 | 49.59 | 3.574
JUL_22_5 | 4832 | 55.83 | 4.12 | 49.59 | 3.595
JUL_22_5 | 4842 | 55.75 | 4.12 | 49.61 | 3.536
JUL_22_5 | 4852 | 55.83 | 4.12 | 49.61 | 3.550
JUL_22_5 | 4862 | 55.83 | 4.12 | 49.61 | 3.524
JUL_22_5 | 4872 | 55.95 | 4.12 | 49.62 | 3.496
JUL_22_5 | 4882 | 55.83 | 4.12 | 49.62 | 3.507
JUL_22_5 | 4892 | 55.97 | 4.12 | 49.64 | 3.521
JUL_22_5 | 4902 | 55.95 | 4.12 | 49.64 | 3.508
JUL_22_5 | 4912 | 55.83 | 4.12 | 49.63 | 3.505
JUL_22_5 | 4922 | 55.89 | 4.12 | 49.64 | 3.493
JUL_22_5 | 4932 | 55.61 | 4.12 | 49.64 | 3.478
JUL_22_5 | 4942 | 55.75 | 4.12 | 49.64 | 3.507
JUL_22_5 | 4952 | 55.69 | 4.12 | 49.64 | 3.479
JUL_22_5 | 4962 | 55.81 | 4.12 | 49.67 | 3.486
JUL_22_5 | 4972 | 55.75 | 4.12 | 49.68 | 3.458
JUL_22_5 | 4982 | 55.81 | 4.12 | 49.68 | 3.462
JUL_22_5 | 4992 | 55.61 | 4.12 | 49.69 | 3.467
JUL_22_5 | 5002 | 55.75 | 4.12 | 49.69 | 3.457
JUL_22_5 | 5012 | 55.89 | 4.12 | 49.69 | 3.454
JUL_22_5 | 5022 | 55.89 | 4.12 | 49.69 | 3.457
JUL_22_5 | 5032 | 55.89 | 4.12 | 49.69 | 3.470
JUL_22_5 | 5042 | 55.89 | 4.12 | 49.69 | 3.468
JUL_22_5 | 5052 | 55.83 | 4.12 | 49.7 | 3.445
JUL_22_5 | 5062 | 55.75 | 4.12 | 49.7 | 3.439
JUL_22_5 | 5072 | 55.75 | 4.12 | 49.7 | 3.446
JUL_22_5 | 5082 | 55.75 | 4.12 | 49.71 | 3.424
JUL_22_5 | 5092 | 55.75 | 4.12 | 49.69 | 3.449
JUL_22_5 | 5102 | 55.69 | 4.12 | 49.72 | 3.442
JUL_22_5 | 5112 | 55.61 | 4.12 | 49.72 | 3.446
JUL_22_5 | 5122 | 55.75 | 4.12 | 49.71 | 3.437
JUL_22_5 | 5132 | 55.89 | 4.12 | 49.71 | 3.422
JUL_22_5 | 5142 | 55.75 | 4.12 | 49.72 | 3.416
JUL_22_5 | 5152 | 55.81 | 4.12 | 49.73 | 3.430
JUL_22_5 | 5162 | 55.81 | 4.12 | 49.71 | 3.439
JUL_22_5 | 5172 | 55.83 | 4.12 | 49.72 | 3.426
JUL_22_5 | 5182 | 55.75 | 4.12 | 49.72 | 3.414
JUL_22_5 | 5192 | 55.83 | 4.12 | 49.75 | 3.439
JUL_22_5 | 5202 | 55.89 | 4.12 | 49.73 | 3.424
JUL_22_5 | 5212 | 55.61 | 4.12 | 49.75 | 3.407
JUL_22_5 | 5222 | 55.69 | 4.12 | 49.73 | 3.413
JUL_22_5 | 5232 | 55.89 | 4.12 | 49.73 | 3.428
JUL_22_5 | 5242 | 55.89 | 4.12 | 49.73 | 3.426
JUL_22_5 | 5252 | 55.75 | 4.12 | 49.74 | 3.428
JUL_22_5 | 5262 | 55.75 | 4.12 | 49.74 | 3.416
JUL_22_5 | 5272 | 55.75 | 4.12 | 49.74 | 3.416
JUL_22_5 | 5282 | 55.61 | 4.12 | 49.73 | 3.421
JUL_22_5 | 5292 | 55.97 | 4.12 | 49.73 | 3.412
JUL_22_5 | 5302 | 55.83 | 4.12 | 49.73 | 3.409
JUL_22_5 | 5312 | 55.83 | 4.12 | 49.74 | 3.400
JUL_22_5 | 5322 | 55.75 | 4.12 | 49.75 | 3.404
JUL_22_5 | 5332 | 55.83 | 4.12 | 49.73 | 3.404
JUL_22_5 | 5342 | 55.89 | 4.12 | 49.75 | 3.388
JUL_22_5 | 5352 | 55.83 | 4.12 | 49.74 | 3.400
JUL_22_5 | 5362 | 55.69 | 4.12 | 49.76 | 3.401
JUL_22_5 | 5372 | 55.83 | 4.12 | 49.75 | 3.407
JUL_22_5 | 5382 | 55.61 | 4.12 | 49.74 | 3.389
JUL_22_5 | 5392 | 55.83 | 4.12 | 49.72 | 3.394
JUL_22_5 | 5402 | 55.61 | 4.12 | 49.74 | 3.372
JUL_22_5 | 5412 | 55.81 | 4.12 | 49.75 | 3.399
JUL_22_5 | 5422 | 55.67 | 4.12 | 49.76 | 3.382
JUL_22_5 | 5432 | 55.83 | 4.12 | 49.76 | 3.390
JUL_22_5 | 5442 | 55.67 | 4.12 | 49.76 | 3.397
JUL_22_5 | 5452 | 55.75 | 4.12 | 49.76 | 3.399
JUL_22_5 | 5462 | 55.83 | 4.12 | 49.74 | 3.380
JUL_22_5 | 5472 | 55.67 | 4.12 | 49.76 | 3.390
JUL_22_5 | 5482 | 55.67 | 4.12 | 49.77 | 3.403
JUL_22_5 | 5492 | 55.61 | 4.12 | 49.76 | 3.400
JUL_22_5 | 5502 | 55.47 | 4.12 | 49.76 | 3.409
JUL_22_5 | 5512 | 55.67 | 4.12 | 49.75 | 3.393
JUL_22_5 | 5522 | 55.75 | 4.12 | 49.76 | 3.395
JUL_22_5 | 5532 | 55.61 | 4.12 | 49.76 | 3.394
JUL_22_5 | 5542 | 55.75 | 4.12 | 49.76 | 3.388
JUL_22_5 | 5552 | 55.75 | 4.12 | 49.75 | 3.398
JUL_22_5 | 5562 | 55.67 | 4.12 | 49.76 | 3.382
JUL_22_5 | 5572 | 55.61 | 4.12 | 49.76 | 3.378
JUL_22_5 | 5582 | 55.75 | 4.12 | 49.75 | 3.394
JUL_22_5 | 5592 | 55.47 | 4.12 | 49.74 | 3.380
JUL_22_5 | 5602 | 55.61 | 4.12 | 49.75 | 3.398
JUL_22_5 | 5612 | 55.69 | 4.12 | 49.76 | 3.389
JUL_22_5 | 5622 | 55.67 | 4.12 | 49.75 | 3.377
JUL_22_5 | 5632 | 55.55 | 4.12 | 49.76 | 3.386
JUL_22_5 | 5642 | 55.69 | 4.12 | 49.75 | 3.390
JUL_22_5 | 5652 | 55.61 | 4.12 | 49.75 | 3.388
JUL_22_5 | 5662 | 55.75 | 4.12 | 49.74 | 3.368
JUL_22_5 | 5672 | 55.61 | 4.12 | 49.76 | 3.372
JUL_22_5 | 5682 | 55.61 | 4.13 | 49.76 | 3.382
JUL_22_5 | 5692 | 55.61 | 4.13 | 49.76 | 3.377
JUL_22_5 | 5702 | 55.69 | 4.13 | 49.75 | 3.384
JUL_22_5 | 5712 | 55.61 | 4.14 | 49.76 | 3.376
JUL_22_5 | 5722 | 55.69 | 4.14 | 49.74 | 3.382
JUL_22_5 | 5732 | 55.61 | 4.14 | 49.74 | 3.388
JUL_22_5 | 5742 | 55.47 | 4.14 | 49.76 | 3.378
JUL_22_5 | 5752 | 55.67 | 4.14 | 49.76 | 3.385
JUL_22_5 | 5762 | 55.55 | 4.14 | 49.76 | 3.363
JUL_22_5 | 5772 | 55.75 | 4.14 | 49.76 | 3.368
JUL_22_5 | 5782 | 55.61 | 4.14 | 49.76 | 3.368
JUL_22_5 | 5792 | 55.67 | 4.14 | 49.75 | 3.376
JUL_22_5 | 5802 | 55.67 | 4.14 | 49.76 | 3.374
JUL_22_5 | 5812 | 55.69 | 4.14 | 49.76 | 3.364
JUL_22_5 | 5822 | 55.66 | 4.14 | 49.76 | 3.363
JUL_22_5 | 5832 | 55.55 | 4.14 | 49.76 | 3.368
JUL_22_5 | 5842 | 55.67 | 4.14 | 49.76 | 3.363
JUL_22_5 | 5852 | 55.61 | 4.14 | 49.74 | 3.351
JUL_22_5 | 5862 | 55.53 | 4.14 | 49.76 | 3.361
JUL_22_5 | 5872 | 55.69 | 4.14 | 49.76 | 3.372
JUL_22_5 | 5882 | 55.77 | 4.14 | 49.77 | 3.372
JUL_22_5 | 5892 | 55.55 | 4.14 | 49.76 | 3.369
JUL_22_5 | 5902 | 55.69 | 4.14 | 49.77 | 3.389
JUL_22_5 | 5912 | 55.55 | 4.14 | 49.76 | 3.360
JUL_22_5 | 5922 | 55.83 | 4.14 | 49.76 | 3.390
JUL_22_5 | 5932 | 55.75 | 4.14 | 49.76 | 3.366
JUL_22_5 | 5942 | 55.55 | 4.14 | 49.77 | 3.372
JUL_22_5 | 5952 | 55.61 | 4.14 | 49.76 | 3.378
JUL_22_5 | 5962 | 55.75 | 4.14 | 49.76 | 3.370
JUL_22_5 | 5972 | 55.56 | 4.14 | 49.77 | 3.401
JUL_22_7 | 7182 | 56.39 | 4.16 | 49.57 | 3.770
JUL_22_7 | 7192 | 56.39 | 4.16 | 49.56 | 3.657
JUL_22_7 | 7202 | 56.46 | 4.16 | 49.56 | 3.622
JUL_22_7 | 7212 | 56.38 | 4.16 | 49.56 | 3.626
JUL_22_7 | 7222 | 56.24 | 4.16 | 49.57 | 3.615
JUL_22_7 | 7232 | 56.38 | 4.16 | 49.58 | 3.606
JUL_22_7 | 7242 | 56.46 | 4.16 | 49.61 | 3.578
JUL_22_7 | 7252 | 56.46 | 4.16 | 49.61 | 3.570
JUL_22_7 | 7262 | 56.32 | 4.16 | 49.62 | 3.562
JUL_22_7 | 7272 | 56.39 | 4.16 | 49.61 | 3.568
JUL_22_7 | 7282 | 56.46 | 4.16 | 49.62 | 3.563
JUL_22_7 | 7292 | 56.32 | 4.16 | 49.61 | 3.537
JUL_22_7 | 7302 | 56.32 | 4.16 | 49.64 | 3.525
JUL_22_7 | 7312 | 56.17 | 4.16 | 49.66 | 3.533
JUL_22_7 | 7322 | 56.32 | 4.16 | 49.67 | 3.512
JUL_22_7 | 7332 | 56.32 | 4.16 | 49.68 | 3.517
JUL_22_7 | 7342 | 56.46 | 4.16 | 49.68 | 3.532
JUL_22_7 | 7352 | 56.46 | 4.16 | 49.68 | 3.521
JUL_22_7 | 7362 | 56.24 | 4.16 | 49.7 | 3.504
JUL_22_7 | 7372 | 56.54 | 4.16 | 49.71 | 3.480
JUL_22_7 | 7382 | 56.46 | 4.16 | 49.71 | 3.503
JUL_22_7 | 7392 | 56.39 | 4.16 | 49.71 | 3.501
JUL_22_7 | 7402 | 56.32 | 4.16 | 49.72 | 3.487
JUL_22_7 | 7412 | 56.32 | 4.16 | 49.76 | 3.496
JUL_22_7 | 7422 | 56.17 | 4.16 | 49.75 | 3.464
JUL_22_7 | 7432 | 56.24 | 4.16 | 49.75 | 3.466
JUL_22_7 | 7442 | 56.32 | 4.16 | 49.76 | 3.493
JUL_22_7 | 7452 | 56.24 | 4.16 | 49.76 | 3.495
JUL_22_7 | 7462 | 56.32 | 4.16 | 49.76 | 3.478
JUL_22_7 | 7472 | 56.32 | 4.16 | 49.76 | 3.461
JUL_22_7 | 7482 | 56.32 | 4.16 | 49.76 | 3.487
JUL_22_7 | 7492 | 56.32 | 4.16 | 49.77 | 3.474
JUL_22_7 | 7502 | 56.24 | 4.16 | 49.79 | 3.458
JUL_22_7 | 7512 | 56.24 | 4.16 | 49.78 | 3.459
JUL_22_7 | 7522 | 56.39 | 4.16 | 49.77 | 3.439
JUL_22_7 | 7532 | 56.24 | 4.16 | 49.79 | 3.449
JUL_22_7 | 7542 | 56.24 | 4.16 | 49.78 | 3.461
JUL_22_7 | 7552 | 56.32 | 4.16 | 49.78 | 3.472
JUL_22_7 | 7562 | 56.32 | 4.16 | 49.79 | 3.458
JUL_22_7 | 7572 | 56.39 | 4.16 | 49.8 | 3.441
JUL_22_7 | 7582 | 56.25 | 4.16 | 49.81 | 3.442
JUL_22_7 | 7592 | 56.24 | 4.16 | 49.79 | 3.453
JUL_22_7 | 7602 | 56.17 | 4.16 | 49.78 | 3.467
JUL_22_7 | 7612 | 56.24 | 4.16 | 49.79 | 3.430
JUL_22_7 | 7622 | 56.32 | 4.16 | 49.79 | 3.408
JUL_22_7 | 7632 | 56.32 | 4.16 | 49.81 | 3.414
JUL_22_7 | 7642 | 56.11 | 4.16 | 49.81 | 3.404
JUL_22_7 | 7652 | 56.11 | 4.16 | 49.81 | 3.404
JUL_22_7 | 7662 | 56.17 | 4.16 | 49.81 | 3.421
JUL_22_7 | 7672 | 56.32 | 4.16 | 49.79 | 3.395
JUL_22_7 | 7682 | 56.11 | 4.16 | 49.81 | 3.382
JUL_22_7 | 7692 | 56.32 | 4.16 | 49.81 | 3.376
JUL_22_7 | 7702 | 56.32 | 4.16 | 49.81 | 3.386
JUL_22_7 | 7712 | 56.1 | 4.16 | 49.81 | 3.382
JUL_22_7 | 7722 | 56.32 | 4.16 | 49.83 | 3.400
JUL_22_7 | 7732 | 56.25 | 4.16 | 49.83 | 3.413
JUL_22_7 | 7742 | 56.39 | 4.16 | 49.81 | 3.401
JUL_22_7 | 7752 | 56.39 | 4.16 | 49.82 | 3.398
JUL_22_7 | 7762 | 56.24 | 4.16 | 49.81 | 3.372
JUL_22_7 | 7772 | 56.24 | 4.16 | 49.83 | 3.398
JUL_22_7 | 7782 | 56.24 | 4.16 | 49.83 | 3.382
JUL_22_7 | 7792 | 56.24 | 4.16 | 49.81 | 3.394
JUL_22_7 | 7802 | 56.25 | 4.16 | 49.83 | 3.372
JUL_22_7 | 7812 | 56.24 | 4.16 | 49.82 | 3.382
JUL_22_7 | 7822 | 56.32 | 4.16 | 49.81 | 3.369
JUL_22_7 | 7832 | 56.11 | 4.16 | 49.82 | 3.335
JUL_22_7 | 7842 | 56.39 | 4.16 | 49.82 | 3.347
JUL_22_7 | 7852 | 56.39 | 4.16 | 49.84 | 3.388
JUL_22_7 | 7862 | 56.24 | 4.16 | 49.85 | 3.374
JUL_22_7 | 7872 | 56.11 | 4.16 | 49.83 | 3.366
JUL_22_7 | 7882 | 56.17 | 4.16 | 49.83 | 3.355
JUL_22_7 | 7892 | 56.39 | 4.16 | 49.82 | 3.359
JUL_22_7 | 7902 | 56.39 | 4.16 | 49.83 | 3.327
JUL_22_7 | 7912 | 56.32 | 4.16 | 49.84 | 3.351
JUL_22_7 | 7922 | 56.39 | 4.16 | 49.85 | 3.327
JUL_22_7 | 7932 | 56.24 | 4.16 | 49.84 | 3.336
JUL_22_7 | 7942 | 56.32 | 4.16 | 49.86 | 3.347
JUL_22_7 | 7952 | 56.17 | 4.16 | 49.82 | 3.343
JUL_22_7 | 7962 | 56.32 | 4.16 | 49.82 | 3.349
JUL_22_7 | 7972 | 56.32 | 4.16 | 49.85 | 3.391
JUL_22_7 | 7982 | 56.17 | 4.16 | 49.86 | 3.385
JUL_22_7 | 7992 | 56.32 | 4.16 | 49.84 | 3.373
JUL_22_7 | 8002 | 56.3 | 4.16 | 49.83 | 3.343
JUL_22_7 | 8012 | 56.25 | 4.16 | 49.83 | 3.361
JUL_22_7 | 8022 | 56.17 | 4.16 | 49.84 | 3.369
JUL_22_7 | 8032 | 56.17 | 4.16 | 49.83 | 3.374
JUL_22_7 | 8042 | 56.1 | 4.16 | 49.83 | 3.357
JUL_22_7 | 8052 | 56.11 | 4.16 | 49.85 | 3.353
JUL_22_7 | 8062 | 56.24 | 4.16 | 49.86 | 3.356
JUL_22_7 | 8072 | 56.24 | 4.16 | 49.85 | 3.399
JUL_22_7 | 8082 | 56.25 | 4.16 | 49.84 | 3.326
JUL_22_7 | 8092 | 56.32 | 4.16 | 49.85 | 3.385
JUL_22_7 | 8102 | 56.39 | 4.16 | 49.85 | 3.344
JUL_22_7 | 8112 | 56.32 | 4.16 | 49.83 | 3.400
JUL_22_7 | 8122 | 56.25 | 4.16 | 49.86 | 3.326
JUL_22_7 | 8132 | 56.32 | 4.16 | 49.86 | 3.326
JUL_22_7 | 8142 | 56.24 | 4.16 | 49.85 | 3.356
JUL_22_7 | 8152 | 56.25 | 4.16 | 49.85 | 3.316
JUL_22_7 | 8162 | 56.32 | 4.16 | 49.86 | 3.344
JUL_22_7 | 8172 | 56.24 | 4.16 | 49.85 | 3.357
JUL_22_7 | 8182 | 56.17 | 4.16 | 49.86 | 3.365
JUL_22_7 | 8192 | 56.17 | 4.16 | 49.84 | 3.348
JUL_22_7 | 8202 | 56.11 | 4.16 | 49.83 | 3.370
JUL_22_7 | 8212 | 56.19 | 4.16 | 49.84 | 3.330
JUL_22_7 | 8222 | 56.11 | 4.16 | 49.84 | 3.334
JUL_22_7 | 8232 | 56.11 | 4.16 | 49.83 | 3.366
JUL_22_7 | 8242 | 56.32 | 4.16 | 49.83 | 3.335
JUL_22_7 | 8252 | 56.25 | 4.16 | 49.84 | 3.336
JUL_22_7 | 8262 | 56.17 | 4.16 | 49.84 | 3.343
JUL_22_7 | 8272 | 56.1 | 4.16 | 49.85 | 3.391
JUL_22_7 | 8282 | 56.17 | 4.16 | 49.83 | 3.378
JUL_22_7 | 8292 | 56.24 | 4.16 | 49.82 | 3.319
JUL_22_7 | 8302 | 56.17 | 4.16 | 49.82 | 3.335
JUL_22_7 | 8312 | 56.25 | 4.16 | 49.82 | 3.314
JUL_22_7 | 8322 | 56.25 | 4.16 | 49.81 | 3.364
JUL_22_7 | 8332 | 56.25 | 4.16 | 49.81 | 3.374
JUL_22_7 | 8342 | 56.38 | 4.16 | 49.83 | 3.365
JUL_22_7 | 8352 | 56.24 | 4.16 | 49.83 | 3.364
JUL_22_7 | 8362 | 56.17 | 4.16 | 49.82 | 3.370
JUL_22_7 | 8372 | 56.03 | 4.16 | 49.82 | 3.381